## unit
CEL000143_RPT3_127.0.0.1-BTS83-102-17-5-2818575237-CEL000143_RPT3-20240819101911.xlsx
device | 102 | 17 | 5
Start time |  | 2024-08-19 10:19:11 |  | End time |  | 2024-08-21 11:06:06
NDA file path
List of unit plans
Time | Current | Voltage | Capacity | Energy | Power | Internal resistance | Temperature | Air pressure
hh:mm:ss | mA | V | Ah | Wh | W | mΩ | ℃ | kPa

## test
Test information
Start step ID |  | 1 | Volt. upper |  | - | P/N |  | CEL000143_RPT3
Cycle count |  | 4 | Volt. lower |  | - | Builder |  | RCD
Record settings |  | 1s/0V/0mA | Curr. upper |  | - | Remarks |  | RPT on 18650. C20, C5, C2
Voltage range |  | 5V | Curr. lower |  | - | - |  | -
Current range |  | +6000/-6000mA(100mA/6000mA) | Start time |  | 2024-08-19 10:19:11 | Barcode
Active material |  | 1000mg | Nominal specific capacity |  | 0.86mAh/g
Step plan
Step Index | Step Name | Step Time(hh:mm:ss.ms) | Voltage(V) | C-rate(C) | Current(mA) | Cut-off voltage (V) | Cut-off C-rate(C) | Cut-off curr.(mA) | Energy(Wh) | -ΔV(V) | Power(W) | Resistance(mΩ) | Capacity(Ah) | Record settings | Aux.CH recording condition | Max Vi(V) | Min Vi(V) | Max Ti(℃) | Min Ti(℃) | Segment record1 | Segment record2 | Current range (mA)
1 | Rest | 00:00:05.000 | [11 empty] | 1s/0V/0mA
2 | CC DChg | 00:00:05.000 |  | 0.005 | 15.5 | 2.5 | [7 empty] | 1s/0V/0mA
3 | Rest | 00:00:01.000 | [11 empty] | 30s/0V/0mA
4 | Rest | 03:00:00.000 | [11 empty] | 30s/0V/0mA
5 | CC DChg |  |  | 0.2 | 620 | 2.5 | [7 empty] | 30s/0V/0mA
6 | Rest | 00:01:00.000 | [11 empty] | 30s/0V/0mA
7 | CC Chg |  |  | 0.05 | 155 | 4.2 | [7 empty] | 30s/0V/0mA
8 | Rest | 00:05:00.000 | [11 empty] | 30s/0V/0mA
9 | CC DChg |  |  | 0.05 | 155 | 2.5 | [7 empty] | 30s/0V/0mA
10 | Rest | 00:05:00.000 | [11 empty] | 30s/0V/0mA
11 | CC Chg |  |  | 0.2 | 620 | 4.2 | [7 empty] | 30s/0V/0mA
12 | Rest | 00:05:00.000 | [11 empty] | 30s/0V/0mA
13 | CC DChg |  |  | 0.2 | 620 | 2.5 | [7 empty] | 30s/0V/0mA
14 | Rest | 00:05:00.000 | [11 empty] | 30s/0V/0mA
15 | CC Chg |  |  | 0.5 | 1550 | 4.2 | [7 empty] | 30s/0V/0mA
16 | Rest | 00:05:00.000 | [11 empty] | 30s/0V/0mA
17 | CC DChg |  |  | 0.5 | 1550 | 2.5 | [7 empty] | 30s/0V/0mA
18 | Rest | 00:05:01.000 | [11 empty] | 30s/0V/0mA
19 | CC DChg |  |  | 0.1 | 310 | 2.5 | [7 empty] | 30s/0V/0mA
20 | Rest | 00:05:00.000 | [11 empty] | 30s/0V/0mA
21 | End

## cycle
Cycle Index | Oneset Date | End Date | Chg. Cap.(Ah) | DChg. Cap.(Ah) | Chg. Spec. Cap.(mAh/g) | DChg. Spec. Cap.(mAh/g) | Chg.-DChg. Eff(%) | Chg. Energy(Wh) | DChg. Energy(Wh) | Chg. Spec. Energy(mWh/g) | DChg. Spec. Energy(mWh/g) | Constant Curr. Chg. Ratio(%) | Constant Curr. Chg. Cap.(Ah) | Plat. Cap.(Ah) | Plat. Spec. Cap. | Plat. Cap. Eff.(%) | Plat. Time | Chg. Capacitor(F) | DChg. Capacitor(F) | Med. Volt.(V) | Cap. Retention(%) | Chg. Time | DChg. Time | Net DChg. Cap.(Ah) | Net DChg. Energy(Wh) | Energy Eff.(%) | T1 Aux.CH oneset temperature(℃) | T1 Aux.CH End T(℃) | T1 Aux. Tmax(℃) | T1 Aux. Tmin(℃) | V1 Aux.CH oneset voltage(V) | V1 Aux.CH End Volt.(V) | V1 Aux. Vmax(V) | V1 Aux. Vmin(V) | T1 Maximum temperature of charging(℃) | T1 Minimum temperature of charging(℃) | T1 Maximum temperature of discharging(℃) | T1 Minimum temperature of discharging(℃)
1 | 2024-08-19 11:19:12 | 2024-08-19 14:28:07 | 0 | 0.08 | 0 | 80.04 | 0 | 0 | 0.2458 | 0 | 245.81 | 0 | 0 | 0 | 0 | 0 | 00:00:00 | 0 | 614.3284 | 3.30667109 | 100 | 00:00:00 | 00:07:49 | 0.08 | 0.2458 | 0 | 32.7 | 33.3 | 33.3 | 32.7 | -0.0014 | -0.0014 | -0.0012 | -0.0015 | 0 | 0 | 33.2 | 32.7
2 | 2024-08-19 14:28:07 | 2024-08-21 00:33:46 | 2.6421 | 2.634 | 2642.13 | 2633.96 | 99.69 | 10.0518 | 9.9026 | 10051.84 | 9902.63 | 100 | 2.6421 | 1.914 | 1914 | 72.67 | 12:18:30 | 6605.1343 | 5626.5498 | 3.77387109 | 3290.81 | 16:59:25 | 16:56:16 | -0.0082 | -0.1492 | 98.52 | 33.3 | 33.1 | 33.3 | 32.8 | -0.0012 | -0.0014 | -0.0011 | -0.0015 | 33.3 | 32.8 | 33.1 | 32.9
3 | 2024-08-21 00:33:46 | 2024-08-21 08:57:01 | 2.5632 | 2.535 | 2563.23 | 2535.03 | 98.9 | 9.7875 | 9.4625 | 9787.52 | 9462.49 | 100 | 2.5632 | 1.7468 | 1746.8 | 68.91 | 02:49:00 | 6714.3424 | 5597.4804 | 3.74411016 | 3167.21 | 04:07:59 | 04:05:15 | -0.0282 | -0.325 | 96.68 | 33.1 | 33.2 | 33.4 | 32.8 | -0.0014 | -0.0014 | -0.0011 | -0.0015 | 33.2 | 32.8 | 33.4 | 32.8
4 | 2024-08-21 08:57:02 | 2024-08-21 12:06:06 | 2.3187 | 2.3065 | 2318.72 | 2306.54 | 99.47 | 8.8939 | 8.4421 | 8893.94 | 8442.08 | 100 | 2.3187 | 1.3429 | 1342.9 | 58.22 | 00:52:00 | 6839.0584 | 5330.1417 | 3.66505508 | 2881.75 | 01:29:47 | 01:29:18 | -0.0122 | -0.4519 | 94.92 | 33.2 | 33.5 | 34 | 32.9 | -0.0014 | -0.0014 | -0.0012 | -0.0015 | 33.7 | 32.9 | 33.9 | 33.1

## step
Cycle Index | Step Index | Step Number | Step Type | Step Time | Oneset Date | End Date | Capacity(Ah) | Spec. Cap.(mAh/g) | Chg. Cap.(Ah) | Chg. Spec. Cap.(mAh/g) | DChg. Cap.(Ah) | DChg. Spec. Cap.(mAh/g) | Net DChg. Cap.(Ah) | Energy(Wh) | Spec. Energy(mWh/g) | Chg. Energy(Wh) | Chg. Spec. Energy(mWh/g) | DChg. Energy(Wh) | DChg. Spec. Energy(mWh/g) | Net DChg. Energy(Wh) | Super Capacitor(F) | Oneset Volt.(V) | Chg. Oneset Volt.(V) | DChg. Oneset Volt.(V) | End Voltage(V) | End of Chg.Volt.(V) | End of DChg.Volt.(V) | Chg. Med. Volt.(V) | DChg. Med. Volt.(V) | Starting current(mA) | End Current(mA) | DCIR(mΩ) | T1 Aux.CH oneset temperature(℃) | T1 Aux.CH End T(℃) | T1 Aux. Tmax(℃) | T1 Aux. Tmin(℃) | V1 Aux.CH oneset voltage(V) | V1 Aux.CH End Volt.(V) | V1 Aux. Vmax(V) | V1 Aux. Vmin(V)
1 | 1 | 1 | Rest | 00:00:05 | 2024-08-19 11:19:12 | 2024-08-19 11:19:17 | 0 | 0 | 0 | 0 | 0 | 0 | 0 | 0 | 0 | 0 | 0 | 0 | 0 | 0 | 0 | 3.3076 | 0 | 0 | 3.3073 | 0 | 0 | 0 | 0 | 0 | 0 | 0 | 32.7 | 32.7 | 32.7 | 32.7 | -0.0014 | -0.0014 | -0.0012 | -0.0014
1 | 2 | 2 | CC DChg | 00:00:05 | 2024-08-19 11:19:17 | 2024-08-19 11:19:22 | 0 | 0.02 | 0 | 0 | 0 | 0.02 | 0 | 0.0001 | 0.07 | 0 | 0 | 0.0001 | 0.07 | 0.0001 | 249.226 | 3.307 | 0 | 3.307 | 3.3067 | 0 | 3.3067 | 0 | 3.3067 | -15.501 | -15.5072 | 20 | 32.7 | 32.7 | 32.7 | 32.7 | -0.0014 | -0.0014 | -0.0012 | -0.0014
1 | 3 | 3 | Rest | 00:00:01 | 2024-08-19 11:19:22 | 2024-08-19 11:19:23 | 0 | 0 | 0 | 0 | 0 | 0 | 0 | 0 | 0 | 0 | 0 | 0 | 0 | 0 | 0 | 3.3073 | 0 | 0 | 3.3073 | 0 | 0 | 0 | 0 | 0 | 0 | 40.05 | 32.7 | 32.7 | 32.7 | 32.7 | -0.0014 | -0.0012 | -0.0012 | -0.0014
1 | 4 | 4 | Rest | 03:00:00 | 2024-08-19 11:19:23 | 2024-08-19 14:19:23 | 0 | 0 | 0 | 0 | 0 | 0 | 0 | 0 | 0 | 0 | 0 | 0 | 0 | 0 | 0 | 3.3073 | 0 | 0 | 3.3076 | 0 | 0 | 0 | 0 | 0 | 0 | 0 | 32.7 | 32.9 | 32.9 | 32.7 | -0.0014 | -0.0014 | -0.0012 | -0.0015
1 | 5 | 5 | CC DChg | 00:07:44 | 2024-08-19 14:19:23 | 2024-08-19 14:27:07 | 0.08 | 80.02 | 0 | 0 | 0.08 | 80.02 | 0.08 | 0.2457 | 245.74 | 0 | 0 | 0.2457 | 245.74 | 0.2457 | 365.1023 | 3.289 | 0 | 3.289 | 2.5 | 0 | 2.5 | 0 | 3.1126 | -619.4196 | -620.1637 | 30.03 | 32.9 | 33.2 | 33.2 | 32.9 | -0.0012 | -0.0012 | -0.0012 | -0.0015
1 | 6 | 6 | Rest | 00:01:00 | 2024-08-19 14:27:07 | 2024-08-19 14:28:07 | 0 | 0 | 0 | 0 | 0 | 0 | 0 | 0 | 0 | 0 | 0 | 0 | 0 | 0 | 0 | 2.5217 | 0 | 0 | 2.7542 | 0 | 0 | 0 | 0 | 0 | 0 | 34.99 | 33.2 | 33.3 | 33.3 | 33.2 | -0.0014 | -0.0014 | -0.0014 | -0.0014
2 | 7 | 7 | CC Chg | 16:59:25 | 2024-08-19 14:28:07 | 2024-08-20 07:27:32 | 2.6421 | 2642.13 | 2.6421 | 2642.13 | 0 | 0 | -2.6421 | 10.0518 | 10051.84 | 10.0518 | 10051.84 | 0 | 0 | -10.0518 | 6605.1343 | 2.7601 | 2.7601 | 0 | 4.2001 | 4.2001 | 0 | 3.8101 | 0 | 155.506 | 155.506 | 37.88 | 33.3 | 32.9 | 33.3 | 32.8 | -0.0012 | -0.0014 | -0.0011 | -0.0015
2 | 8 | 8 | Rest | 00:05:00 | 2024-08-20 07:27:32 | 2024-08-20 07:32:32 | 0 | 0 | 0 | 0 | 0 | 0 | 0 | 0 | 0 | 0 | 0 | 0 | 0 | 0 | 0 | 4.1952 | 0 | 0 | 4.1859 | 0 | 0 | 0 | 0 | 0 | 0 | 31.89 | 32.9 | 32.9 | 32.9 | 32.9 | -0.0012 | -0.0014 | -0.0012 | -0.0015
2 | 9 | 9 | CC DChg | 16:56:16 | 2024-08-20 07:32:32 | 2024-08-21 00:28:46 | 2.634 | 2633.96 | 0 | 0 | 2.634 | 2633.96 | 2.634 | 9.9026 | 9902.63 | 0 | 0 | 9.9026 | 9902.63 | 9.9026 | 5626.5498 | 4.1853 | 0 | 4.1853 | 2.5 | 0 | 2.5 | 0 | 3.7739 | -130.2083 | -155.506 | 4.76 | 32.9 | 33.1 | 33.1 | 32.9 | -0.0014 | -0.0014 | -0.0011 | -0.0015
2 | 10 | 10 | Rest | 00:05:00 | 2024-08-21 00:28:46 | 2024-08-21 00:33:46 | 0 | 0 | 0 | 0 | 0 | 0 | 0 | 0 | 0 | 0 | 0 | 0 | 0 | 0 | 0 | 2.5059 | 0 | 0 | 2.8047 | 0 | 0 | 0 | 0 | 0 | 0 | 37.88 | 33.1 | 33.1 | 33.1 | 33.1 | -0.0014 | -0.0014 | -0.0012 | -0.0014
3 | 11 | 11 | CC Chg | 04:07:59 | 2024-08-21 00:33:46 | 2024-08-21 04:41:46 | 2.5632 | 2563.23 | 2.5632 | 2563.23 | 0 | 0 | -2.5632 | 9.7875 | 9787.52 | 9.7875 | 9787.52 | 0 | 0 | -9.7875 | 6714.3424 | 2.8258 | 2.8258 | 0 | 4.2001 | 4.2001 | 0 | 3.8253 | 0 | 619.7917 | 620.1637 | 34.01 | 33.1 | 33.1 | 33.2 | 32.8 | -0.0014 | -0.0012 | -0.0011 | -0.0015
3 | 12 | 12 | Rest | 00:05:00 | 2024-08-21 04:41:46 | 2024-08-21 04:46:46 | 0 | 0 | 0 | 0 | 0 | 0 | 0 | 0 | 0 | 0 | 0 | 0 | 0 | 0 | 0 | 4.1797 | 0 | 0 | 4.1505 | 0 | 0 | 0 | 0 | 0 | 0 | 32.99 | 33.1 | 33 | 33.1 | 33 | -0.0014 | -0.0014 | -0.0012 | -0.0014
3 | 13 | 13 | CC DChg | 04:05:15 | 2024-08-21 04:46:46 | 2024-08-21 08:52:01 | 2.535 | 2535.03 | 0 | 0 | 2.535 | 2535.03 | 2.535 | 9.4625 | 9462.49 | 0 | 0 | 9.4625 | 9462.49 | 9.4625 | 5597.4804 | 4.1304 | 0 | 4.1304 | 2.5 | 0 | 2.5 | 0 | 3.7441 | -619.7917 | -620.1637 | 32.51 | 33 | 33.4 | 33.4 | 32.8 | -0.0014 | -0.0014 | -0.0011 | -0.0015
3 | 14 | 14 | Rest | 00:05:00 | 2024-08-21 08:52:02 | 2024-08-21 08:57:01 | 0 | 0 | 0 | 0 | 0 | 0 | 0 | 0 | 0 | 0 | 0 | 0 | 0 | 0 | 0 | 2.5211 | 0 | 0 | 2.9312 | 0 | 0 | 0 | 0 | 0 | 0 | 33.99 | 33.4 | 33.2 | 33.4 | 33.2 | -0.0014 | -0.0014 | -0.0012 | -0.0014
4 | 15 | 15 | CC Chg | 01:29:47 | 2024-08-21 08:57:02 | 2024-08-21 10:26:47 | 2.3187 | 2318.72 | 2.3187 | 2318.72 | 0 | 0 | -2.3187 | 8.8939 | 8893.94 | 8.8939 | 8893.94 | 0 | 0 | -8.8939 | 6839.0584 | 2.9796 | 2.9796 | 0 | 4.2001 | 4.2001 | 0 | 3.8418 | 0 | 1549.1072 | 1549.4791 | 31.22 | 33.2 | 33.6 | 33.7 | 32.9 | -0.0014 | -0.0014 | -0.0012 | -0.0015
4 | 16 | 16 | Rest | 00:05:00 | 2024-08-21 10:26:48 | 2024-08-21 10:31:47 | 0 | 0 | 0 | 0 | 0 | 0 | 0 | 0 | 0 | 0 | 0 | 0 | 0 | 0 | 0 | 4.1549 | 0 | 0 | 4.1028 | 0 | 0 | 0 | 0 | 0 | 0 | 29.21 | 33.6 | 33.2 | 33.6 | 33.2 | -0.0014 | -0.0014 | -0.0012 | -0.0014
4 | 17 | 17 | CC DChg | 01:29:18 | 2024-08-21 10:31:48 | 2024-08-21 12:01:06 | 2.3065 | 2306.54 | 0 | 0 | 2.3065 | 2306.54 | 2.3065 | 8.4421 | 8442.08 | 0 | 0 | 8.4421 | 8442.08 | 8.4421 | 5330.1417 | 4.0566 | 0 | 4.0566 | 2.4988 | 0 | 2.4988 | 0 | 3.6651 | -1549.4791 | -1549.4791 | 29.81 | 33.2 | 33.9 | 33.9 | 33.1 | -0.0014 | -0.0014 | -0.0012 | -0.0015
4 | 18 | 18 | Rest | 00:05:00 | 2024-08-21 12:01:06 | 2024-08-21 12:06:06 | 0 | 0 | 0 | 0 | 0 | 0 | 0 | 0 | 0 | 0 | 0 | 0 | 0 | 0 | 0 | 2.5459 | 0 | 0 | 2.9784 | 0 | 0 | 0 | 0 | 0 | 0 | 30.41 | 33.9 | 33.5 | 34 | 33.5 | -0.0014 | -0.0014 | -0.0012 | -0.0015

## record
DataPoint | Cycle Index | Step Index | Step start and end identification | Step Type | Time | Total Time | Current(mA) | Voltage(V) | Capacity(Ah) | Spec. Cap.(mAh/g) | Chg. Cap.(Ah) | Chg. Spec. Cap.(mAh/g) | DChg. Cap.(Ah) | DChg. Spec. Cap.(mAh/g) | Energy(Wh) | Spec. Energy(mWh/g) | Chg. Energy(Wh) | Chg. Spec. Energy(mWh/g) | DChg. Energy(Wh) | DChg. Spec. Energy(mWh/g) | Date | Power(W) | dQ/dV(mAh/V) | dQm/dV(mAh/V.g) | Contact resistance(mΩ) | Module start-stop switch | SOC/DOD(%) | LgD | V1(V) | T1(℃) | Aux. ΔV(V) | Aux. ΔT(℃)
1 | 1 |  | 0 | Rest | 00:00:00 | 00:00:00 | 0 | 3.3076 | 0 | 0 | 0 | 0 | 0 | 0 | 0 | 0 | 0 | 0 | 0 | 0 | 2024-08-19 10:19:12 | 0 | 0 | 0 | 0 | Close | 0 |  | -0.0014 | 32.7 | 0 | 0
2 | 1 |  |  | Rest | 00:00:01 | 00:00:01 | 0 | 3.3073 | 0 | 0 | 0 | 0 | 0 | 0 | 0 | 0 | 0 | 0 | 0 | 0 | 2024-08-19 10:19:13 | 0 | 0 | 0 | 0 | Close | 0 |  | -0.0012 | 32.7 | 0 | 0
3 | 1 |  |  | Rest | 00:00:02 | 00:00:02 | 0 | 3.3073 | 0 | 0 | 0 | 0 | 0 | 0 | 0 | 0 | 0 | 0 | 0 | 0 | 2024-08-19 10:19:14 | 0 | 0 | 0 | 0 | Close | 0 |  | -0.0012 | 32.7 | 0 | 0
4 | 1 |  |  | Rest | 00:00:03 | 00:00:03 | 0 | 3.3073 | 0 | 0 | 0 | 0 | 0 | 0 | 0 | 0 | 0 | 0 | 0 | 0 | 2024-08-19 10:19:15 | 0 | 0 | 0 | 0 | Close | 0 |  | -0.0014 | 32.7 | 0 | 0
5 | 1 |  |  | Rest | 00:00:04 | 00:00:04 | 0 | 3.3073 | 0 | 0 | 0 | 0 | 0 | 0 | 0 | 0 | 0 | 0 | 0 | 0 | 2024-08-19 10:19:16 | 0 | 0 | 0 | 0 | Close | 0 |  | -0.0014 | 32.7 | 0 | 0
6 | 1 |  | 1 | Rest | 00:00:05 | 00:00:05 | 0 | 3.3073 | 0 | 0 | 0 | 0 | 0 | 0 | 0 | 0 | 0 | 0 | 0 | 0 | 2024-08-19 10:19:17 | 0 | 0 | 0 | 0 | Close | 0 | #DIV/0! | -0.0014 | 32.7 | 0 | 0
7 | 1 |  | 0 | CC DChg | 00:00:00 | 00:00:05 | -15.501 | 3.307 | 0 | 0 | 0 | 0 | 0 | 0 | 0 | 0 | 0 | 0 | 0 | 0 | 2024-08-19 10:19:17 | -0.05126 | 0 | 0 | 213429.34 | Close | 0 |  | -0.0014 | 32.7 | 0 | 0
8 | 1 |  |  | CC DChg | 00:00:01 | 00:00:06 | -15.501 | 3.307 | 0 | 0 | 0 | 0 | 0 | 0 | 1e-05 | 0.01 | 0 | 0 | 1e-05 | 0.01 | 2024-08-19 10:19:18 | -0.05126 | 0 | 0 | 213429.34 | Close | 19.99888 |  | -0.0014 | 32.7 | 0 | 0
9 | 1 |  |  | CC DChg | 00:00:02 | 00:00:07 | -15.501 | 3.307 | 1e-05 | 0.01 | 0 | 0 | 1e-05 | 0.01 | 3e-05 | 0.03 | 0 | 0 | 3e-05 | 0.03 | 2024-08-19 10:19:19 | -0.05126 | 0 | 0 | 213419.42 | Close | 39.99776 |  | -0.0012 | 32.7 | 0 | 0
10 | 1 |  |  | CC DChg | 00:00:03 | 00:00:08 | -15.501 | 3.3067 | 1e-05 | 0.01 | 0 | 0 | 1e-05 | 0.01 | 4e-05 | 0.04 | 0 | 0 | 4e-05 | 0.04 | 2024-08-19 10:19:20 | -0.05126 | -13.8451 | -13.8451 | 213409.28 | Close | 59.99664 |  | -0.0014 | 32.7 | 0 | 0
11 | 1 |  |  | CC DChg | 00:00:04 | 00:00:09 | -15.501 | 3.3067 | 2e-05 | 0.02 | 0 | 0 | 2e-05 | 0.02 | 6e-05 | 0.06 | 0 | 0 | 6e-05 | 0.06 | 2024-08-19 10:19:21 | -0.05126 | 0 | 0 | 213409.28 | Close | 79.99552 |  | -0.0014 | 32.7 | 0 | 0
12 | 1 |  | 1 | CC DChg | 00:00:05 | 00:00:10 | -15.5072 | 3.3067 | 2e-05 | 0.02 | 0 | 0 | 2e-05 | 0.02 | 7e-05 | 0.07 | 0 | 0 | 7e-05 | 0.07 | 2024-08-19 10:19:22 | -0.05128 | 0 | 0 | 213323.96 | Close | 100 |  | -0.0014 | 32.7 | 0 | 0
13 | 1 |  | 0 | Rest | 00:00:00 | 00:00:10 | 0 | 3.3073 | 0 | 0 | 0 | 0 | 0 | 0 | 0 | 0 | 0 | 0 | 0 | 0 | 2024-08-19 10:19:22 | 0 | 0 | 0 | 0 | Close | 0 |  | -0.0014 | 32.7 | 0 | 0
14 | 1 |  | 1 | Rest | 00:00:01 | 00:00:11 | 0 | 3.3073 | 0 | 0 | 0 | 0 | 0 | 0 | 0 | 0 | 0 | 0 | 0 | 0 | 2024-08-19 10:19:23 | 0 | 0 | 0 | 0 | Close | 0 |  | -0.0012 | 32.7 | 0 | 0
15 | 1 |  | 0 | Rest | 00:00:00 | 00:00:11 | 0 | 3.3073 | 0 | 0 | 0 | 0 | 0 | 0 | 0 | 0 | 0 | 0 | 0 | 0 | 2024-08-19 10:19:23 | 0 | 0 | 0 | 0 | Close | 0 |  | -0.0014 | 32.7 | 0 | 0
16 | 1 |  |  | Rest | 00:00:30 | 00:00:41 | 0 | 3.3073 | 0 | 0 | 0 | 0 | 0 | 0 | 0 | 0 | 0 | 0 | 0 | 0 | 2024-08-19 10:19:53 | 0 | 0 | 0 | 0 | Close | 0 |  | -0.0012 | 32.7 | 0 | 0
17 | 1 |  |  | Rest | 00:01:00 | 00:01:11 | 0 | 3.3073 | 0 | 0 | 0 | 0 | 0 | 0 | 0 | 0 | 0 | 0 | 0 | 0 | 2024-08-19 10:20:23 | 0 | 0 | 0 | 0 | Close | 0 |  | -0.0012 | 32.7 | 0 | 0
18 | 1 |  |  | Rest | 00:01:30 | 00:01:41 | 0 | 3.3073 | 0 | 0 | 0 | 0 | 0 | 0 | 0 | 0 | 0 | 0 | 0 | 0 | 2024-08-19 10:20:53 | 0 | 0 | 0 | 0 | Close | 0 |  | -0.0012 | 32.7 | 0 | 0
19 | 1 |  |  | Rest | 00:02:00 | 00:02:11 | 0 | 3.3073 | 0 | 0 | 0 | 0 | 0 | 0 | 0 | 0 | 0 | 0 | 0 | 0 | 2024-08-19 10:21:23 | 0 | 0 | 0 | 0 | Close | 0 |  | -0.0014 | 32.7 | 0 | 0
20 | 1 |  |  | Rest | 00:02:30 | 00:02:41 | 0 | 3.3073 | 0 | 0 | 0 | 0 | 0 | 0 | 0 | 0 | 0 | 0 | 0 | 0 | 2024-08-19 10:21:53 | 0 | 0 | 0 | 0 | Close | 0 |  | -0.0014 | 32.7 | 0 | 0
21 | 1 |  |  | Rest | 00:03:00 | 00:03:11 | 0 | 3.3073 | 0 | 0 | 0 | 0 | 0 | 0 | 0 | 0 | 0 | 0 | 0 | 0 | 2024-08-19 10:22:23 | 0 | 0 | 0 | 0 | Close | 0 |  | -0.0012 | 32.8 | 0 | 0
22 | 1 |  |  | Rest | 00:03:30 | 00:03:41 | 0 | 3.3073 | 0 | 0 | 0 | 0 | 0 | 0 | 0 | 0 | 0 | 0 | 0 | 0 | 2024-08-19 10:22:53 | 0 | 0 | 0 | 0 | Close | 0 |  | -0.0014 | 32.8 | 0 | 0
23 | 1 |  |  | Rest | 00:04:00 | 00:04:11 | 0 | 3.3073 | 0 | 0 | 0 | 0 | 0 | 0 | 0 | 0 | 0 | 0 | 0 | 0 | 2024-08-19 10:23:23 | 0 | 0 | 0 | 0 | Close | 0 |  | -0.0014 | 32.8 | 0 | 0
24 | 1 |  |  | Rest | 00:04:30 | 00:04:41 | 0 | 3.3073 | 0 | 0 | 0 | 0 | 0 | 0 | 0 | 0 | 0 | 0 | 0 | 0 | 2024-08-19 10:23:53 | 0 | 0 | 0 | 0 | Close | 0 |  | -0.0012 | 32.8 | 0 | 0
25 | 1 |  |  | Rest | 00:05:00 | 00:05:11 | 0 | 3.3073 | 0 | 0 | 0 | 0 | 0 | 0 | 0 | 0 | 0 | 0 | 0 | 0 | 2024-08-19 10:24:23 | 0 | 0 | 0 | 0 | Close | 0 |  | -0.0012 | 32.8 | 0 | 0
26 | 1 |  |  | Rest | 00:05:30 | 00:05:41 | 0 | 3.3073 | 0 | 0 | 0 | 0 | 0 | 0 | 0 | 0 | 0 | 0 | 0 | 0 | 2024-08-19 10:24:53 | 0 | 0 | 0 | 0 | Close | 0 |  | -0.0014 | 32.8 | 0 | 0
27 | 1 |  |  | Rest | 00:06:00 | 00:06:11 | 0 | 3.3073 | 0 | 0 | 0 | 0 | 0 | 0 | 0 | 0 | 0 | 0 | 0 | 0 | 2024-08-19 10:25:23 | 0 | 0 | 0 | 0 | Close | 0 |  | -0.0014 | 32.8 | 0 | 0
28 | 1 |  |  | Rest | 00:06:30 | 00:06:41 | 0 | 3.3073 | 0 | 0 | 0 | 0 | 0 | 0 | 0 | 0 | 0 | 0 | 0 | 0 | 2024-08-19 10:25:53 | 0 | 0 | 0 | 0 | Close | 0 |  | -0.0014 | 32.8 | 0 | 0
29 | 1 |  |  | Rest | 00:07:00 | 00:07:11 | 0 | 3.3073 | 0 | 0 | 0 | 0 | 0 | 0 | 0 | 0 | 0 | 0 | 0 | 0 | 2024-08-19 10:26:23 | 0 | 0 | 0 | 0 | Close | 0 |  | -0.0014 | 32.8 | 0 | 0
30 | 1 |  |  | Rest | 00:07:30 | 00:07:41 | 0 | 3.3073 | 0 | 0 | 0 | 0 | 0 | 0 | 0 | 0 | 0 | 0 | 0 | 0 | 2024-08-19 10:26:53 | 0 | 0 | 0 | 0 | Close | 0 |  | -0.0012 | 32.8 | 0 | 0
31 | 1 |  |  | Rest | 00:08:00 | 00:08:11 | 0 | 3.3073 | 0 | 0 | 0 | 0 | 0 | 0 | 0 | 0 | 0 | 0 | 0 | 0 | 2024-08-19 10:27:23 | 0 | 0 | 0 | 0 | Close | 0 |  | -0.0014 | 32.8 | 0 | 0
32 | 1 |  |  | Rest | 00:08:30 | 00:08:41 | 0 | 3.3073 | 0 | 0 | 0 | 0 | 0 | 0 | 0 | 0 | 0 | 0 | 0 | 0 | 2024-08-19 10:27:53 | 0 | 0 | 0 | 0 | Close | 0 |  | -0.0012 | 32.9 | 0 | 0
33 | 1 |  |  | Rest | 00:09:00 | 00:09:11 | 0 | 3.3073 | 0 | 0 | 0 | 0 | 0 | 0 | 0 | 0 | 0 | 0 | 0 | 0 | 2024-08-19 10:28:23 | 0 | 0 | 0 | 0 | Close | 0 |  | -0.0014 | 32.8 | 0 | 0
34 | 1 |  |  | Rest | 00:09:30 | 00:09:41 | 0 | 3.3073 | 0 | 0 | 0 | 0 | 0 | 0 | 0 | 0 | 0 | 0 | 0 | 0 | 2024-08-19 10:28:53 | 0 | 0 | 0 | 0 | Close | 0 |  | -0.0014 | 32.8 | 0 | 0
35 | 1 |  |  | Rest | 00:10:00 | 00:10:11 | 0 | 3.3073 | 0 | 0 | 0 | 0 | 0 | 0 | 0 | 0 | 0 | 0 | 0 | 0 | 2024-08-19 10:29:23 | 0 | 0 | 0 | 0 | Close | 0 |  | -0.0014 | 32.8 | 0 | 0
36 | 1 |  |  | Rest | 00:10:30 | 00:10:41 | 0 | 3.3073 | 0 | 0 | 0 | 0 | 0 | 0 | 0 | 0 | 0 | 0 | 0 | 0 | 2024-08-19 10:29:53 | 0 | 0 | 0 | 0 | Close | 0 |  | -0.0014 | 32.9 | 0 | 0
37 | 1 |  |  | Rest | 00:11:00 | 00:11:11 | 0 | 3.3073 | 0 | 0 | 0 | 0 | 0 | 0 | 0 | 0 | 0 | 0 | 0 | 0 | 2024-08-19 10:30:23 | 0 | 0 | 0 | 0 | Close | 0 |  | -0.0014 | 32.9 | 0 | 0
38 | 1 |  |  | Rest | 00:11:30 | 00:11:41 | 0 | 3.3073 | 0 | 0 | 0 | 0 | 0 | 0 | 0 | 0 | 0 | 0 | 0 | 0 | 2024-08-19 10:30:53 | 0 | 0 | 0 | 0 | Close | 0 |  | -0.0012 | 32.9 | 0 | 0
39 | 1 |  |  | Rest | 00:12:00 | 00:12:11 | 0 | 3.3073 | 0 | 0 | 0 | 0 | 0 | 0 | 0 | 0 | 0 | 0 | 0 | 0 | 2024-08-19 10:31:23 | 0 | 0 | 0 | 0 | Close | 0 |  | -0.0012 | 32.9 | 0 | 0
40 | 1 |  |  | Rest | 00:12:30 | 00:12:41 | 0 | 3.3073 | 0 | 0 | 0 | 0 | 0 | 0 | 0 | 0 | 0 | 0 | 0 | 0 | 2024-08-19 10:31:53 | 0 | 0 | 0 | 0 | Close | 0 |  | -0.0012 | 32.9 | 0 | 0
41 | 1 |  |  | Rest | 00:13:00 | 00:13:11 | 0 | 3.3073 | 0 | 0 | 0 | 0 | 0 | 0 | 0 | 0 | 0 | 0 | 0 | 0 | 2024-08-19 10:32:23 | 0 | 0 | 0 | 0 | Close | 0 |  | -0.0014 | 32.9 | 0 | 0
42 | 1 |  |  | Rest | 00:13:30 | 00:13:41 | 0 | 3.3073 | 0 | 0 | 0 | 0 | 0 | 0 | 0 | 0 | 0 | 0 | 0 | 0 | 2024-08-19 10:32:53 | 0 | 0 | 0 | 0 | Close | 0 |  | -0.0012 | 32.9 | 0 | 0
43 | 1 |  |  | Rest | 00:14:00 | 00:14:11 | 0 | 3.3073 | 0 | 0 | 0 | 0 | 0 | 0 | 0 | 0 | 0 | 0 | 0 | 0 | 2024-08-19 10:33:23 | 0 | 0 | 0 | 0 | Close | 0 |  | -0.0014 | 32.9 | 0 | 0
44 | 1 |  |  | Rest | 00:14:30 | 00:14:41 | 0 | 3.3073 | 0 | 0 | 0 | 0 | 0 | 0 | 0 | 0 | 0 | 0 | 0 | 0 | 2024-08-19 10:33:53 | 0 | 0 | 0 | 0 | Close | 0 |  | -0.0014 | 32.9 | 0 | 0
45 | 1 |  |  | Rest | 00:15:00 | 00:15:11 | 0 | 3.3073 | 0 | 0 | 0 | 0 | 0 | 0 | 0 | 0 | 0 | 0 | 0 | 0 | 2024-08-19 10:34:23 | 0 | 0 | 0 | 0 | Close | 0 |  | -0.0014 | 32.9 | 0 | 0
46 | 1 |  |  | Rest | 00:15:30 | 00:15:41 | 0 | 3.3073 | 0 | 0 | 0 | 0 | 0 | 0 | 0 | 0 | 0 | 0 | 0 | 0 | 2024-08-19 10:34:53 | 0 | 0 | 0 | 0 | Close | 0 |  | -0.0014 | 32.9 | 0 | 0
47 | 1 |  |  | Rest | 00:16:00 | 00:16:11 | 0 | 3.3073 | 0 | 0 | 0 | 0 | 0 | 0 | 0 | 0 | 0 | 0 | 0 | 0 | 2024-08-19 10:35:23 | 0 | 0 | 0 | 0 | Close | 0 |  | -0.0014 | 32.9 | 0 | 0
48 | 1 |  |  | Rest | 00:16:30 | 00:16:41 | 0 | 3.3073 | 0 | 0 | 0 | 0 | 0 | 0 | 0 | 0 | 0 | 0 | 0 | 0 | 2024-08-19 10:35:53 | 0 | 0 | 0 | 0 | Close | 0 |  | -0.0012 | 32.9 | 0 | 0
49 | 1 |  |  | Rest | 00:17:00 | 00:17:11 | 0 | 3.3073 | 0 | 0 | 0 | 0 | 0 | 0 | 0 | 0 | 0 | 0 | 0 | 0 | 2024-08-19 10:36:23 | 0 | 0 | 0 | 0 | Close | 0 |  | -0.0014 | 32.9 | 0 | 0
50 | 1 |  |  | Rest | 00:17:30 | 00:17:41 | 0 | 3.3073 | 0 | 0 | 0 | 0 | 0 | 0 | 0 | 0 | 0 | 0 | 0 | 0 | 2024-08-19 10:36:53 | 0 | 0 | 0 | 0 | Close | 0 |  | -0.0014 | 32.9 | 0 | 0
51 | 1 |  |  | Rest | 00:18:00 | 00:18:11 | 0 | 3.3073 | 0 | 0 | 0 | 0 | 0 | 0 | 0 | 0 | 0 | 0 | 0 | 0 | 2024-08-19 10:37:23 | 0 | 0 | 0 | 0 | Close | 0 |  | -0.0012 | 32.9 | 0 | 0
52 | 1 |  |  | Rest | 00:18:30 | 00:18:41 | 0 | 3.3073 | 0 | 0 | 0 | 0 | 0 | 0 | 0 | 0 | 0 | 0 | 0 | 0 | 2024-08-19 10:37:53 | 0 | 0 | 0 | 0 | Close | 0 |  | -0.0014 | 32.9 | 0 | 0
53 | 1 |  |  | Rest | 00:19:00 | 00:19:11 | 0 | 3.3073 | 0 | 0 | 0 | 0 | 0 | 0 | 0 | 0 | 0 | 0 | 0 | 0 | 2024-08-19 10:38:23 | 0 | 0 | 0 | 0 | Close | 0 |  | -0.0012 | 32.9 | 0 | 0
54 | 1 |  |  | Rest | 00:19:30 | 00:19:41 | 0 | 3.3073 | 0 | 0 | 0 | 0 | 0 | 0 | 0 | 0 | 0 | 0 | 0 | 0 | 2024-08-19 10:38:53 | 0 | 0 | 0 | 0 | Close | 0 |  | -0.0014 | 32.9 | 0 | 0
55 | 1 |  |  | Rest | 00:20:00 | 00:20:11 | 0 | 3.3073 | 0 | 0 | 0 | 0 | 0 | 0 | 0 | 0 | 0 | 0 | 0 | 0 | 2024-08-19 10:39:23 | 0 | 0 | 0 | 0 | Close | 0 |  | -0.0014 | 32.9 | 0 | 0
56 | 1 |  |  | Rest | 00:20:30 | 00:20:41 | 0 | 3.3073 | 0 | 0 | 0 | 0 | 0 | 0 | 0 | 0 | 0 | 0 | 0 | 0 | 2024-08-19 10:39:53 | 0 | 0 | 0 | 0 | Close | 0 |  | -0.0014 | 32.9 | 0 | 0
57 | 1 |  |  | Rest | 00:21:00 | 00:21:11 | 0 | 3.3073 | 0 | 0 | 0 | 0 | 0 | 0 | 0 | 0 | 0 | 0 | 0 | 0 | 2024-08-19 10:40:23 | 0 | 0 | 0 | 0 | Close | 0 |  | -0.0012 | 32.9 | 0 | 0
58 | 1 |  |  | Rest | 00:21:30 | 00:21:41 | 0 | 3.307 | 0 | 0 | 0 | 0 | 0 | 0 | 0 | 0 | 0 | 0 | 0 | 0 | 2024-08-19 10:40:53 | 0 | 0 | 0 | 0 | Close | 0 |  | -0.0014 | 32.9 | 0 | 0
59 | 1 |  |  | Rest | 00:22:00 | 00:22:11 | 0 | 3.307 | 0 | 0 | 0 | 0 | 0 | 0 | 0 | 0 | 0 | 0 | 0 | 0 | 2024-08-19 10:41:23 | 0 | 0 | 0 | 0 | Close | 0 |  | -0.0014 | 32.9 | 0 | 0
60 | 1 |  |  | Rest | 00:22:30 | 00:22:41 | 0 | 3.307 | 0 | 0 | 0 | 0 | 0 | 0 | 0 | 0 | 0 | 0 | 0 | 0 | 2024-08-19 10:41:53 | 0 | 0 | 0 | 0 | Close | 0 |  | -0.0014 | 32.9 | 0 | 0
61 | 1 |  |  | Rest | 00:23:00 | 00:23:11 | 0 | 3.307 | 0 | 0 | 0 | 0 | 0 | 0 | 0 | 0 | 0 | 0 | 0 | 0 | 2024-08-19 10:42:23 | 0 | 0 | 0 | 0 | Close | 0 |  | -0.0014 | 32.9 | 0 | 0
62 | 1 |  |  | Rest | 00:23:30 | 00:23:41 | 0 | 3.3073 | 0 | 0 | 0 | 0 | 0 | 0 | 0 | 0 | 0 | 0 | 0 | 0 | 2024-08-19 10:42:53 | 0 | 0 | 0 | 0 | Close | 0 |  | -0.0014 | 32.9 | 0 | 0
63 | 1 |  |  | Rest | 00:24:00 | 00:24:11 | 0 | 3.3073 | 0 | 0 | 0 | 0 | 0 | 0 | 0 | 0 | 0 | 0 | 0 | 0 | 2024-08-19 10:43:23 | 0 | 0 | 0 | 0 | Close | 0 |  | -0.0012 | 32.9 | 0 | 0
64 | 1 |  |  | Rest | 00:24:30 | 00:24:41 | 0 | 3.3073 | 0 | 0 | 0 | 0 | 0 | 0 | 0 | 0 | 0 | 0 | 0 | 0 | 2024-08-19 10:43:53 | 0 | 0 | 0 | 0 | Close | 0 |  | -0.0014 | 32.9 | 0 | 0
65 | 1 |  |  | Rest | 00:25:00 | 00:25:11 | 0 | 3.307 | 0 | 0 | 0 | 0 | 0 | 0 | 0 | 0 | 0 | 0 | 0 | 0 | 2024-08-19 10:44:23 | 0 | 0 | 0 | 0 | Close | 0 |  | -0.0012 | 32.9 | 0 | 0
66 | 1 |  |  | Rest | 00:25:30 | 00:25:41 | 0 | 3.3073 | 0 | 0 | 0 | 0 | 0 | 0 | 0 | 0 | 0 | 0 | 0 | 0 | 2024-08-19 10:44:53 | 0 | 0 | 0 | 0 | Close | 0 |  | -0.0014 | 32.9 | 0 | 0
67 | 1 |  |  | Rest | 00:26:00 | 00:26:11 | 0 | 3.3073 | 0 | 0 | 0 | 0 | 0 | 0 | 0 | 0 | 0 | 0 | 0 | 0 | 2024-08-19 10:45:23 | 0 | 0 | 0 | 0 | Close | 0 |  | -0.0014 | 32.9 | 0 | 0
68 | 1 |  |  | Rest | 00:26:30 | 00:26:41 | 0 | 3.3073 | 0 | 0 | 0 | 0 | 0 | 0 | 0 | 0 | 0 | 0 | 0 | 0 | 2024-08-19 10:45:53 | 0 | 0 | 0 | 0 | Close | 0 |  | -0.0012 | 32.9 | 0 | 0
69 | 1 |  |  | Rest | 00:27:00 | 00:27:11 | 0 | 3.3073 | 0 | 0 | 0 | 0 | 0 | 0 | 0 | 0 | 0 | 0 | 0 | 0 | 2024-08-19 10:46:23 | 0 | 0 | 0 | 0 | Close | 0 |  | -0.0012 | 32.9 | 0 | 0
70 | 1 |  |  | Rest | 00:27:30 | 00:27:41 | 0 | 3.3073 | 0 | 0 | 0 | 0 | 0 | 0 | 0 | 0 | 0 | 0 | 0 | 0 | 2024-08-19 10:46:53 | 0 | 0 | 0 | 0 | Close | 0 |  | -0.0012 | 32.9 | 0 | 0
71 | 1 |  |  | Rest | 00:28:00 | 00:28:11 | 0 | 3.307 | 0 | 0 | 0 | 0 | 0 | 0 | 0 | 0 | 0 | 0 | 0 | 0 | 2024-08-19 10:47:23 | 0 | 0 | 0 | 0 | Close | 0 |  | -0.0012 | 32.9 | 0 | 0
72 | 1 |  |  | Rest | 00:28:30 | 00:28:41 | 0 | 3.3073 | 0 | 0 | 0 | 0 | 0 | 0 | 0 | 0 | 0 | 0 | 0 | 0 | 2024-08-19 10:47:53 | 0 | 0 | 0 | 0 | Close | 0 |  | -0.0012 | 32.9 | 0 | 0
73 | 1 |  |  | Rest | 00:29:00 | 00:29:11 | 0 | 3.3073 | 0 | 0 | 0 | 0 | 0 | 0 | 0 | 0 | 0 | 0 | 0 | 0 | 2024-08-19 10:48:23 | 0 | 0 | 0 | 0 | Close | 0 |  | -0.0014 | 32.9 | 0 | 0
74 | 1 |  |  | Rest | 00:29:30 | 00:29:41 | 0 | 3.3073 | 0 | 0 | 0 | 0 | 0 | 0 | 0 | 0 | 0 | 0 | 0 | 0 | 2024-08-19 10:48:53 | 0 | 0 | 0 | 0 | Close | 0 |  | -0.0012 | 32.9 | 0 | 0
75 | 1 |  |  | Rest | 00:30:00 | 00:30:11 | 0 | 3.3073 | 0 | 0 | 0 | 0 | 0 | 0 | 0 | 0 | 0 | 0 | 0 | 0 | 2024-08-19 10:49:23 | 0 | 0 | 0 | 0 | Close | 0 |  | -0.0014 | 32.9 | 0 | 0
76 | 1 |  |  | Rest | 00:30:30 | 00:30:41 | 0 | 3.3073 | 0 | 0 | 0 | 0 | 0 | 0 | 0 | 0 | 0 | 0 | 0 | 0 | 2024-08-19 10:49:53 | 0 | 0 | 0 | 0 | Close | 0 |  | -0.0012 | 32.9 | 0 | 0
77 | 1 |  |  | Rest | 00:31:00 | 00:31:11 | 0 | 3.3073 | 0 | 0 | 0 | 0 | 0 | 0 | 0 | 0 | 0 | 0 | 0 | 0 | 2024-08-19 10:50:23 | 0 | 0 | 0 | 0 | Close | 0 |  | -0.0014 | 32.9 | 0 | 0
78 | 1 |  |  | Rest | 00:31:30 | 00:31:41 | 0 | 3.3073 | 0 | 0 | 0 | 0 | 0 | 0 | 0 | 0 | 0 | 0 | 0 | 0 | 2024-08-19 10:50:53 | 0 | 0 | 0 | 0 | Close | 0 |  | -0.0014 | 32.9 | 0 | 0
79 | 1 |  |  | Rest | 00:32:00 | 00:32:11 | 0 | 3.3073 | 0 | 0 | 0 | 0 | 0 | 0 | 0 | 0 | 0 | 0 | 0 | 0 | 2024-08-19 10:51:23 | 0 | 0 | 0 | 0 | Close | 0 |  | -0.0014 | 32.9 | 0 | 0
80 | 1 |  |  | Rest | 00:32:30 | 00:32:41 | 0 | 3.3073 | 0 | 0 | 0 | 0 | 0 | 0 | 0 | 0 | 0 | 0 | 0 | 0 | 2024-08-19 10:51:53 | 0 | 0 | 0 | 0 | Close | 0 |  | -0.0014 | 32.9 | 0 | 0
81 | 1 |  |  | Rest | 00:33:00 | 00:33:11 | 0 | 3.3073 | 0 | 0 | 0 | 0 | 0 | 0 | 0 | 0 | 0 | 0 | 0 | 0 | 2024-08-19 10:52:23 | 0 | 0 | 0 | 0 | Close | 0 |  | -0.0014 | 32.9 | 0 | 0
82 | 1 |  |  | Rest | 00:33:30 | 00:33:41 | 0 | 3.3073 | 0 | 0 | 0 | 0 | 0 | 0 | 0 | 0 | 0 | 0 | 0 | 0 | 2024-08-19 10:52:53 | 0 | 0 | 0 | 0 | Close | 0 |  | -0.0012 | 32.9 | 0 | 0
83 | 1 |  |  | Rest | 00:34:00 | 00:34:11 | 0 | 3.3073 | 0 | 0 | 0 | 0 | 0 | 0 | 0 | 0 | 0 | 0 | 0 | 0 | 2024-08-19 10:53:23 | 0 | 0 | 0 | 0 | Close | 0 |  | -0.0014 | 32.9 | 0 | 0
84 | 1 |  |  | Rest | 00:34:30 | 00:34:41 | 0 | 3.3073 | 0 | 0 | 0 | 0 | 0 | 0 | 0 | 0 | 0 | 0 | 0 | 0 | 2024-08-19 10:53:53 | 0 | 0 | 0 | 0 | Close | 0 |  | -0.0014 | 32.9 | 0 | 0
85 | 1 |  |  | Rest | 00:35:00 | 00:35:11 | 0 | 3.3073 | 0 | 0 | 0 | 0 | 0 | 0 | 0 | 0 | 0 | 0 | 0 | 0 | 2024-08-19 10:54:23 | 0 | 0 | 0 | 0 | Close | 0 |  | -0.0014 | 32.9 | 0 | 0
86 | 1 |  |  | Rest | 00:35:30 | 00:35:41 | 0 | 3.3073 | 0 | 0 | 0 | 0 | 0 | 0 | 0 | 0 | 0 | 0 | 0 | 0 | 2024-08-19 10:54:53 | 0 | 0 | 0 | 0 | Close | 0 |  | -0.0012 | 32.9 | 0 | 0
87 | 1 |  |  | Rest | 00:36:00 | 00:36:11 | 0 | 3.3073 | 0 | 0 | 0 | 0 | 0 | 0 | 0 | 0 | 0 | 0 | 0 | 0 | 2024-08-19 10:55:23 | 0 | 0 | 0 | 0 | Close | 0 |  | -0.0014 | 32.9 | 0 | 0
88 | 1 |  |  | Rest | 00:36:30 | 00:36:41 | 0 | 3.3073 | 0 | 0 | 0 | 0 | 0 | 0 | 0 | 0 | 0 | 0 | 0 | 0 | 2024-08-19 10:55:53 | 0 | 0 | 0 | 0 | Close | 0 |  | -0.0014 | 32.9 | 0 | 0
89 | 1 |  |  | Rest | 00:37:00 | 00:37:11 | 0 | 3.3073 | 0 | 0 | 0 | 0 | 0 | 0 | 0 | 0 | 0 | 0 | 0 | 0 | 2024-08-19 10:56:23 | 0 | 0 | 0 | 0 | Close | 0 |  | -0.0012 | 32.9 | 0 | 0
90 | 1 |  |  | Rest | 00:37:30 | 00:37:41 | 0 | 3.3073 | 0 | 0 | 0 | 0 | 0 | 0 | 0 | 0 | 0 | 0 | 0 | 0 | 2024-08-19 10:56:53 | 0 | 0 | 0 | 0 | Close | 0 |  | -0.0014 | 32.9 | 0 | 0
91 | 1 |  |  | Rest | 00:38:00 | 00:38:11 | 0 | 3.3073 | 0 | 0 | 0 | 0 | 0 | 0 | 0 | 0 | 0 | 0 | 0 | 0 | 2024-08-19 10:57:23 | 0 | 0 | 0 | 0 | Close | 0 |  | -0.0012 | 32.9 | 0 | 0
92 | 1 |  |  | Rest | 00:38:30 | 00:38:41 | 0 | 3.3073 | 0 | 0 | 0 | 0 | 0 | 0 | 0 | 0 | 0 | 0 | 0 | 0 | 2024-08-19 10:57:53 | 0 | 0 | 0 | 0 | Close | 0 |  | -0.0014 | 32.9 | 0 | 0
93 | 1 |  |  | Rest | 00:39:00 | 00:39:11 | 0 | 3.3073 | 0 | 0 | 0 | 0 | 0 | 0 | 0 | 0 | 0 | 0 | 0 | 0 | 2024-08-19 10:58:23 | 0 | 0 | 0 | 0 | Close | 0 |  | -0.0014 | 32.9 | 0 | 0
94 | 1 |  |  | Rest | 00:39:30 | 00:39:41 | 0 | 3.3073 | 0 | 0 | 0 | 0 | 0 | 0 | 0 | 0 | 0 | 0 | 0 | 0 | 2024-08-19 10:58:53 | 0 | 0 | 0 | 0 | Close | 0 |  | -0.0012 | 32.9 | 0 | 0
95 | 1 |  |  | Rest | 00:40:00 | 00:40:11 | 0 | 3.3073 | 0 | 0 | 0 | 0 | 0 | 0 | 0 | 0 | 0 | 0 | 0 | 0 | 2024-08-19 10:59:23 | 0 | 0 | 0 | 0 | Close | 0 |  | -0.0014 | 32.9 | 0 | 0
96 | 1 |  |  | Rest | 00:40:30 | 00:40:41 | 0 | 3.3073 | 0 | 0 | 0 | 0 | 0 | 0 | 0 | 0 | 0 | 0 | 0 | 0 | 2024-08-19 10:59:53 | 0 | 0 | 0 | 0 | Close | 0 |  | -0.0014 | 32.9 | 0 | 0
97 | 1 |  |  | Rest | 00:41:00 | 00:41:11 | 0 | 3.3073 | 0 | 0 | 0 | 0 | 0 | 0 | 0 | 0 | 0 | 0 | 0 | 0 | 2024-08-19 11:00:23 | 0 | 0 | 0 | 0 | Close | 0 |  | -0.0012 | 32.9 | 0 | 0
98 | 1 |  |  | Rest | 00:41:30 | 00:41:41 | 0 | 3.3073 | 0 | 0 | 0 | 0 | 0 | 0 | 0 | 0 | 0 | 0 | 0 | 0 | 2024-08-19 11:00:53 | 0 | 0 | 0 | 0 | Close | 0 |  | -0.0012 | 32.9 | 0 | 0
99 | 1 |  |  | Rest | 00:42:00 | 00:42:11 | 0 | 3.3073 | 0 | 0 | 0 | 0 | 0 | 0 | 0 | 0 | 0 | 0 | 0 | 0 | 2024-08-19 11:01:23 | 0 | 0 | 0 | 0 | Close | 0 |  | -0.0012 | 32.9 | 0 | 0
100 | 1 |  |  | Rest | 00:42:30 | 00:42:41 | 0 | 3.3073 | 0 | 0 | 0 | 0 | 0 | 0 | 0 | 0 | 0 | 0 | 0 | 0 | 2024-08-19 11:01:53 | 0 | 0 | 0 | 0 | Close | 0 |  | -0.0015 | 32.9 | 0 | 0
101 | 1 |  |  | Rest | 00:43:00 | 00:43:11 | 0 | 3.3073 | 0 | 0 | 0 | 0 | 0 | 0 | 0 | 0 | 0 | 0 | 0 | 0 | 2024-08-19 11:02:23 | 0 | 0 | 0 | 0 | Close | 0 |  | -0.0014 | 32.9 | 0 | 0
102 | 1 |  |  | Rest | 00:43:30 | 00:43:41 | 0 | 3.3073 | 0 | 0 | 0 | 0 | 0 | 0 | 0 | 0 | 0 | 0 | 0 | 0 | 2024-08-19 11:02:53 | 0 | 0 | 0 | 0 | Close | 0 |  | -0.0014 | 32.9 | 0 | 0
103 | 1 |  |  | Rest | 00:44:00 | 00:44:11 | 0 | 3.3073 | 0 | 0 | 0 | 0 | 0 | 0 | 0 | 0 | 0 | 0 | 0 | 0 | 2024-08-19 11:03:23 | 0 | 0 | 0 | 0 | Close | 0 |  | -0.0014 | 32.9 | 0 | 0
104 | 1 |  |  | Rest | 00:44:30 | 00:44:41 | 0 | 3.3073 | 0 | 0 | 0 | 0 | 0 | 0 | 0 | 0 | 0 | 0 | 0 | 0 | 2024-08-19 11:03:53 | 0 | 0 | 0 | 0 | Close | 0 |  | -0.0014 | 32.9 | 0 | 0
105 | 1 |  |  | Rest | 00:45:00 | 00:45:11 | 0 | 3.3073 | 0 | 0 | 0 | 0 | 0 | 0 | 0 | 0 | 0 | 0 | 0 | 0 | 2024-08-19 11:04:23 | 0 | 0 | 0 | 0 | Close | 0 |  | -0.0012 | 32.9 | 0 | 0
106 | 1 |  |  | Rest | 00:45:30 | 00:45:41 | 0 | 3.3073 | 0 | 0 | 0 | 0 | 0 | 0 | 0 | 0 | 0 | 0 | 0 | 0 | 2024-08-19 11:04:53 | 0 | 0 | 0 | 0 | Close | 0 |  | -0.0014 | 32.9 | 0 | 0
107 | 1 |  |  | Rest | 00:46:00 | 00:46:11 | 0 | 3.3073 | 0 | 0 | 0 | 0 | 0 | 0 | 0 | 0 | 0 | 0 | 0 | 0 | 2024-08-19 11:05:23 | 0 | 0 | 0 | 0 | Close | 0 |  | -0.0014 | 32.9 | 0 | 0
108 | 1 |  |  | Rest | 00:46:30 | 00:46:41 | 0 | 3.3073 | 0 | 0 | 0 | 0 | 0 | 0 | 0 | 0 | 0 | 0 | 0 | 0 | 2024-08-19 11:05:53 | 0 | 0 | 0 | 0 | Close | 0 |  | -0.0014 | 32.9 | 0 | 0
109 | 1 |  |  | Rest | 00:47:00 | 00:47:11 | 0 | 3.3073 | 0 | 0 | 0 | 0 | 0 | 0 | 0 | 0 | 0 | 0 | 0 | 0 | 2024-08-19 11:06:23 | 0 | 0 | 0 | 0 | Close | 0 |  | -0.0012 | 32.9 | 0 | 0
110 | 1 |  |  | Rest | 00:47:30 | 00:47:41 | 0 | 3.3073 | 0 | 0 | 0 | 0 | 0 | 0 | 0 | 0 | 0 | 0 | 0 | 0 | 2024-08-19 11:06:53 | 0 | 0 | 0 | 0 | Close | 0 |  | -0.0014 | 32.9 | 0 | 0
111 | 1 |  |  | Rest | 00:48:00 | 00:48:11 | 0 | 3.3073 | 0 | 0 | 0 | 0 | 0 | 0 | 0 | 0 | 0 | 0 | 0 | 0 | 2024-08-19 11:07:23 | 0 | 0 | 0 | 0 | Close | 0 |  | -0.0012 | 32.9 | 0 | 0
112 | 1 |  |  | Rest | 00:48:30 | 00:48:41 | 0 | 3.3073 | 0 | 0 | 0 | 0 | 0 | 0 | 0 | 0 | 0 | 0 | 0 | 0 | 2024-08-19 11:07:53 | 0 | 0 | 0 | 0 | Close | 0 |  | -0.0014 | 32.9 | 0 | 0
113 | 1 |  |  | Rest | 00:49:00 | 00:49:11 | 0 | 3.3073 | 0 | 0 | 0 | 0 | 0 | 0 | 0 | 0 | 0 | 0 | 0 | 0 | 2024-08-19 11:08:23 | 0 | 0 | 0 | 0 | Close | 0 |  | -0.0014 | 32.9 | 0 | 0
114 | 1 |  |  | Rest | 00:49:30 | 00:49:41 | 0 | 3.3073 | 0 | 0 | 0 | 0 | 0 | 0 | 0 | 0 | 0 | 0 | 0 | 0 | 2024-08-19 11:08:53 | 0 | 0 | 0 | 0 | Close | 0 |  | -0.0015 | 32.9 | 0 | 0
115 | 1 |  |  | Rest | 00:50:00 | 00:50:11 | 0 | 3.3073 | 0 | 0 | 0 | 0 | 0 | 0 | 0 | 0 | 0 | 0 | 0 | 0 | 2024-08-19 11:09:23 | 0 | 0 | 0 | 0 | Close | 0 |  | -0.0012 | 32.9 | 0 | 0
116 | 1 |  |  | Rest | 00:50:30 | 00:50:41 | 0 | 3.3073 | 0 | 0 | 0 | 0 | 0 | 0 | 0 | 0 | 0 | 0 | 0 | 0 | 2024-08-19 11:09:53 | 0 | 0 | 0 | 0 | Close | 0 |  | -0.0014 | 32.9 | 0 | 0
117 | 1 |  |  | Rest | 00:51:00 | 00:51:11 | 0 | 3.3073 | 0 | 0 | 0 | 0 | 0 | 0 | 0 | 0 | 0 | 0 | 0 | 0 | 2024-08-19 11:10:23 | 0 | 0 | 0 | 0 | Close | 0 |  | -0.0014 | 32.9 | 0 | 0
118 | 1 |  |  | Rest | 00:51:30 | 00:51:41 | 0 | 3.3073 | 0 | 0 | 0 | 0 | 0 | 0 | 0 | 0 | 0 | 0 | 0 | 0 | 2024-08-19 11:10:53 | 0 | 0 | 0 | 0 | Close | 0 |  | -0.0012 | 32.9 | 0 | 0
119 | 1 |  |  | Rest | 00:52:00 | 00:52:11 | 0 | 3.3073 | 0 | 0 | 0 | 0 | 0 | 0 | 0 | 0 | 0 | 0 | 0 | 0 | 2024-08-19 11:11:23 | 0 | 0 | 0 | 0 | Close | 0 |  | -0.0014 | 32.9 | 0 | 0
120 | 1 |  |  | Rest | 00:52:30 | 00:52:41 | 0 | 3.3073 | 0 | 0 | 0 | 0 | 0 | 0 | 0 | 0 | 0 | 0 | 0 | 0 | 2024-08-19 11:11:53 | 0 | 0 | 0 | 0 | Close | 0 |  | -0.0014 | 32.9 | 0 | 0
121 | 1 |  |  | Rest | 00:53:00 | 00:53:11 | 0 | 3.3073 | 0 | 0 | 0 | 0 | 0 | 0 | 0 | 0 | 0 | 0 | 0 | 0 | 2024-08-19 11:12:23 | 0 | 0 | 0 | 0 | Close | 0 |  | -0.0014 | 32.9 | 0 | 0
122 | 1 |  |  | Rest | 00:53:30 | 00:53:41 | 0 | 3.3073 | 0 | 0 | 0 | 0 | 0 | 0 | 0 | 0 | 0 | 0 | 0 | 0 | 2024-08-19 11:12:53 | 0 | 0 | 0 | 0 | Close | 0 |  | -0.0014 | 32.9 | 0 | 0
123 | 1 |  |  | Rest | 00:54:00 | 00:54:11 | 0 | 3.3073 | 0 | 0 | 0 | 0 | 0 | 0 | 0 | 0 | 0 | 0 | 0 | 0 | 2024-08-19 11:13:23 | 0 | 0 | 0 | 0 | Close | 0 |  | -0.0012 | 32.9 | 0 | 0
124 | 1 |  |  | Rest | 00:54:30 | 00:54:41 | 0 | 3.3073 | 0 | 0 | 0 | 0 | 0 | 0 | 0 | 0 | 0 | 0 | 0 | 0 | 2024-08-19 11:13:53 | 0 | 0 | 0 | 0 | Close | 0 |  | -0.0014 | 32.9 | 0 | 0
125 | 1 |  |  | Rest | 00:55:00 | 00:55:11 | 0 | 3.3073 | 0 | 0 | 0 | 0 | 0 | 0 | 0 | 0 | 0 | 0 | 0 | 0 | 2024-08-19 11:14:23 | 0 | 0 | 0 | 0 | Close | 0 |  | -0.0012 | 32.9 | 0 | 0
126 | 1 |  |  | Rest | 00:55:30 | 00:55:41 | 0 | 3.3073 | 0 | 0 | 0 | 0 | 0 | 0 | 0 | 0 | 0 | 0 | 0 | 0 | 2024-08-19 11:14:53 | 0 | 0 | 0 | 0 | Close | 0 |  | -0.0012 | 32.9 | 0 | 0
127 | 1 |  |  | Rest | 00:56:00 | 00:56:11 | 0 | 3.3073 | 0 | 0 | 0 | 0 | 0 | 0 | 0 | 0 | 0 | 0 | 0 | 0 | 2024-08-19 11:15:23 | 0 | 0 | 0 | 0 | Close | 0 |  | -0.0012 | 32.9 | 0 | 0
128 | 1 |  |  | Rest | 00:56:30 | 00:56:41 | 0 | 3.3073 | 0 | 0 | 0 | 0 | 0 | 0 | 0 | 0 | 0 | 0 | 0 | 0 | 2024-08-19 11:15:53 | 0 | 0 | 0 | 0 | Close | 0 |  | -0.0014 | 32.9 | 0 | 0
129 | 1 |  |  | Rest | 00:57:00 | 00:57:11 | 0 | 3.3073 | 0 | 0 | 0 | 0 | 0 | 0 | 0 | 0 | 0 | 0 | 0 | 0 | 2024-08-19 11:16:23 | 0 | 0 | 0 | 0 | Close | 0 |  | -0.0012 | 32.9 | 0 | 0
130 | 1 |  |  | Rest | 00:57:30 | 00:57:41 | 0 | 3.3073 | 0 | 0 | 0 | 0 | 0 | 0 | 0 | 0 | 0 | 0 | 0 | 0 | 2024-08-19 11:16:53 | 0 | 0 | 0 | 0 | Close | 0 |  | -0.0014 | 32.9 | 0 | 0
131 | 1 |  |  | Rest | 00:58:00 | 00:58:11 | 0 | 3.3073 | 0 | 0 | 0 | 0 | 0 | 0 | 0 | 0 | 0 | 0 | 0 | 0 | 2024-08-19 11:17:23 | 0 | 0 | 0 | 0 | Close | 0 |  | -0.0014 | 32.9 | 0 | 0
132 | 1 |  |  | Rest | 00:58:30 | 00:58:41 | 0 | 3.3073 | 0 | 0 | 0 | 0 | 0 | 0 | 0 | 0 | 0 | 0 | 0 | 0 | 2024-08-19 11:17:53 | 0 | 0 | 0 | 0 | Close | 0 |  | -0.0014 | 32.9 | 0 | 0
133 | 1 |  |  | Rest | 00:59:00 | 00:59:11 | 0 | 3.3073 | 0 | 0 | 0 | 0 | 0 | 0 | 0 | 0 | 0 | 0 | 0 | 0 | 2024-08-19 11:18:23 | 0 | 0 | 0 | 0 | Close | 0 |  | -0.0012 | 32.9 | 0 | 0
134 | 1 |  |  | Rest | 00:59:30 | 00:59:41 | 0 | 3.3073 | 0 | 0 | 0 | 0 | 0 | 0 | 0 | 0 | 0 | 0 | 0 | 0 | 2024-08-19 11:18:53 | 0 | 0 | 0 | 0 | Close | 0 |  | -0.0012 | 32.9 | 0 | 0
135 | 1 |  |  | Rest | 01:00:00 | 01:00:11 | 0 | 3.3073 | 0 | 0 | 0 | 0 | 0 | 0 | 0 | 0 | 0 | 0 | 0 | 0 | 2024-08-19 11:19:23 | 0 | 0 | 0 | 0 | Close | 0 |  | -0.0012 | 32.9 | 0 | 0
136 | 1 |  |  | Rest | 01:00:30 | 01:00:41 | 0 | 3.3073 | 0 | 0 | 0 | 0 | 0 | 0 | 0 | 0 | 0 | 0 | 0 | 0 | 2024-08-19 11:19:53 | 0 | 0 | 0 | 0 | Close | 0 |  | -0.0012 | 32.9 | 0 | 0
137 | 1 |  |  | Rest | 01:01:00 | 01:01:11 | 0 | 3.3073 | 0 | 0 | 0 | 0 | 0 | 0 | 0 | 0 | 0 | 0 | 0 | 0 | 2024-08-19 11:20:23 | 0 | 0 | 0 | 0 | Close | 0 |  | -0.0012 | 32.9 | 0 | 0
138 | 1 |  |  | Rest | 01:01:30 | 01:01:41 | 0 | 3.3073 | 0 | 0 | 0 | 0 | 0 | 0 | 0 | 0 | 0 | 0 | 0 | 0 | 2024-08-19 11:20:53 | 0 | 0 | 0 | 0 | Close | 0 |  | -0.0012 | 32.9 | 0 | 0
139 | 1 |  |  | Rest | 01:02:00 | 01:02:11 | 0 | 3.3073 | 0 | 0 | 0 | 0 | 0 | 0 | 0 | 0 | 0 | 0 | 0 | 0 | 2024-08-19 11:21:23 | 0 | 0 | 0 | 0 | Close | 0 |  | -0.0012 | 32.9 | 0 | 0
140 | 1 |  |  | Rest | 01:02:30 | 01:02:41 | 0 | 3.3073 | 0 | 0 | 0 | 0 | 0 | 0 | 0 | 0 | 0 | 0 | 0 | 0 | 2024-08-19 11:21:53 | 0 | 0 | 0 | 0 | Close | 0 |  | -0.0014 | 32.9 | 0 | 0
141 | 1 |  |  | Rest | 01:03:00 | 01:03:11 | 0 | 3.3073 | 0 | 0 | 0 | 0 | 0 | 0 | 0 | 0 | 0 | 0 | 0 | 0 | 2024-08-19 11:22:23 | 0 | 0 | 0 | 0 | Close | 0 |  | -0.0014 | 32.9 | 0 | 0
142 | 1 |  |  | Rest | 01:03:30 | 01:03:41 | 0 | 3.3073 | 0 | 0 | 0 | 0 | 0 | 0 | 0 | 0 | 0 | 0 | 0 | 0 | 2024-08-19 11:22:53 | 0 | 0 | 0 | 0 | Close | 0 |  | -0.0014 | 32.9 | 0 | 0
143 | 1 |  |  | Rest | 01:04:00 | 01:04:11 | 0 | 3.3073 | 0 | 0 | 0 | 0 | 0 | 0 | 0 | 0 | 0 | 0 | 0 | 0 | 2024-08-19 11:23:23 | 0 | 0 | 0 | 0 | Close | 0 |  | -0.0014 | 32.9 | 0 | 0
144 | 1 |  |  | Rest | 01:04:30 | 01:04:41 | 0 | 3.3073 | 0 | 0 | 0 | 0 | 0 | 0 | 0 | 0 | 0 | 0 | 0 | 0 | 2024-08-19 11:23:53 | 0 | 0 | 0 | 0 | Close | 0 |  | -0.0012 | 32.9 | 0 | 0
145 | 1 |  |  | Rest | 01:05:00 | 01:05:11 | 0 | 3.3073 | 0 | 0 | 0 | 0 | 0 | 0 | 0 | 0 | 0 | 0 | 0 | 0 | 2024-08-19 11:24:23 | 0 | 0 | 0 | 0 | Close | 0 |  | -0.0014 | 32.9 | 0 | 0
146 | 1 |  |  | Rest | 01:05:30 | 01:05:41 | 0 | 3.3073 | 0 | 0 | 0 | 0 | 0 | 0 | 0 | 0 | 0 | 0 | 0 | 0 | 2024-08-19 11:24:53 | 0 | 0 | 0 | 0 | Close | 0 |  | -0.0014 | 32.9 | 0 | 0
147 | 1 |  |  | Rest | 01:06:00 | 01:06:11 | 0 | 3.3073 | 0 | 0 | 0 | 0 | 0 | 0 | 0 | 0 | 0 | 0 | 0 | 0 | 2024-08-19 11:25:23 | 0 | 0 | 0 | 0 | Close | 0 |  | -0.0014 | 32.9 | 0 | 0
148 | 1 |  |  | Rest | 01:06:30 | 01:06:41 | 0 | 3.3073 | 0 | 0 | 0 | 0 | 0 | 0 | 0 | 0 | 0 | 0 | 0 | 0 | 2024-08-19 11:25:53 | 0 | 0 | 0 | 0 | Close | 0 |  | -0.0014 | 32.9 | 0 | 0
149 | 1 |  |  | Rest | 01:07:00 | 01:07:11 | 0 | 3.3073 | 0 | 0 | 0 | 0 | 0 | 0 | 0 | 0 | 0 | 0 | 0 | 0 | 2024-08-19 11:26:23 | 0 | 0 | 0 | 0 | Close | 0 |  | -0.0014 | 32.9 | 0 | 0
150 | 1 |  |  | Rest | 01:07:30 | 01:07:41 | 0 | 3.3073 | 0 | 0 | 0 | 0 | 0 | 0 | 0 | 0 | 0 | 0 | 0 | 0 | 2024-08-19 11:26:53 | 0 | 0 | 0 | 0 | Close | 0 |  | -0.0012 | 32.9 | 0 | 0
151 | 1 |  |  | Rest | 01:08:00 | 01:08:11 | 0 | 3.3073 | 0 | 0 | 0 | 0 | 0 | 0 | 0 | 0 | 0 | 0 | 0 | 0 | 2024-08-19 11:27:23 | 0 | 0 | 0 | 0 | Close | 0 |  | -0.0012 | 32.9 | 0 | 0
152 | 1 |  |  | Rest | 01:08:30 | 01:08:41 | 0 | 3.3073 | 0 | 0 | 0 | 0 | 0 | 0 | 0 | 0 | 0 | 0 | 0 | 0 | 2024-08-19 11:27:53 | 0 | 0 | 0 | 0 | Close | 0 |  | -0.0014 | 32.9 | 0 | 0
153 | 1 |  |  | Rest | 01:09:00 | 01:09:11 | 0 | 3.3073 | 0 | 0 | 0 | 0 | 0 | 0 | 0 | 0 | 0 | 0 | 0 | 0 | 2024-08-19 11:28:23 | 0 | 0 | 0 | 0 | Close | 0 |  | -0.0014 | 32.9 | 0 | 0
154 | 1 |  |  | Rest | 01:09:30 | 01:09:41 | 0 | 3.3073 | 0 | 0 | 0 | 0 | 0 | 0 | 0 | 0 | 0 | 0 | 0 | 0 | 2024-08-19 11:28:53 | 0 | 0 | 0 | 0 | Close | 0 |  | -0.0012 | 32.9 | 0 | 0
155 | 1 |  |  | Rest | 01:10:00 | 01:10:11 | 0 | 3.3073 | 0 | 0 | 0 | 0 | 0 | 0 | 0 | 0 | 0 | 0 | 0 | 0 | 2024-08-19 11:29:23 | 0 | 0 | 0 | 0 | Close | 0 |  | -0.0014 | 32.9 | 0 | 0
156 | 1 |  |  | Rest | 01:10:30 | 01:10:41 | 0 | 3.3073 | 0 | 0 | 0 | 0 | 0 | 0 | 0 | 0 | 0 | 0 | 0 | 0 | 2024-08-19 11:29:53 | 0 | 0 | 0 | 0 | Close | 0 |  | -0.0012 | 32.9 | 0 | 0
157 | 1 |  |  | Rest | 01:11:00 | 01:11:11 | 0 | 3.3073 | 0 | 0 | 0 | 0 | 0 | 0 | 0 | 0 | 0 | 0 | 0 | 0 | 2024-08-19 11:30:23 | 0 | 0 | 0 | 0 | Close | 0 |  | -0.0014 | 32.9 | 0 | 0
158 | 1 |  |  | Rest | 01:11:30 | 01:11:41 | 0 | 3.3073 | 0 | 0 | 0 | 0 | 0 | 0 | 0 | 0 | 0 | 0 | 0 | 0 | 2024-08-19 11:30:53 | 0 | 0 | 0 | 0 | Close | 0 |  | -0.0012 | 32.9 | 0 | 0
159 | 1 |  |  | Rest | 01:12:00 | 01:12:11 | 0 | 3.3073 | 0 | 0 | 0 | 0 | 0 | 0 | 0 | 0 | 0 | 0 | 0 | 0 | 2024-08-19 11:31:23 | 0 | 0 | 0 | 0 | Close | 0 |  | -0.0014 | 32.9 | 0 | 0
160 | 1 |  |  | Rest | 01:12:30 | 01:12:41 | 0 | 3.3073 | 0 | 0 | 0 | 0 | 0 | 0 | 0 | 0 | 0 | 0 | 0 | 0 | 2024-08-19 11:31:53 | 0 | 0 | 0 | 0 | Close | 0 |  | -0.0014 | 32.9 | 0 | 0
161 | 1 |  |  | Rest | 01:13:00 | 01:13:11 | 0 | 3.3073 | 0 | 0 | 0 | 0 | 0 | 0 | 0 | 0 | 0 | 0 | 0 | 0 | 2024-08-19 11:32:23 | 0 | 0 | 0 | 0 | Close | 0 |  | -0.0014 | 32.9 | 0 | 0
162 | 1 |  |  | Rest | 01:13:30 | 01:13:41 | 0 | 3.3073 | 0 | 0 | 0 | 0 | 0 | 0 | 0 | 0 | 0 | 0 | 0 | 0 | 2024-08-19 11:32:53 | 0 | 0 | 0 | 0 | Close | 0 |  | -0.0012 | 32.9 | 0 | 0
163 | 1 |  |  | Rest | 01:14:00 | 01:14:11 | 0 | 3.3073 | 0 | 0 | 0 | 0 | 0 | 0 | 0 | 0 | 0 | 0 | 0 | 0 | 2024-08-19 11:33:23 | 0 | 0 | 0 | 0 | Close | 0 |  | -0.0014 | 32.9 | 0 | 0
164 | 1 |  |  | Rest | 01:14:30 | 01:14:41 | 0 | 3.3073 | 0 | 0 | 0 | 0 | 0 | 0 | 0 | 0 | 0 | 0 | 0 | 0 | 2024-08-19 11:33:53 | 0 | 0 | 0 | 0 | Close | 0 |  | -0.0012 | 32.9 | 0 | 0
165 | 1 |  |  | Rest | 01:15:00 | 01:15:11 | 0 | 3.3073 | 0 | 0 | 0 | 0 | 0 | 0 | 0 | 0 | 0 | 0 | 0 | 0 | 2024-08-19 11:34:23 | 0 | 0 | 0 | 0 | Close | 0 |  | -0.0014 | 32.9 | 0 | 0
166 | 1 |  |  | Rest | 01:15:30 | 01:15:41 | 0 | 3.3073 | 0 | 0 | 0 | 0 | 0 | 0 | 0 | 0 | 0 | 0 | 0 | 0 | 2024-08-19 11:34:53 | 0 | 0 | 0 | 0 | Close | 0 |  | -0.0015 | 32.9 | 0 | 0
167 | 1 |  |  | Rest | 01:16:00 | 01:16:11 | 0 | 3.3073 | 0 | 0 | 0 | 0 | 0 | 0 | 0 | 0 | 0 | 0 | 0 | 0 | 2024-08-19 11:35:23 | 0 | 0 | 0 | 0 | Close | 0 |  | -0.0014 | 32.9 | 0 | 0
168 | 1 |  |  | Rest | 01:16:30 | 01:16:41 | 0 | 3.3073 | 0 | 0 | 0 | 0 | 0 | 0 | 0 | 0 | 0 | 0 | 0 | 0 | 2024-08-19 11:35:53 | 0 | 0 | 0 | 0 | Close | 0 |  | -0.0012 | 32.9 | 0 | 0
169 | 1 |  |  | Rest | 01:17:00 | 01:17:11 | 0 | 3.3073 | 0 | 0 | 0 | 0 | 0 | 0 | 0 | 0 | 0 | 0 | 0 | 0 | 2024-08-19 11:36:23 | 0 | 0 | 0 | 0 | Close | 0 |  | -0.0012 | 32.9 | 0 | 0
170 | 1 |  |  | Rest | 01:17:30 | 01:17:41 | 0 | 3.3073 | 0 | 0 | 0 | 0 | 0 | 0 | 0 | 0 | 0 | 0 | 0 | 0 | 2024-08-19 11:36:53 | 0 | 0 | 0 | 0 | Close | 0 |  | -0.0014 | 32.9 | 0 | 0
171 | 1 |  |  | Rest | 01:18:00 | 01:18:11 | 0 | 3.3073 | 0 | 0 | 0 | 0 | 0 | 0 | 0 | 0 | 0 | 0 | 0 | 0 | 2024-08-19 11:37:23 | 0 | 0 | 0 | 0 | Close | 0 |  | -0.0012 | 32.9 | 0 | 0
172 | 1 |  |  | Rest | 01:18:30 | 01:18:41 | 0 | 3.3073 | 0 | 0 | 0 | 0 | 0 | 0 | 0 | 0 | 0 | 0 | 0 | 0 | 2024-08-19 11:37:53 | 0 | 0 | 0 | 0 | Close | 0 |  | -0.0014 | 32.9 | 0 | 0
173 | 1 |  |  | Rest | 01:19:00 | 01:19:11 | 0 | 3.3073 | 0 | 0 | 0 | 0 | 0 | 0 | 0 | 0 | 0 | 0 | 0 | 0 | 2024-08-19 11:38:23 | 0 | 0 | 0 | 0 | Close | 0 |  | -0.0015 | 32.9 | 0 | 0
174 | 1 |  |  | Rest | 01:19:30 | 01:19:41 | 0 | 3.3073 | 0 | 0 | 0 | 0 | 0 | 0 | 0 | 0 | 0 | 0 | 0 | 0 | 2024-08-19 11:38:53 | 0 | 0 | 0 | 0 | Close | 0 |  | -0.0014 | 32.9 | 0 | 0
175 | 1 |  |  | Rest | 01:20:00 | 01:20:11 | 0 | 3.3073 | 0 | 0 | 0 | 0 | 0 | 0 | 0 | 0 | 0 | 0 | 0 | 0 | 2024-08-19 11:39:23 | 0 | 0 | 0 | 0 | Close | 0 |  | -0.0012 | 32.9 | 0 | 0
176 | 1 |  |  | Rest | 01:20:30 | 01:20:41 | 0 | 3.3073 | 0 | 0 | 0 | 0 | 0 | 0 | 0 | 0 | 0 | 0 | 0 | 0 | 2024-08-19 11:39:53 | 0 | 0 | 0 | 0 | Close | 0 |  | -0.0014 | 32.9 | 0 | 0
177 | 1 |  |  | Rest | 01:21:00 | 01:21:11 | 0 | 3.3073 | 0 | 0 | 0 | 0 | 0 | 0 | 0 | 0 | 0 | 0 | 0 | 0 | 2024-08-19 11:40:23 | 0 | 0 | 0 | 0 | Close | 0 |  | -0.0014 | 32.9 | 0 | 0
178 | 1 |  |  | Rest | 01:21:30 | 01:21:41 | 0 | 3.3073 | 0 | 0 | 0 | 0 | 0 | 0 | 0 | 0 | 0 | 0 | 0 | 0 | 2024-08-19 11:40:53 | 0 | 0 | 0 | 0 | Close | 0 |  | -0.0012 | 32.9 | 0 | 0
179 | 1 |  |  | Rest | 01:22:00 | 01:22:11 | 0 | 3.3073 | 0 | 0 | 0 | 0 | 0 | 0 | 0 | 0 | 0 | 0 | 0 | 0 | 2024-08-19 11:41:23 | 0 | 0 | 0 | 0 | Close | 0 |  | -0.0012 | 32.9 | 0 | 0
180 | 1 |  |  | Rest | 01:22:30 | 01:22:41 | 0 | 3.3073 | 0 | 0 | 0 | 0 | 0 | 0 | 0 | 0 | 0 | 0 | 0 | 0 | 2024-08-19 11:41:53 | 0 | 0 | 0 | 0 | Close | 0 |  | -0.0012 | 32.9 | 0 | 0
181 | 1 |  |  | Rest | 01:23:00 | 01:23:11 | 0 | 3.3073 | 0 | 0 | 0 | 0 | 0 | 0 | 0 | 0 | 0 | 0 | 0 | 0 | 2024-08-19 11:42:23 | 0 | 0 | 0 | 0 | Close | 0 |  | -0.0014 | 32.9 | 0 | 0
182 | 1 |  |  | Rest | 01:23:30 | 01:23:41 | 0 | 3.3073 | 0 | 0 | 0 | 0 | 0 | 0 | 0 | 0 | 0 | 0 | 0 | 0 | 2024-08-19 11:42:53 | 0 | 0 | 0 | 0 | Close | 0 |  | -0.0012 | 32.9 | 0 | 0
183 | 1 |  |  | Rest | 01:24:00 | 01:24:11 | 0 | 3.3073 | 0 | 0 | 0 | 0 | 0 | 0 | 0 | 0 | 0 | 0 | 0 | 0 | 2024-08-19 11:43:23 | 0 | 0 | 0 | 0 | Close | 0 |  | -0.0014 | 32.9 | 0 | 0
184 | 1 |  |  | Rest | 01:24:30 | 01:24:41 | 0 | 3.3073 | 0 | 0 | 0 | 0 | 0 | 0 | 0 | 0 | 0 | 0 | 0 | 0 | 2024-08-19 11:43:53 | 0 | 0 | 0 | 0 | Close | 0 |  | -0.0012 | 32.9 | 0 | 0
185 | 1 |  |  | Rest | 01:25:00 | 01:25:11 | 0 | 3.3073 | 0 | 0 | 0 | 0 | 0 | 0 | 0 | 0 | 0 | 0 | 0 | 0 | 2024-08-19 11:44:23 | 0 | 0 | 0 | 0 | Close | 0 |  | -0.0014 | 32.9 | 0 | 0
186 | 1 |  |  | Rest | 01:25:30 | 01:25:41 | 0 | 3.3073 | 0 | 0 | 0 | 0 | 0 | 0 | 0 | 0 | 0 | 0 | 0 | 0 | 2024-08-19 11:44:53 | 0 | 0 | 0 | 0 | Close | 0 |  | -0.0014 | 32.9 | 0 | 0
187 | 1 |  |  | Rest | 01:26:00 | 01:26:11 | 0 | 3.3073 | 0 | 0 | 0 | 0 | 0 | 0 | 0 | 0 | 0 | 0 | 0 | 0 | 2024-08-19 11:45:23 | 0 | 0 | 0 | 0 | Close | 0 |  | -0.0012 | 32.9 | 0 | 0
188 | 1 |  |  | Rest | 01:26:30 | 01:26:41 | 0 | 3.3073 | 0 | 0 | 0 | 0 | 0 | 0 | 0 | 0 | 0 | 0 | 0 | 0 | 2024-08-19 11:45:53 | 0 | 0 | 0 | 0 | Close | 0 |  | -0.0014 | 32.9 | 0 | 0
189 | 1 |  |  | Rest | 01:27:00 | 01:27:11 | 0 | 3.3073 | 0 | 0 | 0 | 0 | 0 | 0 | 0 | 0 | 0 | 0 | 0 | 0 | 2024-08-19 11:46:23 | 0 | 0 | 0 | 0 | Close | 0 |  | -0.0012 | 32.9 | 0 | 0
190 | 1 |  |  | Rest | 01:27:30 | 01:27:41 | 0 | 3.3073 | 0 | 0 | 0 | 0 | 0 | 0 | 0 | 0 | 0 | 0 | 0 | 0 | 2024-08-19 11:46:53 | 0 | 0 | 0 | 0 | Close | 0 |  | -0.0014 | 32.9 | 0 | 0
191 | 1 |  |  | Rest | 01:28:00 | 01:28:11 | 0 | 3.3073 | 0 | 0 | 0 | 0 | 0 | 0 | 0 | 0 | 0 | 0 | 0 | 0 | 2024-08-19 11:47:23 | 0 | 0 | 0 | 0 | Close | 0 |  | -0.0014 | 32.9 | 0 | 0
192 | 1 |  |  | Rest | 01:28:30 | 01:28:41 | 0 | 3.3073 | 0 | 0 | 0 | 0 | 0 | 0 | 0 | 0 | 0 | 0 | 0 | 0 | 2024-08-19 11:47:53 | 0 | 0 | 0 | 0 | Close | 0 |  | -0.0015 | 32.9 | 0 | 0
193 | 1 |  |  | Rest | 01:29:00 | 01:29:11 | 0 | 3.3073 | 0 | 0 | 0 | 0 | 0 | 0 | 0 | 0 | 0 | 0 | 0 | 0 | 2024-08-19 11:48:23 | 0 | 0 | 0 | 0 | Close | 0 |  | -0.0014 | 32.9 | 0 | 0
194 | 1 |  |  | Rest | 01:29:30 | 01:29:41 | 0 | 3.3073 | 0 | 0 | 0 | 0 | 0 | 0 | 0 | 0 | 0 | 0 | 0 | 0 | 2024-08-19 11:48:53 | 0 | 0 | 0 | 0 | Close | 0 |  | -0.0014 | 32.9 | 0 | 0
195 | 1 |  |  | Rest | 01:30:00 | 01:30:11 | 0 | 3.3073 | 0 | 0 | 0 | 0 | 0 | 0 | 0 | 0 | 0 | 0 | 0 | 0 | 2024-08-19 11:49:23 | 0 | 0 | 0 | 0 | Close | 0 |  | -0.0012 | 32.9 | 0 | 0
196 | 1 |  |  | Rest | 01:30:30 | 01:30:41 | 0 | 3.3073 | 0 | 0 | 0 | 0 | 0 | 0 | 0 | 0 | 0 | 0 | 0 | 0 | 2024-08-19 11:49:53 | 0 | 0 | 0 | 0 | Close | 0 |  | -0.0012 | 32.9 | 0 | 0
197 | 1 |  |  | Rest | 01:31:00 | 01:31:11 | 0 | 3.3073 | 0 | 0 | 0 | 0 | 0 | 0 | 0 | 0 | 0 | 0 | 0 | 0 | 2024-08-19 11:50:23 | 0 | 0 | 0 | 0 | Close | 0 |  | -0.0014 | 32.9 | 0 | 0
198 | 1 |  |  | Rest | 01:31:30 | 01:31:41 | 0 | 3.3073 | 0 | 0 | 0 | 0 | 0 | 0 | 0 | 0 | 0 | 0 | 0 | 0 | 2024-08-19 11:50:53 | 0 | 0 | 0 | 0 | Close | 0 |  | -0.0012 | 32.9 | 0 | 0
199 | 1 |  |  | Rest | 01:32:00 | 01:32:11 | 0 | 3.3073 | 0 | 0 | 0 | 0 | 0 | 0 | 0 | 0 | 0 | 0 | 0 | 0 | 2024-08-19 11:51:23 | 0 | 0 | 0 | 0 | Close | 0 |  | -0.0014 | 32.9 | 0 | 0
200 | 1 |  |  | Rest | 01:32:30 | 01:32:41 | 0 | 3.3073 | 0 | 0 | 0 | 0 | 0 | 0 | 0 | 0 | 0 | 0 | 0 | 0 | 2024-08-19 11:51:53 | 0 | 0 | 0 | 0 | Close | 0 |  | -0.0014 | 32.9 | 0 | 0
201 | 1 |  |  | Rest | 01:33:00 | 01:33:11 | 0 | 3.3073 | 0 | 0 | 0 | 0 | 0 | 0 | 0 | 0 | 0 | 0 | 0 | 0 | 2024-08-19 11:52:23 | 0 | 0 | 0 | 0 | Close | 0 |  | -0.0012 | 32.9 | 0 | 0
202 | 1 |  |  | Rest | 01:33:30 | 01:33:41 | 0 | 3.3073 | 0 | 0 | 0 | 0 | 0 | 0 | 0 | 0 | 0 | 0 | 0 | 0 | 2024-08-19 11:52:53 | 0 | 0 | 0 | 0 | Close | 0 |  | -0.0012 | 32.9 | 0 | 0
203 | 1 |  |  | Rest | 01:34:00 | 01:34:11 | 0 | 3.3073 | 0 | 0 | 0 | 0 | 0 | 0 | 0 | 0 | 0 | 0 | 0 | 0 | 2024-08-19 11:53:23 | 0 | 0 | 0 | 0 | Close | 0 |  | -0.0014 | 32.9 | 0 | 0
204 | 1 |  |  | Rest | 01:34:30 | 01:34:41 | 0 | 3.3073 | 0 | 0 | 0 | 0 | 0 | 0 | 0 | 0 | 0 | 0 | 0 | 0 | 2024-08-19 11:53:53 | 0 | 0 | 0 | 0 | Close | 0 |  | -0.0012 | 32.9 | 0 | 0
205 | 1 |  |  | Rest | 01:35:00 | 01:35:11 | 0 | 3.3073 | 0 | 0 | 0 | 0 | 0 | 0 | 0 | 0 | 0 | 0 | 0 | 0 | 2024-08-19 11:54:23 | 0 | 0 | 0 | 0 | Close | 0 |  | -0.0015 | 32.9 | 0 | 0
206 | 1 |  |  | Rest | 01:35:30 | 01:35:41 | 0 | 3.3073 | 0 | 0 | 0 | 0 | 0 | 0 | 0 | 0 | 0 | 0 | 0 | 0 | 2024-08-19 11:54:53 | 0 | 0 | 0 | 0 | Close | 0 |  | -0.0012 | 32.9 | 0 | 0
207 | 1 |  |  | Rest | 01:36:00 | 01:36:11 | 0 | 3.3073 | 0 | 0 | 0 | 0 | 0 | 0 | 0 | 0 | 0 | 0 | 0 | 0 | 2024-08-19 11:55:23 | 0 | 0 | 0 | 0 | Close | 0 |  | -0.0014 | 32.9 | 0 | 0
208 | 1 |  |  | Rest | 01:36:30 | 01:36:41 | 0 | 3.3073 | 0 | 0 | 0 | 0 | 0 | 0 | 0 | 0 | 0 | 0 | 0 | 0 | 2024-08-19 11:55:53 | 0 | 0 | 0 | 0 | Close | 0 |  | -0.0014 | 32.9 | 0 | 0
209 | 1 |  |  | Rest | 01:37:00 | 01:37:11 | 0 | 3.3073 | 0 | 0 | 0 | 0 | 0 | 0 | 0 | 0 | 0 | 0 | 0 | 0 | 2024-08-19 11:56:23 | 0 | 0 | 0 | 0 | Close | 0 |  | -0.0014 | 32.9 | 0 | 0
210 | 1 |  |  | Rest | 01:37:30 | 01:37:41 | 0 | 3.3073 | 0 | 0 | 0 | 0 | 0 | 0 | 0 | 0 | 0 | 0 | 0 | 0 | 2024-08-19 11:56:53 | 0 | 0 | 0 | 0 | Close | 0 |  | -0.0014 | 32.9 | 0 | 0
211 | 1 |  |  | Rest | 01:38:00 | 01:38:11 | 0 | 3.3073 | 0 | 0 | 0 | 0 | 0 | 0 | 0 | 0 | 0 | 0 | 0 | 0 | 2024-08-19 11:57:23 | 0 | 0 | 0 | 0 | Close | 0 |  | -0.0014 | 32.9 | 0 | 0
212 | 1 |  |  | Rest | 01:38:30 | 01:38:41 | 0 | 3.3073 | 0 | 0 | 0 | 0 | 0 | 0 | 0 | 0 | 0 | 0 | 0 | 0 | 2024-08-19 11:57:53 | 0 | 0 | 0 | 0 | Close | 0 |  | -0.0014 | 32.9 | 0 | 0
213 | 1 |  |  | Rest | 01:39:00 | 01:39:11 | 0 | 3.3073 | 0 | 0 | 0 | 0 | 0 | 0 | 0 | 0 | 0 | 0 | 0 | 0 | 2024-08-19 11:58:23 | 0 | 0 | 0 | 0 | Close | 0 |  | -0.0014 | 32.9 | 0 | 0
214 | 1 |  |  | Rest | 01:39:30 | 01:39:41 | 0 | 3.3073 | 0 | 0 | 0 | 0 | 0 | 0 | 0 | 0 | 0 | 0 | 0 | 0 | 2024-08-19 11:58:53 | 0 | 0 | 0 | 0 | Close | 0 |  | -0.0015 | 32.9 | 0 | 0
215 | 1 |  |  | Rest | 01:40:00 | 01:40:11 | 0 | 3.3073 | 0 | 0 | 0 | 0 | 0 | 0 | 0 | 0 | 0 | 0 | 0 | 0 | 2024-08-19 11:59:23 | 0 | 0 | 0 | 0 | Close | 0 |  | -0.0014 | 32.9 | 0 | 0
216 | 1 |  |  | Rest | 01:40:30 | 01:40:41 | 0 | 3.3073 | 0 | 0 | 0 | 0 | 0 | 0 | 0 | 0 | 0 | 0 | 0 | 0 | 2024-08-19 11:59:53 | 0 | 0 | 0 | 0 | Close | 0 |  | -0.0012 | 32.9 | 0 | 0
217 | 1 |  |  | Rest | 01:41:00 | 01:41:11 | 0 | 3.3073 | 0 | 0 | 0 | 0 | 0 | 0 | 0 | 0 | 0 | 0 | 0 | 0 | 2024-08-19 12:00:23 | 0 | 0 | 0 | 0 | Close | 0 |  | -0.0014 | 32.9 | 0 | 0
218 | 1 |  |  | Rest | 01:41:30 | 01:41:41 | 0 | 3.3073 | 0 | 0 | 0 | 0 | 0 | 0 | 0 | 0 | 0 | 0 | 0 | 0 | 2024-08-19 12:00:53 | 0 | 0 | 0 | 0 | Close | 0 |  | -0.0014 | 32.9 | 0 | 0
219 | 1 |  |  | Rest | 01:42:00 | 01:42:11 | 0 | 3.3073 | 0 | 0 | 0 | 0 | 0 | 0 | 0 | 0 | 0 | 0 | 0 | 0 | 2024-08-19 12:01:23 | 0 | 0 | 0 | 0 | Close | 0 |  | -0.0012 | 32.9 | 0 | 0
220 | 1 |  |  | Rest | 01:42:30 | 01:42:41 | 0 | 3.3073 | 0 | 0 | 0 | 0 | 0 | 0 | 0 | 0 | 0 | 0 | 0 | 0 | 2024-08-19 12:01:53 | 0 | 0 | 0 | 0 | Close | 0 |  | -0.0014 | 32.9 | 0 | 0
221 | 1 |  |  | Rest | 01:43:00 | 01:43:11 | 0 | 3.3073 | 0 | 0 | 0 | 0 | 0 | 0 | 0 | 0 | 0 | 0 | 0 | 0 | 2024-08-19 12:02:23 | 0 | 0 | 0 | 0 | Close | 0 |  | -0.0012 | 32.9 | 0 | 0
222 | 1 |  |  | Rest | 01:43:30 | 01:43:41 | 0 | 3.3073 | 0 | 0 | 0 | 0 | 0 | 0 | 0 | 0 | 0 | 0 | 0 | 0 | 2024-08-19 12:02:53 | 0 | 0 | 0 | 0 | Close | 0 |  | -0.0012 | 32.9 | 0 | 0
223 | 1 |  |  | Rest | 01:44:00 | 01:44:11 | 0 | 3.3073 | 0 | 0 | 0 | 0 | 0 | 0 | 0 | 0 | 0 | 0 | 0 | 0 | 2024-08-19 12:03:23 | 0 | 0 | 0 | 0 | Close | 0 |  | -0.0014 | 32.9 | 0 | 0
224 | 1 |  |  | Rest | 01:44:30 | 01:44:41 | 0 | 3.3073 | 0 | 0 | 0 | 0 | 0 | 0 | 0 | 0 | 0 | 0 | 0 | 0 | 2024-08-19 12:03:53 | 0 | 0 | 0 | 0 | Close | 0 |  | -0.0014 | 32.9 | 0 | 0
225 | 1 |  |  | Rest | 01:45:00 | 01:45:11 | 0 | 3.3073 | 0 | 0 | 0 | 0 | 0 | 0 | 0 | 0 | 0 | 0 | 0 | 0 | 2024-08-19 12:04:23 | 0 | 0 | 0 | 0 | Close | 0 |  | -0.0012 | 32.9 | 0 | 0
226 | 1 |  |  | Rest | 01:45:30 | 01:45:41 | 0 | 3.3073 | 0 | 0 | 0 | 0 | 0 | 0 | 0 | 0 | 0 | 0 | 0 | 0 | 2024-08-19 12:04:53 | 0 | 0 | 0 | 0 | Close | 0 |  | -0.0012 | 32.9 | 0 | 0
227 | 1 |  |  | Rest | 01:46:00 | 01:46:11 | 0 | 3.3073 | 0 | 0 | 0 | 0 | 0 | 0 | 0 | 0 | 0 | 0 | 0 | 0 | 2024-08-19 12:05:23 | 0 | 0 | 0 | 0 | Close | 0 |  | -0.0014 | 32.9 | 0 | 0
228 | 1 |  |  | Rest | 01:46:30 | 01:46:41 | 0 | 3.3073 | 0 | 0 | 0 | 0 | 0 | 0 | 0 | 0 | 0 | 0 | 0 | 0 | 2024-08-19 12:05:53 | 0 | 0 | 0 | 0 | Close | 0 |  | -0.0012 | 32.9 | 0 | 0
229 | 1 |  |  | Rest | 01:47:00 | 01:47:11 | 0 | 3.3073 | 0 | 0 | 0 | 0 | 0 | 0 | 0 | 0 | 0 | 0 | 0 | 0 | 2024-08-19 12:06:23 | 0 | 0 | 0 | 0 | Close | 0 |  | -0.0012 | 32.9 | 0 | 0
230 | 1 |  |  | Rest | 01:47:30 | 01:47:41 | 0 | 3.3073 | 0 | 0 | 0 | 0 | 0 | 0 | 0 | 0 | 0 | 0 | 0 | 0 | 2024-08-19 12:06:53 | 0 | 0 | 0 | 0 | Close | 0 |  | -0.0014 | 32.9 | 0 | 0
231 | 1 |  |  | Rest | 01:48:00 | 01:48:11 | 0 | 3.3073 | 0 | 0 | 0 | 0 | 0 | 0 | 0 | 0 | 0 | 0 | 0 | 0 | 2024-08-19 12:07:23 | 0 | 0 | 0 | 0 | Close | 0 |  | -0.0014 | 32.9 | 0 | 0
232 | 1 |  |  | Rest | 01:48:30 | 01:48:41 | 0 | 3.3073 | 0 | 0 | 0 | 0 | 0 | 0 | 0 | 0 | 0 | 0 | 0 | 0 | 2024-08-19 12:07:53 | 0 | 0 | 0 | 0 | Close | 0 |  | -0.0014 | 32.9 | 0 | 0
233 | 1 |  |  | Rest | 01:49:00 | 01:49:11 | 0 | 3.3073 | 0 | 0 | 0 | 0 | 0 | 0 | 0 | 0 | 0 | 0 | 0 | 0 | 2024-08-19 12:08:23 | 0 | 0 | 0 | 0 | Close | 0 |  | -0.0014 | 32.9 | 0 | 0
234 | 1 |  |  | Rest | 01:49:30 | 01:49:41 | 0 | 3.3073 | 0 | 0 | 0 | 0 | 0 | 0 | 0 | 0 | 0 | 0 | 0 | 0 | 2024-08-19 12:08:53 | 0 | 0 | 0 | 0 | Close | 0 |  | -0.0012 | 32.9 | 0 | 0
235 | 1 |  |  | Rest | 01:50:00 | 01:50:11 | 0 | 3.3073 | 0 | 0 | 0 | 0 | 0 | 0 | 0 | 0 | 0 | 0 | 0 | 0 | 2024-08-19 12:09:23 | 0 | 0 | 0 | 0 | Close | 0 |  | -0.0012 | 32.9 | 0 | 0
236 | 1 |  |  | Rest | 01:50:30 | 01:50:41 | 0 | 3.3073 | 0 | 0 | 0 | 0 | 0 | 0 | 0 | 0 | 0 | 0 | 0 | 0 | 2024-08-19 12:09:53 | 0 | 0 | 0 | 0 | Close | 0 |  | -0.0012 | 32.9 | 0 | 0
237 | 1 |  |  | Rest | 01:51:00 | 01:51:11 | 0 | 3.3073 | 0 | 0 | 0 | 0 | 0 | 0 | 0 | 0 | 0 | 0 | 0 | 0 | 2024-08-19 12:10:23 | 0 | 0 | 0 | 0 | Close | 0 |  | -0.0012 | 32.9 | 0 | 0
238 | 1 |  |  | Rest | 01:51:30 | 01:51:41 | 0 | 3.3073 | 0 | 0 | 0 | 0 | 0 | 0 | 0 | 0 | 0 | 0 | 0 | 0 | 2024-08-19 12:10:53 | 0 | 0 | 0 | 0 | Close | 0 |  | -0.0012 | 32.9 | 0 | 0
239 | 1 |  |  | Rest | 01:52:00 | 01:52:11 | 0 | 3.3073 | 0 | 0 | 0 | 0 | 0 | 0 | 0 | 0 | 0 | 0 | 0 | 0 | 2024-08-19 12:11:23 | 0 | 0 | 0 | 0 | Close | 0 |  | -0.0014 | 32.9 | 0 | 0
240 | 1 |  |  | Rest | 01:52:30 | 01:52:41 | 0 | 3.3073 | 0 | 0 | 0 | 0 | 0 | 0 | 0 | 0 | 0 | 0 | 0 | 0 | 2024-08-19 12:11:53 | 0 | 0 | 0 | 0 | Close | 0 |  | -0.0014 | 32.9 | 0 | 0
241 | 1 |  |  | Rest | 01:53:00 | 01:53:11 | 0 | 3.3073 | 0 | 0 | 0 | 0 | 0 | 0 | 0 | 0 | 0 | 0 | 0 | 0 | 2024-08-19 12:12:23 | 0 | 0 | 0 | 0 | Close | 0 |  | -0.0014 | 32.9 | 0 | 0
242 | 1 |  |  | Rest | 01:53:30 | 01:53:41 | 0 | 3.3073 | 0 | 0 | 0 | 0 | 0 | 0 | 0 | 0 | 0 | 0 | 0 | 0 | 2024-08-19 12:12:53 | 0 | 0 | 0 | 0 | Close | 0 |  | -0.0014 | 32.9 | 0 | 0
243 | 1 |  |  | Rest | 01:54:00 | 01:54:11 | 0 | 3.3073 | 0 | 0 | 0 | 0 | 0 | 0 | 0 | 0 | 0 | 0 | 0 | 0 | 2024-08-19 12:13:23 | 0 | 0 | 0 | 0 | Close | 0 |  | -0.0014 | 32.9 | 0 | 0
244 | 1 |  |  | Rest | 01:54:30 | 01:54:41 | 0 | 3.3073 | 0 | 0 | 0 | 0 | 0 | 0 | 0 | 0 | 0 | 0 | 0 | 0 | 2024-08-19 12:13:53 | 0 | 0 | 0 | 0 | Close | 0 |  | -0.0012 | 32.9 | 0 | 0
245 | 1 |  |  | Rest | 01:55:00 | 01:55:11 | 0 | 3.3073 | 0 | 0 | 0 | 0 | 0 | 0 | 0 | 0 | 0 | 0 | 0 | 0 | 2024-08-19 12:14:23 | 0 | 0 | 0 | 0 | Close | 0 |  | -0.0014 | 32.9 | 0 | 0
246 | 1 |  |  | Rest | 01:55:30 | 01:55:41 | 0 | 3.3073 | 0 | 0 | 0 | 0 | 0 | 0 | 0 | 0 | 0 | 0 | 0 | 0 | 2024-08-19 12:14:53 | 0 | 0 | 0 | 0 | Close | 0 |  | -0.0014 | 32.9 | 0 | 0
247 | 1 |  |  | Rest | 01:56:00 | 01:56:11 | 0 | 3.3073 | 0 | 0 | 0 | 0 | 0 | 0 | 0 | 0 | 0 | 0 | 0 | 0 | 2024-08-19 12:15:23 | 0 | 0 | 0 | 0 | Close | 0 |  | -0.0012 | 32.9 | 0 | 0
248 | 1 |  |  | Rest | 01:56:30 | 01:56:41 | 0 | 3.3073 | 0 | 0 | 0 | 0 | 0 | 0 | 0 | 0 | 0 | 0 | 0 | 0 | 2024-08-19 12:15:53 | 0 | 0 | 0 | 0 | Close | 0 |  | -0.0014 | 32.9 | 0 | 0
249 | 1 |  |  | Rest | 01:57:00 | 01:57:11 | 0 | 3.3073 | 0 | 0 | 0 | 0 | 0 | 0 | 0 | 0 | 0 | 0 | 0 | 0 | 2024-08-19 12:16:23 | 0 | 0 | 0 | 0 | Close | 0 |  | -0.0012 | 32.9 | 0 | 0
250 | 1 |  |  | Rest | 01:57:30 | 01:57:41 | 0 | 3.3073 | 0 | 0 | 0 | 0 | 0 | 0 | 0 | 0 | 0 | 0 | 0 | 0 | 2024-08-19 12:16:53 | 0 | 0 | 0 | 0 | Close | 0 |  | -0.0012 | 32.9 | 0 | 0
251 | 1 |  |  | Rest | 01:58:00 | 01:58:11 | 0 | 3.3073 | 0 | 0 | 0 | 0 | 0 | 0 | 0 | 0 | 0 | 0 | 0 | 0 | 2024-08-19 12:17:23 | 0 | 0 | 0 | 0 | Close | 0 |  | -0.0012 | 32.9 | 0 | 0
252 | 1 |  |  | Rest | 01:58:30 | 01:58:41 | 0 | 3.3073 | 0 | 0 | 0 | 0 | 0 | 0 | 0 | 0 | 0 | 0 | 0 | 0 | 2024-08-19 12:17:53 | 0 | 0 | 0 | 0 | Close | 0 |  | -0.0014 | 32.9 | 0 | 0
253 | 1 |  |  | Rest | 01:59:00 | 01:59:11 | 0 | 3.3073 | 0 | 0 | 0 | 0 | 0 | 0 | 0 | 0 | 0 | 0 | 0 | 0 | 2024-08-19 12:18:23 | 0 | 0 | 0 | 0 | Close | 0 |  | -0.0012 | 32.9 | 0 | 0
254 | 1 |  |  | Rest | 01:59:30 | 01:59:41 | 0 | 3.3073 | 0 | 0 | 0 | 0 | 0 | 0 | 0 | 0 | 0 | 0 | 0 | 0 | 2024-08-19 12:18:53 | 0 | 0 | 0 | 0 | Close | 0 |  | -0.0012 | 32.9 | 0 | 0
255 | 1 |  |  | Rest | 02:00:00 | 02:00:11 | 0 | 3.3073 | 0 | 0 | 0 | 0 | 0 | 0 | 0 | 0 | 0 | 0 | 0 | 0 | 2024-08-19 12:19:23 | 0 | 0 | 0 | 0 | Close | 0 |  | -0.0014 | 32.9 | 0 | 0
256 | 1 |  |  | Rest | 02:00:30 | 02:00:41 | 0 | 3.3073 | 0 | 0 | 0 | 0 | 0 | 0 | 0 | 0 | 0 | 0 | 0 | 0 | 2024-08-19 12:19:53 | 0 | 0 | 0 | 0 | Close | 0 |  | -0.0014 | 32.9 | 0 | 0
257 | 1 |  |  | Rest | 02:01:00 | 02:01:11 | 0 | 3.3073 | 0 | 0 | 0 | 0 | 0 | 0 | 0 | 0 | 0 | 0 | 0 | 0 | 2024-08-19 12:20:23 | 0 | 0 | 0 | 0 | Close | 0 |  | -0.0012 | 32.9 | 0 | 0
258 | 1 |  |  | Rest | 02:01:30 | 02:01:41 | 0 | 3.3073 | 0 | 0 | 0 | 0 | 0 | 0 | 0 | 0 | 0 | 0 | 0 | 0 | 2024-08-19 12:20:53 | 0 | 0 | 0 | 0 | Close | 0 |  | -0.0012 | 32.9 | 0 | 0
259 | 1 |  |  | Rest | 02:02:00 | 02:02:11 | 0 | 3.3073 | 0 | 0 | 0 | 0 | 0 | 0 | 0 | 0 | 0 | 0 | 0 | 0 | 2024-08-19 12:21:23 | 0 | 0 | 0 | 0 | Close | 0 |  | -0.0012 | 32.9 | 0 | 0
260 | 1 |  |  | Rest | 02:02:30 | 02:02:41 | 0 | 3.3073 | 0 | 0 | 0 | 0 | 0 | 0 | 0 | 0 | 0 | 0 | 0 | 0 | 2024-08-19 12:21:53 | 0 | 0 | 0 | 0 | Close | 0 |  | -0.0014 | 32.9 | 0 | 0
261 | 1 |  |  | Rest | 02:03:00 | 02:03:11 | 0 | 3.3073 | 0 | 0 | 0 | 0 | 0 | 0 | 0 | 0 | 0 | 0 | 0 | 0 | 2024-08-19 12:22:23 | 0 | 0 | 0 | 0 | Close | 0 |  | -0.0014 | 32.9 | 0 | 0
262 | 1 |  |  | Rest | 02:03:30 | 02:03:41 | 0 | 3.3073 | 0 | 0 | 0 | 0 | 0 | 0 | 0 | 0 | 0 | 0 | 0 | 0 | 2024-08-19 12:22:53 | 0 | 0 | 0 | 0 | Close | 0 |  | -0.0012 | 32.9 | 0 | 0
263 | 1 |  |  | Rest | 02:04:00 | 02:04:11 | 0 | 3.3073 | 0 | 0 | 0 | 0 | 0 | 0 | 0 | 0 | 0 | 0 | 0 | 0 | 2024-08-19 12:23:23 | 0 | 0 | 0 | 0 | Close | 0 |  | -0.0014 | 32.9 | 0 | 0
264 | 1 |  |  | Rest | 02:04:30 | 02:04:41 | 0 | 3.3073 | 0 | 0 | 0 | 0 | 0 | 0 | 0 | 0 | 0 | 0 | 0 | 0 | 2024-08-19 12:23:53 | 0 | 0 | 0 | 0 | Close | 0 |  | -0.0014 | 32.9 | 0 | 0
265 | 1 |  |  | Rest | 02:05:00 | 02:05:11 | 0 | 3.3073 | 0 | 0 | 0 | 0 | 0 | 0 | 0 | 0 | 0 | 0 | 0 | 0 | 2024-08-19 12:24:23 | 0 | 0 | 0 | 0 | Close | 0 |  | -0.0014 | 32.9 | 0 | 0
266 | 1 |  |  | Rest | 02:05:30 | 02:05:41 | 0 | 3.3073 | 0 | 0 | 0 | 0 | 0 | 0 | 0 | 0 | 0 | 0 | 0 | 0 | 2024-08-19 12:24:53 | 0 | 0 | 0 | 0 | Close | 0 |  | -0.0014 | 32.9 | 0 | 0
267 | 1 |  |  | Rest | 02:06:00 | 02:06:11 | 0 | 3.3073 | 0 | 0 | 0 | 0 | 0 | 0 | 0 | 0 | 0 | 0 | 0 | 0 | 2024-08-19 12:25:23 | 0 | 0 | 0 | 0 | Close | 0 |  | -0.0012 | 32.9 | 0 | 0
268 | 1 |  |  | Rest | 02:06:30 | 02:06:41 | 0 | 3.3073 | 0 | 0 | 0 | 0 | 0 | 0 | 0 | 0 | 0 | 0 | 0 | 0 | 2024-08-19 12:25:53 | 0 | 0 | 0 | 0 | Close | 0 |  | -0.0012 | 32.9 | 0 | 0
269 | 1 |  |  | Rest | 02:07:00 | 02:07:11 | 0 | 3.3073 | 0 | 0 | 0 | 0 | 0 | 0 | 0 | 0 | 0 | 0 | 0 | 0 | 2024-08-19 12:26:23 | 0 | 0 | 0 | 0 | Close | 0 |  | -0.0014 | 32.9 | 0 | 0
270 | 1 |  |  | Rest | 02:07:30 | 02:07:41 | 0 | 3.3073 | 0 | 0 | 0 | 0 | 0 | 0 | 0 | 0 | 0 | 0 | 0 | 0 | 2024-08-19 12:26:53 | 0 | 0 | 0 | 0 | Close | 0 |  | -0.0012 | 32.9 | 0 | 0
271 | 1 |  |  | Rest | 02:08:00 | 02:08:11 | 0 | 3.3073 | 0 | 0 | 0 | 0 | 0 | 0 | 0 | 0 | 0 | 0 | 0 | 0 | 2024-08-19 12:27:23 | 0 | 0 | 0 | 0 | Close | 0 |  | -0.0012 | 32.9 | 0 | 0
272 | 1 |  |  | Rest | 02:08:30 | 02:08:41 | 0 | 3.3073 | 0 | 0 | 0 | 0 | 0 | 0 | 0 | 0 | 0 | 0 | 0 | 0 | 2024-08-19 12:27:53 | 0 | 0 | 0 | 0 | Close | 0 |  | -0.0014 | 32.9 | 0 | 0
273 | 1 |  |  | Rest | 02:09:00 | 02:09:11 | 0 | 3.3073 | 0 | 0 | 0 | 0 | 0 | 0 | 0 | 0 | 0 | 0 | 0 | 0 | 2024-08-19 12:28:23 | 0 | 0 | 0 | 0 | Close | 0 |  | -0.0014 | 32.9 | 0 | 0
274 | 1 |  |  | Rest | 02:09:30 | 02:09:41 | 0 | 3.3073 | 0 | 0 | 0 | 0 | 0 | 0 | 0 | 0 | 0 | 0 | 0 | 0 | 2024-08-19 12:28:53 | 0 | 0 | 0 | 0 | Close | 0 |  | -0.0012 | 32.9 | 0 | 0
275 | 1 |  |  | Rest | 02:10:00 | 02:10:11 | 0 | 3.3073 | 0 | 0 | 0 | 0 | 0 | 0 | 0 | 0 | 0 | 0 | 0 | 0 | 2024-08-19 12:29:23 | 0 | 0 | 0 | 0 | Close | 0 |  | -0.0014 | 32.9 | 0 | 0
276 | 1 |  |  | Rest | 02:10:30 | 02:10:41 | 0 | 3.3073 | 0 | 0 | 0 | 0 | 0 | 0 | 0 | 0 | 0 | 0 | 0 | 0 | 2024-08-19 12:29:53 | 0 | 0 | 0 | 0 | Close | 0 |  | -0.0012 | 32.9 | 0 | 0
277 | 1 |  |  | Rest | 02:11:00 | 02:11:11 | 0 | 3.3073 | 0 | 0 | 0 | 0 | 0 | 0 | 0 | 0 | 0 | 0 | 0 | 0 | 2024-08-19 12:30:23 | 0 | 0 | 0 | 0 | Close | 0 |  | -0.0014 | 32.9 | 0 | 0
278 | 1 |  |  | Rest | 02:11:30 | 02:11:41 | 0 | 3.3073 | 0 | 0 | 0 | 0 | 0 | 0 | 0 | 0 | 0 | 0 | 0 | 0 | 2024-08-19 12:30:53 | 0 | 0 | 0 | 0 | Close | 0 |  | -0.0014 | 32.9 | 0 | 0
279 | 1 |  |  | Rest | 02:12:00 | 02:12:11 | 0 | 3.3073 | 0 | 0 | 0 | 0 | 0 | 0 | 0 | 0 | 0 | 0 | 0 | 0 | 2024-08-19 12:31:23 | 0 | 0 | 0 | 0 | Close | 0 |  | -0.0012 | 32.9 | 0 | 0
280 | 1 |  |  | Rest | 02:12:30 | 02:12:41 | 0 | 3.3073 | 0 | 0 | 0 | 0 | 0 | 0 | 0 | 0 | 0 | 0 | 0 | 0 | 2024-08-19 12:31:53 | 0 | 0 | 0 | 0 | Close | 0 |  | -0.0014 | 32.9 | 0 | 0
281 | 1 |  |  | Rest | 02:13:00 | 02:13:11 | 0 | 3.3073 | 0 | 0 | 0 | 0 | 0 | 0 | 0 | 0 | 0 | 0 | 0 | 0 | 2024-08-19 12:32:23 | 0 | 0 | 0 | 0 | Close | 0 |  | -0.0014 | 32.9 | 0 | 0
282 | 1 |  |  | Rest | 02:13:30 | 02:13:41 | 0 | 3.3073 | 0 | 0 | 0 | 0 | 0 | 0 | 0 | 0 | 0 | 0 | 0 | 0 | 2024-08-19 12:32:53 | 0 | 0 | 0 | 0 | Close | 0 |  | -0.0014 | 32.9 | 0 | 0
283 | 1 |  |  | Rest | 02:14:00 | 02:14:11 | 0 | 3.3073 | 0 | 0 | 0 | 0 | 0 | 0 | 0 | 0 | 0 | 0 | 0 | 0 | 2024-08-19 12:33:23 | 0 | 0 | 0 | 0 | Close | 0 |  | -0.0012 | 32.9 | 0 | 0
284 | 1 |  |  | Rest | 02:14:30 | 02:14:41 | 0 | 3.3073 | 0 | 0 | 0 | 0 | 0 | 0 | 0 | 0 | 0 | 0 | 0 | 0 | 2024-08-19 12:33:53 | 0 | 0 | 0 | 0 | Close | 0 |  | -0.0014 | 32.9 | 0 | 0
285 | 1 |  |  | Rest | 02:15:00 | 02:15:11 | 0 | 3.3073 | 0 | 0 | 0 | 0 | 0 | 0 | 0 | 0 | 0 | 0 | 0 | 0 | 2024-08-19 12:34:23 | 0 | 0 | 0 | 0 | Close | 0 |  | -0.0014 | 32.9 | 0 | 0
286 | 1 |  |  | Rest | 02:15:30 | 02:15:41 | 0 | 3.3073 | 0 | 0 | 0 | 0 | 0 | 0 | 0 | 0 | 0 | 0 | 0 | 0 | 2024-08-19 12:34:53 | 0 | 0 | 0 | 0 | Close | 0 |  | -0.0012 | 32.9 | 0 | 0
287 | 1 |  |  | Rest | 02:16:00 | 02:16:11 | 0 | 3.3073 | 0 | 0 | 0 | 0 | 0 | 0 | 0 | 0 | 0 | 0 | 0 | 0 | 2024-08-19 12:35:23 | 0 | 0 | 0 | 0 | Close | 0 |  | -0.0012 | 32.9 | 0 | 0
288 | 1 |  |  | Rest | 02:16:30 | 02:16:41 | 0 | 3.3073 | 0 | 0 | 0 | 0 | 0 | 0 | 0 | 0 | 0 | 0 | 0 | 0 | 2024-08-19 12:35:53 | 0 | 0 | 0 | 0 | Close | 0 |  | -0.0014 | 32.9 | 0 | 0
289 | 1 |  |  | Rest | 02:17:00 | 02:17:11 | 0 | 3.3073 | 0 | 0 | 0 | 0 | 0 | 0 | 0 | 0 | 0 | 0 | 0 | 0 | 2024-08-19 12:36:23 | 0 | 0 | 0 | 0 | Close | 0 |  | -0.0012 | 32.9 | 0 | 0
290 | 1 |  |  | Rest | 02:17:30 | 02:17:41 | 0 | 3.3073 | 0 | 0 | 0 | 0 | 0 | 0 | 0 | 0 | 0 | 0 | 0 | 0 | 2024-08-19 12:36:53 | 0 | 0 | 0 | 0 | Close | 0 |  | -0.0014 | 32.9 | 0 | 0
291 | 1 |  |  | Rest | 02:18:00 | 02:18:11 | 0 | 3.3073 | 0 | 0 | 0 | 0 | 0 | 0 | 0 | 0 | 0 | 0 | 0 | 0 | 2024-08-19 12:37:23 | 0 | 0 | 0 | 0 | Close | 0 |  | -0.0014 | 32.9 | 0 | 0
292 | 1 |  |  | Rest | 02:18:30 | 02:18:41 | 0 | 3.3073 | 0 | 0 | 0 | 0 | 0 | 0 | 0 | 0 | 0 | 0 | 0 | 0 | 2024-08-19 12:37:53 | 0 | 0 | 0 | 0 | Close | 0 |  | -0.0012 | 32.9 | 0 | 0
293 | 1 |  |  | Rest | 02:19:00 | 02:19:11 | 0 | 3.3073 | 0 | 0 | 0 | 0 | 0 | 0 | 0 | 0 | 0 | 0 | 0 | 0 | 2024-08-19 12:38:23 | 0 | 0 | 0 | 0 | Close | 0 |  | -0.0012 | 32.9 | 0 | 0
294 | 1 |  |  | Rest | 02:19:30 | 02:19:41 | 0 | 3.3073 | 0 | 0 | 0 | 0 | 0 | 0 | 0 | 0 | 0 | 0 | 0 | 0 | 2024-08-19 12:38:53 | 0 | 0 | 0 | 0 | Close | 0 |  | -0.0012 | 32.9 | 0 | 0
295 | 1 |  |  | Rest | 02:20:00 | 02:20:11 | 0 | 3.3073 | 0 | 0 | 0 | 0 | 0 | 0 | 0 | 0 | 0 | 0 | 0 | 0 | 2024-08-19 12:39:23 | 0 | 0 | 0 | 0 | Close | 0 |  | -0.0014 | 32.9 | 0 | 0
296 | 1 |  |  | Rest | 02:20:30 | 02:20:41 | 0 | 3.3073 | 0 | 0 | 0 | 0 | 0 | 0 | 0 | 0 | 0 | 0 | 0 | 0 | 2024-08-19 12:39:53 | 0 | 0 | 0 | 0 | Close | 0 |  | -0.0014 | 32.9 | 0 | 0
297 | 1 |  |  | Rest | 02:21:00 | 02:21:11 | 0 | 3.3073 | 0 | 0 | 0 | 0 | 0 | 0 | 0 | 0 | 0 | 0 | 0 | 0 | 2024-08-19 12:40:23 | 0 | 0 | 0 | 0 | Close | 0 |  | -0.0014 | 32.9 | 0 | 0
298 | 1 |  |  | Rest | 02:21:30 | 02:21:41 | 0 | 3.3073 | 0 | 0 | 0 | 0 | 0 | 0 | 0 | 0 | 0 | 0 | 0 | 0 | 2024-08-19 12:40:53 | 0 | 0 | 0 | 0 | Close | 0 |  | -0.0014 | 32.9 | 0 | 0
299 | 1 |  |  | Rest | 02:22:00 | 02:22:11 | 0 | 3.3073 | 0 | 0 | 0 | 0 | 0 | 0 | 0 | 0 | 0 | 0 | 0 | 0 | 2024-08-19 12:41:23 | 0 | 0 | 0 | 0 | Close | 0 |  | -0.0014 | 32.9 | 0 | 0
300 | 1 |  |  | Rest | 02:22:30 | 02:22:41 | 0 | 3.3073 | 0 | 0 | 0 | 0 | 0 | 0 | 0 | 0 | 0 | 0 | 0 | 0 | 2024-08-19 12:41:53 | 0 | 0 | 0 | 0 | Close | 0 |  | -0.0014 | 32.9 | 0 | 0
301 | 1 |  |  | Rest | 02:23:00 | 02:23:11 | 0 | 3.3073 | 0 | 0 | 0 | 0 | 0 | 0 | 0 | 0 | 0 | 0 | 0 | 0 | 2024-08-19 12:42:23 | 0 | 0 | 0 | 0 | Close | 0 |  | -0.0014 | 32.9 | 0 | 0
302 | 1 |  |  | Rest | 02:23:30 | 02:23:41 | 0 | 3.3073 | 0 | 0 | 0 | 0 | 0 | 0 | 0 | 0 | 0 | 0 | 0 | 0 | 2024-08-19 12:42:53 | 0 | 0 | 0 | 0 | Close | 0 |  | -0.0012 | 32.9 | 0 | 0
303 | 1 |  |  | Rest | 02:24:00 | 02:24:11 | 0 | 3.3073 | 0 | 0 | 0 | 0 | 0 | 0 | 0 | 0 | 0 | 0 | 0 | 0 | 2024-08-19 12:43:23 | 0 | 0 | 0 | 0 | Close | 0 |  | -0.0012 | 32.9 | 0 | 0
304 | 1 |  |  | Rest | 02:24:30 | 02:24:41 | 0 | 3.3073 | 0 | 0 | 0 | 0 | 0 | 0 | 0 | 0 | 0 | 0 | 0 | 0 | 2024-08-19 12:43:53 | 0 | 0 | 0 | 0 | Close | 0 |  | -0.0014 | 32.9 | 0 | 0
305 | 1 |  |  | Rest | 02:25:00 | 02:25:11 | 0 | 3.3073 | 0 | 0 | 0 | 0 | 0 | 0 | 0 | 0 | 0 | 0 | 0 | 0 | 2024-08-19 12:44:23 | 0 | 0 | 0 | 0 | Close | 0 |  | -0.0012 | 32.9 | 0 | 0
306 | 1 |  |  | Rest | 02:25:30 | 02:25:41 | 0 | 3.3073 | 0 | 0 | 0 | 0 | 0 | 0 | 0 | 0 | 0 | 0 | 0 | 0 | 2024-08-19 12:44:53 | 0 | 0 | 0 | 0 | Close | 0 |  | -0.0014 | 32.9 | 0 | 0
307 | 1 |  |  | Rest | 02:26:00 | 02:26:11 | 0 | 3.3073 | 0 | 0 | 0 | 0 | 0 | 0 | 0 | 0 | 0 | 0 | 0 | 0 | 2024-08-19 12:45:23 | 0 | 0 | 0 | 0 | Close | 0 |  | -0.0014 | 32.9 | 0 | 0
308 | 1 |  |  | Rest | 02:26:30 | 02:26:41 | 0 | 3.3073 | 0 | 0 | 0 | 0 | 0 | 0 | 0 | 0 | 0 | 0 | 0 | 0 | 2024-08-19 12:45:53 | 0 | 0 | 0 | 0 | Close | 0 |  | -0.0012 | 32.9 | 0 | 0
309 | 1 |  |  | Rest | 02:27:00 | 02:27:11 | 0 | 3.3073 | 0 | 0 | 0 | 0 | 0 | 0 | 0 | 0 | 0 | 0 | 0 | 0 | 2024-08-19 12:46:23 | 0 | 0 | 0 | 0 | Close | 0 |  | -0.0014 | 32.9 | 0 | 0
310 | 1 |  |  | Rest | 02:27:30 | 02:27:41 | 0 | 3.3073 | 0 | 0 | 0 | 0 | 0 | 0 | 0 | 0 | 0 | 0 | 0 | 0 | 2024-08-19 12:46:53 | 0 | 0 | 0 | 0 | Close | 0 |  | -0.0012 | 32.9 | 0 | 0
311 | 1 |  |  | Rest | 02:28:00 | 02:28:11 | 0 | 3.3073 | 0 | 0 | 0 | 0 | 0 | 0 | 0 | 0 | 0 | 0 | 0 | 0 | 2024-08-19 12:47:23 | 0 | 0 | 0 | 0 | Close | 0 |  | -0.0014 | 32.9 | 0 | 0
312 | 1 |  |  | Rest | 02:28:30 | 02:28:41 | 0 | 3.3073 | 0 | 0 | 0 | 0 | 0 | 0 | 0 | 0 | 0 | 0 | 0 | 0 | 2024-08-19 12:47:53 | 0 | 0 | 0 | 0 | Close | 0 |  | -0.0012 | 32.9 | 0 | 0
313 | 1 |  |  | Rest | 02:29:00 | 02:29:11 | 0 | 3.3073 | 0 | 0 | 0 | 0 | 0 | 0 | 0 | 0 | 0 | 0 | 0 | 0 | 2024-08-19 12:48:23 | 0 | 0 | 0 | 0 | Close | 0 |  | -0.0014 | 32.9 | 0 | 0
314 | 1 |  |  | Rest | 02:29:30 | 02:29:41 | 0 | 3.3073 | 0 | 0 | 0 | 0 | 0 | 0 | 0 | 0 | 0 | 0 | 0 | 0 | 2024-08-19 12:48:53 | 0 | 0 | 0 | 0 | Close | 0 |  | -0.0012 | 32.9 | 0 | 0
315 | 1 |  |  | Rest | 02:30:00 | 02:30:11 | 0 | 3.3073 | 0 | 0 | 0 | 0 | 0 | 0 | 0 | 0 | 0 | 0 | 0 | 0 | 2024-08-19 12:49:23 | 0 | 0 | 0 | 0 | Close | 0 |  | -0.0012 | 32.9 | 0 | 0
316 | 1 |  |  | Rest | 02:30:30 | 02:30:41 | 0 | 3.3073 | 0 | 0 | 0 | 0 | 0 | 0 | 0 | 0 | 0 | 0 | 0 | 0 | 2024-08-19 12:49:53 | 0 | 0 | 0 | 0 | Close | 0 |  | -0.0014 | 32.9 | 0 | 0
317 | 1 |  |  | Rest | 02:31:00 | 02:31:11 | 0 | 3.3073 | 0 | 0 | 0 | 0 | 0 | 0 | 0 | 0 | 0 | 0 | 0 | 0 | 2024-08-19 12:50:23 | 0 | 0 | 0 | 0 | Close | 0 |  | -0.0014 | 32.9 | 0 | 0
318 | 1 |  |  | Rest | 02:31:30 | 02:31:41 | 0 | 3.3073 | 0 | 0 | 0 | 0 | 0 | 0 | 0 | 0 | 0 | 0 | 0 | 0 | 2024-08-19 12:50:53 | 0 | 0 | 0 | 0 | Close | 0 |  | -0.0014 | 32.9 | 0 | 0
319 | 1 |  |  | Rest | 02:32:00 | 02:32:11 | 0 | 3.3073 | 0 | 0 | 0 | 0 | 0 | 0 | 0 | 0 | 0 | 0 | 0 | 0 | 2024-08-19 12:51:23 | 0 | 0 | 0 | 0 | Close | 0 |  | -0.0014 | 32.9 | 0 | 0
320 | 1 |  |  | Rest | 02:32:30 | 02:32:41 | 0 | 3.3073 | 0 | 0 | 0 | 0 | 0 | 0 | 0 | 0 | 0 | 0 | 0 | 0 | 2024-08-19 12:51:53 | 0 | 0 | 0 | 0 | Close | 0 |  | -0.0014 | 32.9 | 0 | 0
321 | 1 |  |  | Rest | 02:33:00 | 02:33:11 | 0 | 3.3073 | 0 | 0 | 0 | 0 | 0 | 0 | 0 | 0 | 0 | 0 | 0 | 0 | 2024-08-19 12:52:23 | 0 | 0 | 0 | 0 | Close | 0 |  | -0.0014 | 32.9 | 0 | 0
322 | 1 |  |  | Rest | 02:33:30 | 02:33:41 | 0 | 3.3073 | 0 | 0 | 0 | 0 | 0 | 0 | 0 | 0 | 0 | 0 | 0 | 0 | 2024-08-19 12:52:53 | 0 | 0 | 0 | 0 | Close | 0 |  | -0.0014 | 32.9 | 0 | 0
323 | 1 |  |  | Rest | 02:34:00 | 02:34:11 | 0 | 3.3073 | 0 | 0 | 0 | 0 | 0 | 0 | 0 | 0 | 0 | 0 | 0 | 0 | 2024-08-19 12:53:23 | 0 | 0 | 0 | 0 | Close | 0 |  | -0.0014 | 32.9 | 0 | 0
324 | 1 |  |  | Rest | 02:34:30 | 02:34:41 | 0 | 3.3073 | 0 | 0 | 0 | 0 | 0 | 0 | 0 | 0 | 0 | 0 | 0 | 0 | 2024-08-19 12:53:53 | 0 | 0 | 0 | 0 | Close | 0 |  | -0.0014 | 32.9 | 0 | 0
325 | 1 |  |  | Rest | 02:35:00 | 02:35:11 | 0 | 3.3073 | 0 | 0 | 0 | 0 | 0 | 0 | 0 | 0 | 0 | 0 | 0 | 0 | 2024-08-19 12:54:23 | 0 | 0 | 0 | 0 | Close | 0 |  | -0.0014 | 32.9 | 0 | 0
326 | 1 |  |  | Rest | 02:35:30 | 02:35:41 | 0 | 3.3073 | 0 | 0 | 0 | 0 | 0 | 0 | 0 | 0 | 0 | 0 | 0 | 0 | 2024-08-19 12:54:53 | 0 | 0 | 0 | 0 | Close | 0 |  | -0.0014 | 32.9 | 0 | 0
327 | 1 |  |  | Rest | 02:36:00 | 02:36:11 | 0 | 3.3073 | 0 | 0 | 0 | 0 | 0 | 0 | 0 | 0 | 0 | 0 | 0 | 0 | 2024-08-19 12:55:23 | 0 | 0 | 0 | 0 | Close | 0 |  | -0.0014 | 32.9 | 0 | 0
328 | 1 |  |  | Rest | 02:36:30 | 02:36:41 | 0 | 3.3073 | 0 | 0 | 0 | 0 | 0 | 0 | 0 | 0 | 0 | 0 | 0 | 0 | 2024-08-19 12:55:53 | 0 | 0 | 0 | 0 | Close | 0 |  | -0.0014 | 32.9 | 0 | 0
329 | 1 |  |  | Rest | 02:37:00 | 02:37:11 | 0 | 3.3076 | 0 | 0 | 0 | 0 | 0 | 0 | 0 | 0 | 0 | 0 | 0 | 0 | 2024-08-19 12:56:23 | 0 | 0 | 0 | 0 | Close | 0 |  | -0.0014 | 32.9 | 0 | 0
330 | 1 |  |  | Rest | 02:37:30 | 02:37:41 | 0 | 3.3073 | 0 | 0 | 0 | 0 | 0 | 0 | 0 | 0 | 0 | 0 | 0 | 0 | 2024-08-19 12:56:53 | 0 | 0 | 0 | 0 | Close | 0 |  | -0.0012 | 32.9 | 0 | 0
331 | 1 |  |  | Rest | 02:38:00 | 02:38:11 | 0 | 3.3073 | 0 | 0 | 0 | 0 | 0 | 0 | 0 | 0 | 0 | 0 | 0 | 0 | 2024-08-19 12:57:23 | 0 | 0 | 0 | 0 | Close | 0 |  | -0.0014 | 32.9 | 0 | 0
332 | 1 |  |  | Rest | 02:38:30 | 02:38:41 | 0 | 3.3073 | 0 | 0 | 0 | 0 | 0 | 0 | 0 | 0 | 0 | 0 | 0 | 0 | 2024-08-19 12:57:53 | 0 | 0 | 0 | 0 | Close | 0 |  | -0.0014 | 32.9 | 0 | 0
333 | 1 |  |  | Rest | 02:39:00 | 02:39:11 | 0 | 3.3073 | 0 | 0 | 0 | 0 | 0 | 0 | 0 | 0 | 0 | 0 | 0 | 0 | 2024-08-19 12:58:23 | 0 | 0 | 0 | 0 | Close | 0 |  | -0.0014 | 32.9 | 0 | 0
334 | 1 |  |  | Rest | 02:39:30 | 02:39:41 | 0 | 3.3073 | 0 | 0 | 0 | 0 | 0 | 0 | 0 | 0 | 0 | 0 | 0 | 0 | 2024-08-19 12:58:53 | 0 | 0 | 0 | 0 | Close | 0 |  | -0.0012 | 32.9 | 0 | 0
335 | 1 |  |  | Rest | 02:40:00 | 02:40:11 | 0 | 3.3073 | 0 | 0 | 0 | 0 | 0 | 0 | 0 | 0 | 0 | 0 | 0 | 0 | 2024-08-19 12:59:23 | 0 | 0 | 0 | 0 | Close | 0 |  | -0.0012 | 32.9 | 0 | 0
336 | 1 |  |  | Rest | 02:40:30 | 02:40:41 | 0 | 3.3073 | 0 | 0 | 0 | 0 | 0 | 0 | 0 | 0 | 0 | 0 | 0 | 0 | 2024-08-19 12:59:53 | 0 | 0 | 0 | 0 | Close | 0 |  | -0.0012 | 32.9 | 0 | 0
337 | 1 |  |  | Rest | 02:41:00 | 02:41:11 | 0 | 3.3073 | 0 | 0 | 0 | 0 | 0 | 0 | 0 | 0 | 0 | 0 | 0 | 0 | 2024-08-19 13:00:23 | 0 | 0 | 0 | 0 | Close | 0 |  | -0.0014 | 32.9 | 0 | 0
338 | 1 |  |  | Rest | 02:41:30 | 02:41:41 | 0 | 3.3073 | 0 | 0 | 0 | 0 | 0 | 0 | 0 | 0 | 0 | 0 | 0 | 0 | 2024-08-19 13:00:53 | 0 | 0 | 0 | 0 | Close | 0 |  | -0.0014 | 32.9 | 0 | 0
339 | 1 |  |  | Rest | 02:42:00 | 02:42:11 | 0 | 3.3073 | 0 | 0 | 0 | 0 | 0 | 0 | 0 | 0 | 0 | 0 | 0 | 0 | 2024-08-19 13:01:23 | 0 | 0 | 0 | 0 | Close | 0 |  | -0.0014 | 32.9 | 0 | 0
340 | 1 |  |  | Rest | 02:42:30 | 02:42:41 | 0 | 3.3073 | 0 | 0 | 0 | 0 | 0 | 0 | 0 | 0 | 0 | 0 | 0 | 0 | 2024-08-19 13:01:53 | 0 | 0 | 0 | 0 | Close | 0 |  | -0.0014 | 32.9 | 0 | 0
341 | 1 |  |  | Rest | 02:43:00 | 02:43:11 | 0 | 3.3073 | 0 | 0 | 0 | 0 | 0 | 0 | 0 | 0 | 0 | 0 | 0 | 0 | 2024-08-19 13:02:23 | 0 | 0 | 0 | 0 | Close | 0 |  | -0.0014 | 32.9 | 0 | 0
342 | 1 |  |  | Rest | 02:43:30 | 02:43:41 | 0 | 3.3073 | 0 | 0 | 0 | 0 | 0 | 0 | 0 | 0 | 0 | 0 | 0 | 0 | 2024-08-19 13:02:53 | 0 | 0 | 0 | 0 | Close | 0 |  | -0.0012 | 32.9 | 0 | 0
343 | 1 |  |  | Rest | 02:44:00 | 02:44:11 | 0 | 3.3073 | 0 | 0 | 0 | 0 | 0 | 0 | 0 | 0 | 0 | 0 | 0 | 0 | 2024-08-19 13:03:23 | 0 | 0 | 0 | 0 | Close | 0 |  | -0.0014 | 32.9 | 0 | 0
344 | 1 |  |  | Rest | 02:44:30 | 02:44:41 | 0 | 3.3076 | 0 | 0 | 0 | 0 | 0 | 0 | 0 | 0 | 0 | 0 | 0 | 0 | 2024-08-19 13:03:53 | 0 | 0 | 0 | 0 | Close | 0 |  | -0.0012 | 32.9 | 0 | 0
345 | 1 |  |  | Rest | 02:45:00 | 02:45:11 | 0 | 3.3073 | 0 | 0 | 0 | 0 | 0 | 0 | 0 | 0 | 0 | 0 | 0 | 0 | 2024-08-19 13:04:23 | 0 | 0 | 0 | 0 | Close | 0 |  | -0.0012 | 32.9 | 0 | 0
346 | 1 |  |  | Rest | 02:45:30 | 02:45:41 | 0 | 3.3073 | 0 | 0 | 0 | 0 | 0 | 0 | 0 | 0 | 0 | 0 | 0 | 0 | 2024-08-19 13:04:53 | 0 | 0 | 0 | 0 | Close | 0 |  | -0.0014 | 32.9 | 0 | 0
347 | 1 |  |  | Rest | 02:46:00 | 02:46:11 | 0 | 3.3073 | 0 | 0 | 0 | 0 | 0 | 0 | 0 | 0 | 0 | 0 | 0 | 0 | 2024-08-19 13:05:23 | 0 | 0 | 0 | 0 | Close | 0 |  | -0.0012 | 32.9 | 0 | 0
348 | 1 |  |  | Rest | 02:46:30 | 02:46:41 | 0 | 3.3073 | 0 | 0 | 0 | 0 | 0 | 0 | 0 | 0 | 0 | 0 | 0 | 0 | 2024-08-19 13:05:53 | 0 | 0 | 0 | 0 | Close | 0 |  | -0.0015 | 32.9 | 0 | 0
349 | 1 |  |  | Rest | 02:47:00 | 02:47:11 | 0 | 3.3073 | 0 | 0 | 0 | 0 | 0 | 0 | 0 | 0 | 0 | 0 | 0 | 0 | 2024-08-19 13:06:23 | 0 | 0 | 0 | 0 | Close | 0 |  | -0.0012 | 32.9 | 0 | 0
350 | 1 |  |  | Rest | 02:47:30 | 02:47:41 | 0 | 3.3073 | 0 | 0 | 0 | 0 | 0 | 0 | 0 | 0 | 0 | 0 | 0 | 0 | 2024-08-19 13:06:53 | 0 | 0 | 0 | 0 | Close | 0 |  | -0.0014 | 32.9 | 0 | 0
351 | 1 |  |  | Rest | 02:48:00 | 02:48:11 | 0 | 3.3073 | 0 | 0 | 0 | 0 | 0 | 0 | 0 | 0 | 0 | 0 | 0 | 0 | 2024-08-19 13:07:23 | 0 | 0 | 0 | 0 | Close | 0 |  | -0.0014 | 32.9 | 0 | 0
352 | 1 |  |  | Rest | 02:48:30 | 02:48:41 | 0 | 3.3073 | 0 | 0 | 0 | 0 | 0 | 0 | 0 | 0 | 0 | 0 | 0 | 0 | 2024-08-19 13:07:53 | 0 | 0 | 0 | 0 | Close | 0 |  | -0.0014 | 32.9 | 0 | 0
353 | 1 |  |  | Rest | 02:49:00 | 02:49:11 | 0 | 3.3073 | 0 | 0 | 0 | 0 | 0 | 0 | 0 | 0 | 0 | 0 | 0 | 0 | 2024-08-19 13:08:23 | 0 | 0 | 0 | 0 | Close | 0 |  | -0.0014 | 32.9 | 0 | 0
354 | 1 |  |  | Rest | 02:49:30 | 02:49:41 | 0 | 3.3073 | 0 | 0 | 0 | 0 | 0 | 0 | 0 | 0 | 0 | 0 | 0 | 0 | 2024-08-19 13:08:53 | 0 | 0 | 0 | 0 | Close | 0 |  | -0.0014 | 32.9 | 0 | 0
355 | 1 |  |  | Rest | 02:50:00 | 02:50:11 | 0 | 3.3073 | 0 | 0 | 0 | 0 | 0 | 0 | 0 | 0 | 0 | 0 | 0 | 0 | 2024-08-19 13:09:23 | 0 | 0 | 0 | 0 | Close | 0 |  | -0.0014 | 32.9 | 0 | 0
356 | 1 |  |  | Rest | 02:50:30 | 02:50:41 | 0 | 3.3076 | 0 | 0 | 0 | 0 | 0 | 0 | 0 | 0 | 0 | 0 | 0 | 0 | 2024-08-19 13:09:53 | 0 | 0 | 0 | 0 | Close | 0 |  | -0.0014 | 32.9 | 0 | 0
357 | 1 |  |  | Rest | 02:51:00 | 02:51:11 | 0 | 3.3073 | 0 | 0 | 0 | 0 | 0 | 0 | 0 | 0 | 0 | 0 | 0 | 0 | 2024-08-19 13:10:23 | 0 | 0 | 0 | 0 | Close | 0 |  | -0.0014 | 32.9 | 0 | 0
358 | 1 |  |  | Rest | 02:51:30 | 02:51:41 | 0 | 3.3073 | 0 | 0 | 0 | 0 | 0 | 0 | 0 | 0 | 0 | 0 | 0 | 0 | 2024-08-19 13:10:53 | 0 | 0 | 0 | 0 | Close | 0 |  | -0.0015 | 32.9 | 0 | 0
359 | 1 |  |  | Rest | 02:52:00 | 02:52:11 | 0 | 3.3073 | 0 | 0 | 0 | 0 | 0 | 0 | 0 | 0 | 0 | 0 | 0 | 0 | 2024-08-19 13:11:23 | 0 | 0 | 0 | 0 | Close | 0 |  | -0.0014 | 32.9 | 0 | 0
360 | 1 |  |  | Rest | 02:52:30 | 02:52:41 | 0 | 3.3073 | 0 | 0 | 0 | 0 | 0 | 0 | 0 | 0 | 0 | 0 | 0 | 0 | 2024-08-19 13:11:53 | 0 | 0 | 0 | 0 | Close | 0 |  | -0.0014 | 32.9 | 0 | 0
361 | 1 |  |  | Rest | 02:53:00 | 02:53:11 | 0 | 3.3073 | 0 | 0 | 0 | 0 | 0 | 0 | 0 | 0 | 0 | 0 | 0 | 0 | 2024-08-19 13:12:23 | 0 | 0 | 0 | 0 | Close | 0 |  | -0.0012 | 32.9 | 0 | 0
362 | 1 |  |  | Rest | 02:53:30 | 02:53:41 | 0 | 3.3076 | 0 | 0 | 0 | 0 | 0 | 0 | 0 | 0 | 0 | 0 | 0 | 0 | 2024-08-19 13:12:53 | 0 | 0 | 0 | 0 | Close | 0 |  | -0.0014 | 32.9 | 0 | 0
363 | 1 |  |  | Rest | 02:54:00 | 02:54:11 | 0 | 3.3073 | 0 | 0 | 0 | 0 | 0 | 0 | 0 | 0 | 0 | 0 | 0 | 0 | 2024-08-19 13:13:23 | 0 | 0 | 0 | 0 | Close | 0 |  | -0.0015 | 32.9 | 0 | 0
364 | 1 |  |  | Rest | 02:54:30 | 02:54:41 | 0 | 3.3076 | 0 | 0 | 0 | 0 | 0 | 0 | 0 | 0 | 0 | 0 | 0 | 0 | 2024-08-19 13:13:53 | 0 | 0 | 0 | 0 | Close | 0 |  | -0.0014 | 32.9 | 0 | 0
365 | 1 |  |  | Rest | 02:55:00 | 02:55:11 | 0 | 3.3073 | 0 | 0 | 0 | 0 | 0 | 0 | 0 | 0 | 0 | 0 | 0 | 0 | 2024-08-19 13:14:23 | 0 | 0 | 0 | 0 | Close | 0 |  | -0.0014 | 32.9 | 0 | 0
366 | 1 |  |  | Rest | 02:55:30 | 02:55:41 | 0 | 3.3076 | 0 | 0 | 0 | 0 | 0 | 0 | 0 | 0 | 0 | 0 | 0 | 0 | 2024-08-19 13:14:53 | 0 | 0 | 0 | 0 | Close | 0 |  | -0.0014 | 32.9 | 0 | 0
367 | 1 |  |  | Rest | 02:56:00 | 02:56:11 | 0 | 3.3073 | 0 | 0 | 0 | 0 | 0 | 0 | 0 | 0 | 0 | 0 | 0 | 0 | 2024-08-19 13:15:23 | 0 | 0 | 0 | 0 | Close | 0 |  | -0.0012 | 32.9 | 0 | 0
368 | 1 |  |  | Rest | 02:56:30 | 02:56:41 | 0 | 3.3073 | 0 | 0 | 0 | 0 | 0 | 0 | 0 | 0 | 0 | 0 | 0 | 0 | 2024-08-19 13:15:53 | 0 | 0 | 0 | 0 | Close | 0 |  | -0.0014 | 32.9 | 0 | 0
369 | 1 |  |  | Rest | 02:57:00 | 02:57:11 | 0 | 3.3073 | 0 | 0 | 0 | 0 | 0 | 0 | 0 | 0 | 0 | 0 | 0 | 0 | 2024-08-19 13:16:23 | 0 | 0 | 0 | 0 | Close | 0 |  | -0.0014 | 32.9 | 0 | 0
370 | 1 |  |  | Rest | 02:57:30 | 02:57:41 | 0 | 3.3073 | 0 | 0 | 0 | 0 | 0 | 0 | 0 | 0 | 0 | 0 | 0 | 0 | 2024-08-19 13:16:53 | 0 | 0 | 0 | 0 | Close | 0 |  | -0.0014 | 32.9 | 0 | 0
371 | 1 |  |  | Rest | 02:58:00 | 02:58:11 | 0 | 3.3073 | 0 | 0 | 0 | 0 | 0 | 0 | 0 | 0 | 0 | 0 | 0 | 0 | 2024-08-19 13:17:23 | 0 | 0 | 0 | 0 | Close | 0 |  | -0.0014 | 32.9 | 0 | 0
372 | 1 |  |  | Rest | 02:58:30 | 02:58:41 | 0 | 3.3073 | 0 | 0 | 0 | 0 | 0 | 0 | 0 | 0 | 0 | 0 | 0 | 0 | 2024-08-19 13:17:53 | 0 | 0 | 0 | 0 | Close | 0 |  | -0.0015 | 32.9 | 0 | 0
373 | 1 |  |  | Rest | 02:59:00 | 02:59:11 | 0 | 3.3073 | 0 | 0 | 0 | 0 | 0 | 0 | 0 | 0 | 0 | 0 | 0 | 0 | 2024-08-19 13:18:23 | 0 | 0 | 0 | 0 | Close | 0 |  | -0.0014 | 32.9 | 0 | 0
374 | 1 |  |  | Rest | 02:59:30 | 02:59:41 | 0 | 3.3073 | 0 | 0 | 0 | 0 | 0 | 0 | 0 | 0 | 0 | 0 | 0 | 0 | 2024-08-19 13:18:53 | 0 | 0 | 0 | 0 | Close | 0 |  | -0.0014 | 32.9 | 0 | 0
375 | 1 |  | 1 | Rest | 03:00:00 | 03:00:11 | 0 | 3.3076 | 0 | 0 | 0 | 0 | 0 | 0 | 0 | 0 | 0 | 0 | 0 | 0 | 2024-08-19 13:19:23 | 0 | 0 | 0 | 0 | Close | 0 | #DIV/0! | -0.0014 | 32.9 | 0 | 0
376 | 1 |  | 0 | CC DChg | 00:00:00 | 03:00:11 | -619.4196 | 3.289 | 0 | 0 | 0 | 0 | 0 | 0 | 0 | 0 | 0 | 0 | 0 | 0 | 2024-08-19 13:19:23 | -2.0373 | 0 | 0 | 5311.8 | Close | 0 |  | -0.0012 | 32.9 | 0 | 0
377 | 1 |  |  | CC DChg | 00:00:30 | 03:00:41 | -620.1637 | 3.2639 | 0.0052 | 5.17 | 0 | 0 | 0.0052 | 5.17 | 0.0169 | 16.92 | 0 | 0 | 0.0169 | 16.92 | 2024-08-19 13:19:53 | -2.0241 | -205.8046 | -205.8046 | 5264.93 | Close | 6.458474 |  | -0.0012 | 32.9 | 0 | 0
378 | 1 |  |  | CC DChg | 00:01:00 | 03:01:11 | -620.1637 | 3.2456 | 0.0103 | 10.34 | 0 | 0 | 0.0103 | 10.34 | 0.0337 | 33.74 | 0 | 0 | 0.0337 | 33.74 | 2024-08-19 13:20:23 | -2.0128 | -282.545 | -282.545 | 5235.44 | Close | 12.91704 |  | -0.0012 | 33 | 0 | 0
379 | 1 |  |  | CC DChg | 00:01:30 | 03:01:41 | -620.1637 | 3.227 | 0.0155 | 15.5 | 0 | 0 | 0.0155 | 15.5 | 0.0504 | 50.42 | 0 | 0 | 0.0504 | 50.42 | 2024-08-19 13:20:53 | -2.0013 | -277.8212 | -277.8212 | 5205.69 | Close | 19.3756 |  | -0.0014 | 33 | 0 | 0
380 | 1 |  |  | CC DChg | 00:02:00 | 03:02:11 | -620.1637 | 3.2072 | 0.0207 | 20.67 | 0 | 0 | 0.0207 | 20.67 | 0.067 | 67 | 0 | 0 | 0.067 | 67 | 2024-08-19 13:21:23 | -1.989 | -260.4723 | -260.4723 | 5173.7 | Close | 25.83416 |  | -0.0014 | 33 | 0 | 0
381 | 1 |  |  | CC DChg | 00:02:30 | 03:02:41 | -620.1637 | 3.1867 | 0.0258 | 25.84 | 0 | 0 | 0.0258 | 25.84 | 0.0836 | 83.62 | 0 | 0 | 0.0836 | 83.62 | 2024-08-19 13:21:53 | -1.9763 | -252.5796 | -252.5796 | 5140.7 | Close | 32.29273 |  | -0.0014 | 33 | 0 | 0
382 | 1 |  |  | CC DChg | 00:03:00 | 03:03:11 | -620.1637 | 3.1641 | 0.031 | 31.01 | 0 | 0 | 0.031 | 31.01 | 0.1 | 99.97 | 0 | 0 | 0.1 | 99.97 | 2024-08-19 13:22:23 | -1.9622 | -228.3607 | -228.3607 | 5104.46 | Close | 38.75129 |  | -0.0015 | 33 | 0 | 0
383 | 1 |  |  | CC DChg | 00:03:30 | 03:03:41 | -620.1637 | 3.1399 | 0.0362 | 36.18 | 0 | 0 | 0.0362 | 36.18 | 0.1162 | 116.2 | 0 | 0 | 0.1162 | 116.2 | 2024-08-19 13:22:53 | -1.9472 | -213.714 | -213.714 | 5065.22 | Close | 45.20986 |  | -0.0014 | 33.1 | 0 | 0
384 | 1 |  |  | CC DChg | 00:04:00 | 03:04:11 | -620.1637 | 3.1126 | 0.0413 | 41.34 | 0 | 0 | 0.0413 | 41.34 | 0.1325 | 132.48 | 0 | 0 | 0.1325 | 132.48 | 2024-08-19 13:23:23 | -1.9303 | -189.43 | -189.43 | 5021.23 | Close | 51.66842 |  | -0.0014 | 33.1 | 0 | 0
385 | 1 |  |  | CC DChg | 00:04:30 | 03:04:41 | -620.1637 | 3.0828 | 0.0465 | 46.51 | 0 | 0 | 0.0465 | 46.51 | 0.1484 | 148.41 | 0 | 0 | 0.1484 | 148.41 | 2024-08-19 13:23:53 | -1.9119 | -173.6453 | -173.6453 | 4972.99 | Close | 58.12698 |  | -0.0012 | 33.1 | 0 | 0
386 | 1 |  |  | CC DChg | 00:05:00 | 03:05:11 | -620.1637 | 3.049 | 0.0517 | 51.68 | 0 | 0 | 0.0517 | 51.68 | 0.1642 | 164.17 | 0 | 0 | 0.1642 | 164.17 | 2024-08-19 13:24:23 | -1.8909 | -152.9365 | -152.9365 | 4918.5 | Close | 64.58555 |  | -0.0012 | 33.2 | 0 | 0
387 | 1 |  |  | CC DChg | 00:05:30 | 03:05:41 | -620.1637 | 3.0109 | 0.0568 | 56.85 | 0 | 0 | 0.0568 | 56.85 | 0.18 | 179.99 | 0 | 0 | 0.18 | 179.99 | 2024-08-19 13:24:53 | -1.8673 | -135.53 | -135.53 | 4857.26 | Close | 71.04411 |  | -0.0014 | 33.2 | 0 | 0
388 | 1 |  |  | CC DChg | 00:06:00 | 03:06:11 | -620.1637 | 2.9663 | 0.062 | 62.02 | 0 | 0 | 0.062 | 62.02 | 0.1953 | 195.32 | 0 | 0 | 0.1953 | 195.32 | 2024-08-19 13:25:23 | -1.8396 | -115.7635 | -115.7635 | 4785.03 | Close | 77.50267 |  | -0.0012 | 33.2 | 0 | 0
389 | 1 |  |  | CC DChg | 00:06:30 | 03:06:41 | -620.1637 | 2.9092 | 0.0672 | 67.18 | 0 | 0 | 0.0672 | 67.18 | 0.2104 | 210.36 | 0 | 0 | 0.2104 | 210.36 | 2024-08-19 13:25:53 | -1.8042 | -90.5973 | -90.5973 | 4693.05 | Close | 83.96124 |  | -0.0012 | 33.2 | 0 | 0
390 | 1 |  |  | CC DChg | 00:07:00 | 03:07:11 | -620.1637 | 2.797 | 0.0724 | 72.35 | 0 | 0 | 0.0724 | 72.35 | 0.2254 | 225.42 | 0 | 0 | 0.2254 | 225.42 | 2024-08-19 13:26:23 | -1.7346 | -46.0498 | -46.0498 | 4512.33 | Close | 90.4198 |  | -0.0014 | 33.2 | 0 | 0
391 | 1 |  |  | CC DChg | 00:07:30 | 03:07:41 | -620.1637 | 2.5964 | 0.0775 | 77.52 | 0 | 0 | 0.0775 | 77.52 | 0.2388 | 238.84 | 0 | 0 | 0.2388 | 238.84 | 2024-08-19 13:26:53 | -1.6102 | -25.765 | -25.765 | 4188.65 | Close | 96.87836 |  | -0.0012 | 33.2 | 0 | 0
392 | 1 |  | 1 | CC DChg | 00:07:44 | 03:07:55 | -620.1637 | 2.5 | 0.08 | 80.02 | 0 | 0 | 0.08 | 80.02 | 0.2457 | 245.74 | 0 | 0 | 0.2457 | 245.74 | 2024-08-19 13:27:07 | -1.5504 | -25.9073 | -25.9073 | 4033.18 | Close | 100 |  | -0.0012 | 33.2 | 0 | 0
393 | 1 |  | 0 | Rest | 00:00:00 | 03:07:55 | 0 | 2.5217 | 0 | 0 | 0 | 0 | 0 | 0 | 0 | 0 | 0 | 0 | 0 | 0 | 2024-08-19 13:27:07 | 0 | 0 | 0 | 0 | Close | 0 |  | -0.0014 | 33.2 | 0 | 0
394 | 1 |  |  | Rest | 00:00:30 | 03:08:25 | 0 | 2.6997 | 0 | 0 | 0 | 0 | 0 | 0 | 0 | 0 | 0 | 0 | 0 | 0 | 2024-08-19 13:27:37 | 0 | 0 | 0 | 0 | Close | 0 |  | -0.0014 | 33.3 | 0 | 0
395 | 1 |  | 1 | Rest | 00:01:00 | 03:08:55 | 0 | 2.7542 | 0 | 0 | 0 | 0 | 0 | 0 | 0 | 0 | 0 | 0 | 0 | 0 | 2024-08-19 13:28:07 | 0 | 0 | 0 | 0 | Close | 0 |  | -0.0014 | 33.3 | 0 | 0
396 | 2 | 4 | 0 | CC Chg | 00:00:00 | 03:08:55 | 155.506 | 2.7601 | 0 | 0 | 0 | 0 | 0 | 0 | 0 | 0 | 0 | 0 | 0 | 0 | 2024-08-19 13:28:07 | 0.4292 | 0 | 0 | 17757.11 | Close | 0 |  | -0.0012 | 33.3 | 0 | 0
397 | 2 | 4 |  | CC Chg | 00:00:30 | 03:09:25 | 155.506 | 2.8571 | 0.0013 | 1.3 | 0.0013 | 1.3 | 0 | 0 | 0.0036 | 3.65 | 0.0036 | 3.65 | 0 | 0 | 2024-08-19 13:28:37 | 0.4443 | 13.3555 | 13.3555 | 18382.1 | Close | 0.04905006 |  | -0.0014 | 33.2 | 0 | 0
398 | 2 | 4 |  | CC Chg | 00:01:00 | 03:09:55 | 155.506 | 2.9083 | 0.0026 | 2.59 | 0.0026 | 2.59 | 0 | 0 | 0.0074 | 7.39 | 0.0074 | 7.39 | 0 | 0 | 2024-08-19 13:29:07 | 0.4523 | 25.3351 | 25.3351 | 18711.05 | Close | 0.09810011 |  | -0.0014 | 33.2 | 0 | 0
399 | 2 | 4 |  | CC Chg | 00:01:30 | 03:10:25 | 155.506 | 2.939 | 0.0039 | 3.89 | 0.0039 | 3.89 | 0 | 0 | 0.0112 | 11.2 | 0.0112 | 11.2 | 0 | 0 | 2024-08-19 13:29:37 | 0.457 | 42.2222 | 42.2222 | 18907.43 | Close | 0.147147 |  | -0.0012 | 33.2 | 0 | 0
400 | 2 | 4 |  | CC Chg | 00:02:00 | 03:10:55 | 155.506 | 2.9616 | 0.0052 | 5.18 | 0.0052 | 5.18 | 0 | 0 | 0.015 | 15.03 | 0.015 | 15.03 | 0 | 0 | 2024-08-19 13:30:07 | 0.4605 | 57.2589 | 57.2589 | 19052.96 | Close | 0.196194 |  | -0.0012 | 33.2 | 0 | 0
401 | 2 | 4 |  | CC Chg | 00:02:30 | 03:11:25 | 155.506 | 2.9808 | 0.0065 | 6.48 | 0.0065 | 6.48 | 0 | 0 | 0.0189 | 18.85 | 0.0189 | 18.85 | 0 | 0 | 2024-08-19 13:30:37 | 0.4635 | 67.4282 | 67.4282 | 19177.56 | Close | 0.2452467 |  | -0.0014 | 33.2 | 0 | 0
402 | 2 | 4 |  | CC Chg | 00:03:00 | 03:11:55 | 155.506 | 2.9973 | 0.0078 | 7.78 | 0.0078 | 7.78 | 0 | 0 | 0.0227 | 22.74 | 0.0227 | 22.74 | 0 | 0 | 2024-08-19 13:31:07 | 0.4661 | 78.8682 | 78.8682 | 19282.23 | Close | 0.2942937 |  | -0.0012 | 33.1 | 0 | 0
403 | 2 | 4 |  | CC Chg | 00:03:30 | 03:12:25 | 155.506 | 3.0125 | 0.0091 | 9.07 | 0.0091 | 9.07 | 0 | 0 | 0.0266 | 26.64 | 0.0266 | 26.64 | 0 | 0 | 2024-08-19 13:31:37 | 0.4685 | 85.306 | 85.306 | 19380.91 | Close | 0.3433406 |  | -0.0014 | 33.1 | 0 | 0
404 | 2 | 4 |  | CC Chg | 00:04:00 | 03:12:55 | 155.506 | 3.0264 | 0.0104 | 10.37 | 0.0104 | 10.37 | 0 | 0 | 0.0305 | 30.53 | 0.0305 | 30.53 | 0 | 0 | 2024-08-19 13:32:07 | 0.4706 | 92.8985 | 92.8985 | 19470.62 | Close | 0.392393 |  | -0.0014 | 33.1 | 0 | 0
405 | 2 | 4 |  | CC Chg | 00:04:30 | 03:13:25 | 155.506 | 3.0391 | 0.0117 | 11.66 | 0.0117 | 11.66 | 0 | 0 | 0.0345 | 34.47 | 0.0345 | 34.47 | 0 | 0 | 2024-08-19 13:32:37 | 0.4726 | 101.9577 | 101.9577 | 19552.35 | Close | 0.4414399 |  | -0.0014 | 33 | 0 | 0
406 | 2 | 4 |  | CC Chg | 00:05:00 | 03:13:55 | 155.506 | 3.0512 | 0.013 | 12.96 | 0.013 | 12.96 | 0 | 0 | 0.0384 | 38.43 | 0.0384 | 38.43 | 0 | 0 | 2024-08-19 13:33:07 | 0.4745 | 107.1775 | 107.1775 | 19630.1 | Close | 0.4904868 |  | -0.0014 | 33 | 0 | 0
407 | 2 | 4 |  | CC Chg | 00:05:30 | 03:14:25 | 155.506 | 3.0624 | 0.0143 | 14.26 | 0.0143 | 14.26 | 0 | 0 | 0.0424 | 42.37 | 0.0424 | 42.37 | 0 | 0 | 2024-08-19 13:33:37 | 0.4762 | 116.1267 | 116.1267 | 19701.88 | Close | 0.5395416 |  | -0.0014 | 33 | 0 | 0
408 | 2 | 4 |  | CC Chg | 00:06:00 | 03:14:55 | 155.506 | 3.0729 | 0.0156 | 15.55 | 0.0156 | 15.55 | 0 | 0 | 0.0464 | 46.35 | 0.0464 | 46.35 | 0 | 0 | 2024-08-19 13:34:07 | 0.4779 | 122.9374 | 122.9374 | 19769.66 | Close | 0.5885885 |  | -0.0014 | 33 | 0 | 0
409 | 2 | 4 |  | CC Chg | 00:06:30 | 03:15:25 | 155.506 | 3.0831 | 0.0168 | 16.85 | 0.0168 | 16.85 | 0 | 0 | 0.0503 | 50.35 | 0.0503 | 50.35 | 0 | 0 | 2024-08-19 13:34:37 | 0.4794 | 126.6748 | 126.6748 | 19835.45 | Close | 0.6376354 |  | -0.0014 | 33 | 0 | 0
410 | 2 | 4 |  | CC Chg | 00:07:00 | 03:15:55 | 155.506 | 3.0928 | 0.0181 | 18.14 | 0.0181 | 18.14 | 0 | 0 | 0.0543 | 54.34 | 0.0543 | 54.34 | 0 | 0 | 2024-08-19 13:35:07 | 0.4809 | 134.8516 | 134.8516 | 19896.26 | Close | 0.686689 |  | -0.0012 | 33 | 0 | 0
411 | 2 | 4 |  | CC Chg | 00:07:30 | 03:16:25 | 155.506 | 3.1021 | 0.0194 | 19.44 | 0.0194 | 19.44 | 0 | 0 | 0.0584 | 58.36 | 0.0584 | 58.36 | 0 | 0 | 2024-08-19 13:35:37 | 0.4824 | 139.3273 | 139.3273 | 19957.06 | Close | 0.7357359 |  | -0.0014 | 33 | 0 | 0
412 | 2 | 4 |  | CC Chg | 00:08:00 | 03:16:55 | 155.506 | 3.1107 | 0.0207 | 20.73 | 0.0207 | 20.73 | 0 | 0 | 0.0624 | 62.39 | 0.0624 | 62.39 | 0 | 0 | 2024-08-19 13:36:07 | 0.4837 | 149.2953 | 149.2953 | 20012.88 | Close | 0.7847829 |  | -0.0014 | 32.9 | 0 | 0
413 | 2 | 4 |  | CC Chg | 00:08:30 | 03:17:25 | 155.878 | 3.1194 | 0.022 | 22.03 | 0.022 | 22.03 | 0 | 0 | 0.0664 | 66.42 | 0.0664 | 66.42 | 0 | 0 | 2024-08-19 13:36:37 | 0.4862 | 149.3078 | 149.3078 | 20019.83 | Close | 0.8338395 |  | -0.0012 | 32.9 | 0 | 0
414 | 2 | 4 |  | CC Chg | 00:09:00 | 03:17:55 | 155.506 | 3.1275 | 0.0233 | 23.33 | 0.0233 | 23.33 | 0 | 0 | 0.0705 | 70.47 | 0.0705 | 70.47 | 0 | 0 | 2024-08-19 13:37:07 | 0.4863 | 160.7795 | 160.7795 | 20119.55 | Close | 0.8828865 |  | -0.0012 | 32.9 | 0 | 0
415 | 2 | 4 |  | CC Chg | 00:09:30 | 03:18:25 | 155.506 | 3.1352 | 0.0246 | 24.62 | 0.0246 | 24.62 | 0 | 0 | 0.0745 | 74.53 | 0.0745 | 74.53 | 0 | 0 | 2024-08-19 13:37:37 | 0.4875 | 167.2107 | 167.2107 | 20170.37 | Close | 0.9319334 |  | -0.0014 | 32.9 | 0 | 0
416 | 2 | 4 |  | CC Chg | 00:10:00 | 03:18:55 | 155.506 | 3.1427 | 0.0259 | 25.92 | 0.0259 | 25.92 | 0 | 0 | 0.0786 | 78.59 | 0.0786 | 78.59 | 0 | 0 | 2024-08-19 13:38:07 | 0.4887 | 174.1726 | 174.1726 | 20218.22 | Close | 0.9809854 |  | -0.0014 | 32.9 | 0 | 0
417 | 2 | 4 |  | CC Chg | 00:10:30 | 03:19:25 | 155.506 | 3.1501 | 0.0272 | 27.21 | 0.0272 | 27.21 | 0 | 0 | 0.0827 | 82.67 | 0.0827 | 82.67 | 0 | 0 | 2024-08-19 13:38:37 | 0.4899 | 174.1544 | 174.1544 | 20265.09 | Close | 1.030032 |  | -0.0012 | 32.9 | 0 | 0
418 | 2 | 4 |  | CC Chg | 00:11:00 | 03:19:55 | 155.506 | 3.1572 | 0.0285 | 28.51 | 0.0285 | 28.51 | 0 | 0 | 0.0868 | 86.76 | 0.0868 | 86.76 | 0 | 0 | 2024-08-19 13:39:07 | 0.491 | 181.7508 | 181.7508 | 20311.92 | Close | 1.079079 |  | -0.0014 | 32.9 | 0 | 0
419 | 2 | 4 |  | CC Chg | 00:11:30 | 03:20:25 | 155.506 | 3.1641 | 0.0298 | 29.81 | 0.0298 | 29.81 | 0 | 0 | 0.0909 | 90.85 | 0.0909 | 90.85 | 0 | 0 | 2024-08-19 13:39:37 | 0.492 | 190.0264 | 190.0264 | 20354.8 | Close | 1.128137 |  | -0.0012 | 32.9 | 0 | 0
420 | 2 | 4 |  | CC Chg | 00:12:00 | 03:20:55 | 155.506 | 3.1706 | 0.0311 | 31.1 | 0.0311 | 31.1 | 0 | 0 | 0.095 | 94.96 | 0.095 | 94.96 | 0 | 0 | 2024-08-19 13:40:07 | 0.493 | 199.0604 | 199.0604 | 20397.65 | Close | 1.177184 |  | -0.0014 | 32.9 | 0 | 0
421 | 2 | 4 |  | CC Chg | 00:12:30 | 03:21:25 | 155.506 | 3.1768 | 0.0324 | 32.4 | 0.0324 | 32.4 | 0 | 0 | 0.0991 | 99.08 | 0.0991 | 99.08 | 0 | 0 | 2024-08-19 13:40:37 | 0.494 | 209.0134 | 209.0134 | 20437.52 | Close | 1.226231 |  | -0.0014 | 32.9 | 0 | 0
422 | 2 | 4 |  | CC Chg | 00:13:00 | 03:21:55 | 155.506 | 3.183 | 0.0337 | 33.69 | 0.0337 | 33.69 | 0 | 0 | 0.1032 | 103.19 | 0.1032 | 103.19 | 0 | 0 | 2024-08-19 13:41:07 | 0.495 | 209.0183 | 209.0183 | 20477.4 | Close | 1.275287 |  | -0.0014 | 32.9 | 0 | 0
423 | 2 | 4 |  | CC Chg | 00:13:30 | 03:22:25 | 155.506 | 3.1892 | 0.035 | 34.99 | 0.035 | 34.99 | 0 | 0 | 0.1073 | 107.32 | 0.1073 | 107.32 | 0 | 0 | 2024-08-19 13:41:37 | 0.4959 | 209.0134 | 209.0134 | 20516.28 | Close | 1.324334 |  | -0.0012 | 32.9 | 0 | 0
424 | 2 | 4 |  | CC Chg | 00:14:00 | 03:22:55 | 155.506 | 3.1954 | 0.0363 | 36.29 | 0.0363 | 36.29 | 0 | 0 | 0.1115 | 111.46 | 0.1115 | 111.46 | 0 | 0 | 2024-08-19 13:42:07 | 0.4969 | 209.0134 | 209.0134 | 20557.14 | Close | 1.373381 |  | -0.0014 | 32.9 | 0 | 0
425 | 2 | 4 |  | CC Chg | 00:14:30 | 03:23:25 | 155.506 | 3.2006 | 0.0376 | 37.58 | 0.0376 | 37.58 | 0 | 0 | 0.1156 | 115.6 | 0.1156 | 115.6 | 0 | 0 | 2024-08-19 13:42:37 | 0.4977 | 245.8903 | 245.8903 | 20591.03 | Close | 1.422435 |  | -0.0014 | 32.9 | 0 | 0
426 | 2 | 4 |  | CC Chg | 00:15:00 | 03:23:55 | 155.506 | 3.2065 | 0.0389 | 38.88 | 0.0389 | 38.88 | 0 | 0 | 0.1198 | 119.76 | 0.1198 | 119.76 | 0 | 0 | 2024-08-19 13:43:07 | 0.4986 | 220.0141 | 220.0141 | 20628.91 | Close | 1.471482 |  | -0.0014 | 32.9 | 0 | 0
427 | 2 | 4 |  | CC Chg | 00:15:30 | 03:24:25 | 155.506 | 3.2121 | 0.0402 | 40.17 | 0.0402 | 40.17 | 0 | 0 | 0.1239 | 123.92 | 0.1239 | 123.92 | 0 | 0 | 2024-08-19 13:43:37 | 0.4995 | 232.2371 | 232.2371 | 20664.79 | Close | 1.520529 |  | -0.0014 | 32.8 | 0 | 0
428 | 2 | 4 |  | CC Chg | 00:16:00 | 03:24:55 | 155.506 | 3.2174 | 0.0415 | 41.47 | 0.0415 | 41.47 | 0 | 0 | 0.1281 | 128.08 | 0.1281 | 128.08 | 0 | 0 | 2024-08-19 13:44:07 | 0.5003 | 245.8652 | 245.8652 | 20698.69 | Close | 1.569579 |  | -0.0014 | 32.9 | 0 | 0
429 | 2 | 4 |  | CC Chg | 00:16:30 | 03:25:25 | 155.506 | 3.2227 | 0.0428 | 42.77 | 0.0428 | 42.77 | 0 | 0 | 0.1323 | 132.25 | 0.1323 | 132.25 | 0 | 0 | 2024-08-19 13:44:37 | 0.5011 | 245.8981 | 245.8981 | 20732.58 | Close | 1.618626 |  | -0.0014 | 32.8 | 0 | 0
430 | 2 | 4 |  | CC Chg | 00:17:00 | 03:25:55 | 155.506 | 3.2276 | 0.0441 | 44.06 | 0.0441 | 44.06 | 0 | 0 | 0.1364 | 136.44 | 0.1364 | 136.44 | 0 | 0 | 2024-08-19 13:45:07 | 0.5019 | 261.2141 | 261.2141 | 20764.48 | Close | 1.667673 |  | -0.0014 | 32.9 | 0 | 0
431 | 2 | 4 |  | CC Chg | 00:17:30 | 03:26:25 | 155.506 | 3.2326 | 0.0454 | 45.36 | 0.0454 | 45.36 | 0 | 0 | 0.1406 | 140.62 | 0.1406 | 140.62 | 0 | 0 | 2024-08-19 13:45:37 | 0.5027 | 261.2892 | 261.2892 | 20795.39 | Close | 1.716724 |  | -0.0012 | 32.9 | 0 | 0
432 | 2 | 4 |  | CC Chg | 00:18:00 | 03:26:55 | 155.506 | 3.2375 | 0.0467 | 46.65 | 0.0467 | 46.65 | 0 | 0 | 0.1448 | 144.81 | 0.1448 | 144.81 | 0 | 0 | 2024-08-19 13:46:07 | 0.5035 | 261.2667 | 261.2667 | 20828.27 | Close | 1.765771 |  | -0.0014 | 32.9 | 0 | 0
433 | 2 | 4 |  | CC Chg | 00:18:30 | 03:27:25 | 155.506 | 3.2425 | 0.0479 | 47.95 | 0.0479 | 47.95 | 0 | 0 | 0.149 | 149.01 | 0.149 | 149.01 | 0 | 0 | 2024-08-19 13:46:37 | 0.5042 | 261.2667 | 261.2667 | 20859.18 | Close | 1.814818 |  | -0.0012 | 32.9 | 0 | 0
434 | 2 | 4 |  | CC Chg | 00:19:00 | 03:27:55 | 155.506 | 3.2468 | 0.0492 | 49.25 | 0.0492 | 49.25 | 0 | 0 | 0.1532 | 153.21 | 0.1532 | 153.21 | 0 | 0 | 2024-08-19 13:47:07 | 0.5049 | 298.5435 | 298.5435 | 20888.08 | Close | 1.863868 |  | -0.0014 | 32.8 | 0 | 0
435 | 2 | 4 |  | CC Chg | 00:19:30 | 03:28:25 | 155.506 | 3.2518 | 0.0505 | 50.54 | 0.0505 | 50.54 | 0 | 0 | 0.1574 | 157.43 | 0.1574 | 157.43 | 0 | 0 | 2024-08-19 13:47:37 | 0.5057 | 261.2667 | 261.2667 | 20919.98 | Close | 1.912915 |  | -0.0014 | 32.9 | 0 | 0
436 | 2 | 4 |  | CC Chg | 00:20:00 | 03:28:55 | 155.506 | 3.2561 | 0.0518 | 51.84 | 0.0518 | 51.84 | 0 | 0 | 0.1616 | 161.65 | 0.1616 | 161.65 | 0 | 0 | 2024-08-19 13:48:07 | 0.5063 | 298.5905 | 298.5905 | 20946.9 | Close | 1.961962 |  | -0.0012 | 32.8 | 0 | 0
437 | 2 | 4 |  | CC Chg | 00:20:30 | 03:29:25 | 155.506 | 3.2605 | 0.0531 | 53.13 | 0.0531 | 53.13 | 0 | 0 | 0.1659 | 165.86 | 0.1659 | 165.86 | 0 | 0 | 2024-08-19 13:48:37 | 0.507 | 298.5345 | 298.5345 | 20975.8 | Close | 2.011011 |  | -0.0014 | 32.8 | 0 | 0
438 | 2 | 4 |  | CC Chg | 00:21:00 | 03:29:55 | 155.506 | 3.2651 | 0.0544 | 54.43 | 0.0544 | 54.43 | 0 | 0 | 0.1701 | 170.09 | 0.1701 | 170.09 | 0 | 0 | 2024-08-19 13:49:07 | 0.5077 | 278.6845 | 278.6845 | 21005.7 | Close | 2.060058 |  | -0.0014 | 32.8 | 0 | 0
439 | 2 | 4 |  | CC Chg | 00:21:30 | 03:30:25 | 155.506 | 3.2692 | 0.0557 | 55.73 | 0.0557 | 55.73 | 0 | 0 | 0.1743 | 174.33 | 0.1743 | 174.33 | 0 | 0 | 2024-08-19 13:49:37 | 0.5084 | 321.559 | 321.559 | 21031.62 | Close | 2.109105 |  | -0.0014 | 32.9 | 0 | 0
440 | 2 | 4 |  | CC Chg | 00:22:00 | 03:30:55 | 155.506 | 3.2735 | 0.057 | 57.02 | 0.057 | 57.02 | 0 | 0 | 0.1786 | 178.56 | 0.1786 | 178.56 | 0 | 0 | 2024-08-19 13:50:07 | 0.509 | 298.6213 | 298.6213 | 21059.53 | Close | 2.158157 |  | -0.0014 | 32.9 | 0 | 0
441 | 2 | 4 |  | CC Chg | 00:22:30 | 03:31:25 | 155.506 | 3.2775 | 0.0583 | 58.32 | 0.0583 | 58.32 | 0 | 0 | 0.1828 | 182.81 | 0.1828 | 182.81 | 0 | 0 | 2024-08-19 13:50:37 | 0.5097 | 321.4793 | 321.4793 | 21084.46 | Close | 2.207204 |  | -0.0012 | 32.8 | 0 | 0
442 | 2 | 4 |  | CC Chg | 00:23:00 | 03:31:55 | 155.506 | 3.2816 | 0.0596 | 59.61 | 0.0596 | 59.61 | 0 | 0 | 0.1871 | 187.06 | 0.1871 | 187.06 | 0 | 0 | 2024-08-19 13:51:07 | 0.5103 | 321.559 | 321.559 | 21111.37 | Close | 2.256251 |  | -0.0014 | 32.8 | 0 | 0
443 | 2 | 4 |  | CC Chg | 00:23:30 | 03:32:25 | 155.506 | 3.2853 | 0.0609 | 60.91 | 0.0609 | 60.91 | 0 | 0 | 0.1913 | 191.31 | 0.1913 | 191.31 | 0 | 0 | 2024-08-19 13:51:37 | 0.5109 | 348.3891 | 348.3891 | 21135.29 | Close | 2.305302 |  | -0.0014 | 32.9 | 0 | 0
444 | 2 | 4 |  | CC Chg | 00:24:00 | 03:32:55 | 155.506 | 3.2893 | 0.0622 | 62.2 | 0.0622 | 62.2 | 0 | 0 | 0.1956 | 195.58 | 0.1956 | 195.58 | 0 | 0 | 2024-08-19 13:52:07 | 0.5115 | 321.4793 | 321.4793 | 21161.21 | Close | 2.354349 |  | -0.0014 | 32.8 | 0 | 0
445 | 2 | 4 |  | CC Chg | 00:24:30 | 03:33:25 | 155.506 | 3.293 | 0.0635 | 63.5 | 0.0635 | 63.5 | 0 | 0 | 0.1998 | 199.84 | 0.1998 | 199.84 | 0 | 0 | 2024-08-19 13:52:37 | 0.5121 | 348.3556 | 348.3556 | 21184.14 | Close | 2.403396 |  | -0.0012 | 32.9 | 0 | 0
446 | 2 | 4 |  | CC Chg | 00:25:00 | 03:33:55 | 155.506 | 3.2971 | 0.0648 | 64.8 | 0.0648 | 64.8 | 0 | 0 | 0.2041 | 204.11 | 0.2041 | 204.11 | 0 | 0 | 2024-08-19 13:53:07 | 0.5127 | 321.6029 | 321.6029 | 21211.05 | Close | 2.45245 |  | -0.0014 | 32.9 | 0 | 0
447 | 2 | 4 |  | CC Chg | 00:25:30 | 03:34:25 | 155.506 | 3.3005 | 0.0661 | 66.09 | 0.0661 | 66.09 | 0 | 0 | 0.2084 | 208.39 | 0.2084 | 208.39 | 0 | 0 | 2024-08-19 13:53:37 | 0.5132 | 380.0243 | 380.0243 | 21231.99 | Close | 2.501497 |  | -0.0012 | 32.9 | 0 | 0
448 | 2 | 4 |  | CC Chg | 00:26:00 | 03:34:55 | 155.878 | 3.3039 | 0.0674 | 67.39 | 0.0674 | 67.39 | 0 | 0 | 0.2127 | 212.68 | 0.2127 | 212.68 | 0 | 0 | 2024-08-19 13:54:07 | 0.515 | 380.9335 | 380.9335 | 21204.18 | Close | 2.550661 |  | -0.0014 | 32.8 | 0 | 0
449 | 2 | 4 |  | CC Chg | 00:26:30 | 03:35:25 | 155.506 | 3.3079 | 0.0687 | 68.68 | 0.0687 | 68.68 | 0 | 0 | 0.2169 | 216.95 | 0.2169 | 216.95 | 0 | 0 | 2024-08-19 13:54:37 | 0.5144 | 320.7745 | 320.7745 | 21280.83 | Close | 2.599601 |  | -0.0014 | 32.8 | 0 | 0
450 | 2 | 4 |  | CC Chg | 00:27:00 | 03:35:55 | 155.506 | 3.3113 | 0.07 | 69.98 | 0.07 | 69.98 | 0 | 0 | 0.2212 | 221.24 | 0.2212 | 221.24 | 0 | 0 | 2024-08-19 13:55:07 | 0.5149 | 380.0243 | 380.0243 | 21302.75 | Close | 2.648647 |  | -0.0014 | 32.9 | 0 | 0
451 | 2 | 4 |  | CC Chg | 00:27:30 | 03:36:25 | 155.506 | 3.3147 | 0.0713 | 71.28 | 0.0713 | 71.28 | 0 | 0 | 0.2255 | 225.54 | 0.2255 | 225.54 | 0 | 0 | 2024-08-19 13:55:37 | 0.5155 | 380.0243 | 380.0243 | 21325.67 | Close | 2.697694 |  | -0.0015 | 32.8 | 0 | 0
452 | 2 | 4 |  | CC Chg | 00:28:00 | 03:36:55 | 155.506 | 3.3181 | 0.0726 | 72.57 | 0.0726 | 72.57 | 0 | 0 | 0.2298 | 229.83 | 0.2298 | 229.83 | 0 | 0 | 2024-08-19 13:56:07 | 0.516 | 379.9622 | 379.9622 | 21346.62 | Close | 2.746748 |  | -0.0014 | 32.9 | 0 | 0
453 | 2 | 4 |  | CC Chg | 00:28:30 | 03:37:25 | 155.506 | 3.3219 | 0.0739 | 73.87 | 0.0739 | 73.87 | 0 | 0 | 0.2341 | 234.13 | 0.2341 | 234.13 | 0 | 0 | 2024-08-19 13:56:37 | 0.5166 | 348.3556 | 348.3556 | 21369.55 | Close | 2.795795 |  | -0.0012 | 32.9 | 0 | 0
454 | 2 | 4 |  | CC Chg | 00:29:00 | 03:37:55 | 155.506 | 3.325 | 0.0752 | 75.16 | 0.0752 | 75.16 | 0 | 0 | 0.2384 | 238.44 | 0.2384 | 238.44 | 0 | 0 | 2024-08-19 13:57:07 | 0.5171 | 418.0267 | 418.0267 | 21390.47 | Close | 2.844841 |  | -0.0014 | 32.8 | 0 | 0
455 | 2 | 4 |  | CC Chg | 00:29:30 | 03:38:25 | 155.506 | 3.3281 | 0.0765 | 76.46 | 0.0765 | 76.46 | 0 | 0 | 0.2427 | 242.75 | 0.2427 | 242.75 | 0 | 0 | 2024-08-19 13:57:37 | 0.5175 | 418.0516 | 418.0516 | 21410.41 | Close | 2.893891 |  | -0.0014 | 32.8 | 0 | 0
456 | 2 | 4 |  | CC Chg | 00:30:00 | 03:38:55 | 155.506 | 3.3315 | 0.0778 | 77.76 | 0.0778 | 77.76 | 0 | 0 | 0.2471 | 247.07 | 0.2471 | 247.07 | 0 | 0 | 2024-08-19 13:58:07 | 0.5181 | 380.0243 | 380.0243 | 21432.34 | Close | 2.942938 |  | -0.0014 | 32.8 | 0 | 0
457 | 2 | 4 |  | CC Chg | 00:30:30 | 03:39:25 | 155.506 | 3.3346 | 0.0791 | 79.05 | 0.0791 | 79.05 | 0 | 0 | 0.2514 | 251.39 | 0.2514 | 251.39 | 0 | 0 | 2024-08-19 13:58:37 | 0.5185 | 418.0267 | 418.0267 | 21451.28 | Close | 2.991985 |  | -0.0012 | 32.9 | 0 | 0
458 | 2 | 4 |  | CC Chg | 00:31:00 | 03:39:55 | 155.506 | 3.3377 | 0.0803 | 80.35 | 0.0803 | 80.35 | 0 | 0 | 0.2557 | 255.71 | 0.2557 | 255.71 | 0 | 0 | 2024-08-19 13:59:07 | 0.519 | 417.9363 | 417.9363 | 21471.23 | Close | 3.041037 |  | -0.0012 | 32.9 | 0 | 0
459 | 2 | 4 |  | CC Chg | 00:31:30 | 03:40:25 | 155.506 | 3.3408 | 0.0816 | 81.64 | 0.0816 | 81.64 | 0 | 0 | 0.26 | 260.04 | 0.26 | 260.04 | 0 | 0 | 2024-08-19 13:59:37 | 0.5195 | 418.0267 | 418.0267 | 21491.16 | Close | 3.090084 |  | -0.0012 | 32.9 | 0 | 0
460 | 2 | 4 |  | CC Chg | 00:32:00 | 03:40:55 | 155.506 | 3.3436 | 0.0829 | 82.94 | 0.0829 | 82.94 | 0 | 0 | 0.2644 | 264.37 | 0.2644 | 264.37 | 0 | 0 | 2024-08-19 14:00:07 | 0.5199 | 464.4742 | 464.4742 | 21510.09 | Close | 3.139131 |  | -0.0014 | 32.8 | 0 | 0
461 | 2 | 4 |  | CC Chg | 00:32:30 | 03:41:25 | 155.506 | 3.347 | 0.0842 | 84.24 | 0.0842 | 84.24 | 0 | 0 | 0.2687 | 268.7 | 0.2687 | 268.7 | 0 | 0 | 2024-08-19 14:00:37 | 0.5205 | 380.0341 | 380.0341 | 21531.03 | Close | 3.188179 |  | -0.0012 | 32.9 | 0 | 0
462 | 2 | 4 |  | CC Chg | 00:33:00 | 03:41:55 | 155.506 | 3.3498 | 0.0855 | 85.53 | 0.0855 | 85.53 | 0 | 0 | 0.273 | 273.04 | 0.273 | 273.04 | 0 | 0 | 2024-08-19 14:01:07 | 0.5209 | 464.4742 | 464.4742 | 21549.96 | Close | 3.237226 |  | -0.0014 | 32.8 | 0 | 0
463 | 2 | 4 |  | CC Chg | 00:33:30 | 03:42:25 | 155.506 | 3.3529 | 0.0868 | 86.83 | 0.0868 | 86.83 | 0 | 0 | 0.2774 | 277.39 | 0.2774 | 277.39 | 0 | 0 | 2024-08-19 14:01:37 | 0.5214 | 418.0267 | 418.0267 | 21569.9 | Close | 3.286273 |  | -0.0014 | 32.9 | 0 | 0
464 | 2 | 4 |  | CC Chg | 00:34:00 | 03:42:55 | 155.878 | 3.3557 | 0.0881 | 88.12 | 0.0881 | 88.12 | 0 | 0 | 0.2817 | 281.73 | 0.2817 | 281.73 | 0 | 0 | 2024-08-19 14:02:07 | 0.5231 | 464.3198 | 464.3198 | 21536.32 | Close | 3.335321 |  | -0.0014 | 32.9 | 0 | 0
465 | 2 | 4 |  | CC Chg | 00:34:30 | 03:43:25 | 155.506 | 3.3581 | 0.0894 | 89.42 | 0.0894 | 89.42 | 0 | 0 | 0.2861 | 286.08 | 0.2861 | 286.08 | 0 | 0 | 2024-08-19 14:02:37 | 0.5222 | 522.5334 | 522.5334 | 21603.79 | Close | 3.384368 |  | -0.0014 | 32.9 | 0 | 0
466 | 2 | 4 |  | CC Chg | 00:35:00 | 03:43:55 | 155.506 | 3.3612 | 0.0907 | 90.72 | 0.0907 | 90.72 | 0 | 0 | 0.2904 | 290.44 | 0.2904 | 290.44 | 0 | 0 | 2024-08-19 14:03:07 | 0.5227 | 418.0267 | 418.0267 | 21623.73 | Close | 3.433415 |  | -0.0014 | 32.9 | 0 | 0
467 | 2 | 4 |  | CC Chg | 00:35:30 | 03:44:25 | 155.506 | 3.364 | 0.092 | 92.01 | 0.092 | 92.01 | 0 | 0 | 0.2948 | 294.79 | 0.2948 | 294.79 | 0 | 0 | 2024-08-19 14:03:37 | 0.5231 | 464.4955 | 464.4955 | 21641.67 | Close | 3.482464 |  | -0.0014 | 32.8 | 0 | 0
468 | 2 | 4 |  | CC Chg | 00:36:00 | 03:44:55 | 155.506 | 3.3665 | 0.0933 | 93.31 | 0.0933 | 93.31 | 0 | 0 | 0.2992 | 299.15 | 0.2992 | 299.15 | 0 | 0 | 2024-08-19 14:04:07 | 0.5235 | 522.5334 | 522.5334 | 21657.62 | Close | 3.531511 |  | -0.0014 | 32.8 | 0 | 0
469 | 2 | 4 |  | CC Chg | 00:36:30 | 03:45:25 | 155.506 | 3.3693 | 0.0946 | 94.6 | 0.0946 | 94.6 | 0 | 0 | 0.3035 | 303.52 | 0.3035 | 303.52 | 0 | 0 | 2024-08-19 14:04:37 | 0.5239 | 464.3077 | 464.3077 | 21675.56 | Close | 3.580558 |  | -0.0014 | 32.9 | 0 | 0
470 | 2 | 4 |  | CC Chg | 00:37:00 | 03:45:55 | 155.506 | 3.3721 | 0.0959 | 95.9 | 0.0959 | 95.9 | 0 | 0 | 0.3079 | 307.88 | 0.3079 | 307.88 | 0 | 0 | 2024-08-19 14:05:07 | 0.5244 | 464.4831 | 464.4831 | 21692.52 | Close | 3.629606 |  | -0.0012 | 32.9 | 0 | 0
471 | 2 | 4 |  | CC Chg | 00:37:30 | 03:46:25 | 155.506 | 3.3743 | 0.0972 | 97.19 | 0.0972 | 97.19 | 0 | 0 | 0.3123 | 312.26 | 0.3123 | 312.26 | 0 | 0 | 2024-08-19 14:05:37 | 0.5247 | 597.1811 | 597.1811 | 21706.47 | Close | 3.678653 |  | -0.0012 | 32.9 | 0 | 0
472 | 2 | 4 |  | CC Chg | 00:38:00 | 03:46:55 | 155.506 | 3.377 | 0.0985 | 98.49 | 0.0985 | 98.49 | 0 | 0 | 0.3166 | 316.63 | 0.3166 | 316.63 | 0 | 0 | 2024-08-19 14:06:07 | 0.5252 | 464.4742 | 464.4742 | 21724.41 | Close | 3.7277 |  | -0.0012 | 32.9 | 0 | 0
473 | 2 | 4 |  | CC Chg | 00:38:30 | 03:47:25 | 155.878 | 3.3795 | 0.0998 | 99.79 | 0.0998 | 99.79 | 0 | 0 | 0.321 | 321.01 | 0.321 | 321.01 | 0 | 0 | 2024-08-19 14:06:37 | 0.5268 | 522.3328 | 522.3328 | 21689.47 | Close | 3.776748 |  | -0.0014 | 32.9 | 0 | 0
474 | 2 | 4 |  | CC Chg | 00:39:00 | 03:47:55 | 155.506 | 3.3817 | 0.1011 | 101.08 | 0.1011 | 101.08 | 0 | 0 | 0.3254 | 325.39 | 0.3254 | 325.39 | 0 | 0 | 2024-08-19 14:07:07 | 0.5259 | 597.4564 | 597.4564 | 21755.3 | Close | 3.825795 |  | -0.0014 | 32.9 | 0 | 0
475 | 2 | 4 |  | CC Chg | 00:39:30 | 03:48:25 | 155.506 | 3.3848 | 0.1024 | 102.38 | 0.1024 | 102.38 | 0 | 0 | 0.3298 | 329.78 | 0.3298 | 329.78 | 0 | 0 | 2024-08-19 14:07:37 | 0.5264 | 418.0267 | 418.0267 | 21775.24 | Close | 3.874842 |  | -0.0014 | 32.8 | 0 | 0
476 | 2 | 4 |  | CC Chg | 00:40:00 | 03:48:55 | 155.506 | 3.3873 | 0.1037 | 103.67 | 0.1037 | 103.67 | 0 | 0 | 0.3342 | 334.16 | 0.3342 | 334.16 | 0 | 0 | 2024-08-19 14:08:07 | 0.5267 | 522.3713 | 522.3713 | 21790.2 | Close | 3.923893 |  | -0.0012 | 32.9 | 0 | 0
477 | 2 | 4 |  | CC Chg | 00:40:30 | 03:49:25 | 155.506 | 3.3894 | 0.105 | 104.97 | 0.105 | 104.97 | 0 | 0 | 0.3386 | 338.55 | 0.3386 | 338.55 | 0 | 0 | 2024-08-19 14:08:37 | 0.5271 | 597.1811 | 597.1811 | 21804.16 | Close | 3.97294 |  | -0.0012 | 32.9 | 0 | 0
478 | 2 | 4 |  | CC Chg | 00:41:00 | 03:49:55 | 155.506 | 3.3916 | 0.1063 | 106.27 | 0.1063 | 106.27 | 0 | 0 | 0.3429 | 342.95 | 0.3429 | 342.95 | 0 | 0 | 2024-08-19 14:09:07 | 0.5274 | 597.1811 | 597.1811 | 21820.09 | Close | 4.021987 |  | -0.0015 | 32.9 | 0 | 0
479 | 2 | 4 |  | CC Chg | 00:41:30 | 03:50:25 | 155.506 | 3.3941 | 0.1076 | 107.56 | 0.1076 | 107.56 | 0 | 0 | 0.3473 | 347.34 | 0.3473 | 347.34 | 0 | 0 | 2024-08-19 14:09:37 | 0.5278 | 522.561 | 522.561 | 21835.05 | Close | 4.071036 |  | -0.0014 | 32.9 | 0 | 0
480 | 2 | 4 |  | CC Chg | 00:42:00 | 03:50:55 | 155.506 | 3.396 | 0.1089 | 108.86 | 0.1089 | 108.86 | 0 | 0 | 0.3517 | 351.74 | 0.3517 | 351.74 | 0 | 0 | 2024-08-19 14:10:07 | 0.5281 | 696.7112 | 696.7112 | 21847.01 | Close | 4.120083 |  | -0.0014 | 32.9 | 0 | 0
481 | 2 | 4 |  | CC Chg | 00:42:30 | 03:51:25 | 155.506 | 3.3981 | 0.1102 | 110.15 | 0.1102 | 110.15 | 0 | 0 | 0.3561 | 356.15 | 0.3561 | 356.15 | 0 | 0 | 2024-08-19 14:10:37 | 0.5284 | 596.906 | 596.906 | 21860.97 | Close | 4.16913 |  | -0.0014 | 32.9 | 0 | 0
482 | 2 | 4 |  | CC Chg | 00:43:00 | 03:51:55 | 155.506 | 3.4 | 0.1114 | 111.45 | 0.1114 | 111.45 | 0 | 0 | 0.3605 | 360.55 | 0.3605 | 360.55 | 0 | 0 | 2024-08-19 14:11:07 | 0.5287 | 696.7666 | 696.7666 | 21872.93 | Close | 4.218181 |  | -0.0014 | 32.9 | 0 | 0
483 | 2 | 4 |  | CC Chg | 00:43:30 | 03:52:25 | 155.506 | 3.4025 | 0.1127 | 112.75 | 0.1127 | 112.75 | 0 | 0 | 0.365 | 364.96 | 0.365 | 364.96 | 0 | 0 | 2024-08-19 14:11:37 | 0.5291 | 522.5334 | 522.5334 | 21887.89 | Close | 4.267228 |  | -0.0012 | 32.9 | 0 | 0
484 | 2 | 4 |  | CC Chg | 00:44:00 | 03:52:55 | 155.506 | 3.4043 | 0.114 | 114.04 | 0.114 | 114.04 | 0 | 0 | 0.3694 | 369.37 | 0.3694 | 369.37 | 0 | 0 | 2024-08-19 14:12:07 | 0.5294 | 696.7112 | 696.7112 | 21899.85 | Close | 4.316275 |  | -0.0012 | 32.9 | 0 | 0
485 | 2 | 4 |  | CC Chg | 00:44:30 | 03:53:25 | 155.506 | 3.4062 | 0.1153 | 115.34 | 0.1153 | 115.34 | 0 | 0 | 0.3738 | 373.78 | 0.3738 | 373.78 | 0 | 0 | 2024-08-19 14:12:37 | 0.5297 | 696.7899 | 696.7899 | 21911.81 | Close | 4.365327 |  | -0.0012 | 32.9 | 0 | 0
486 | 2 | 4 |  | CC Chg | 00:45:00 | 03:53:55 | 155.506 | 3.408 | 0.1166 | 116.63 | 0.1166 | 116.63 | 0 | 0 | 0.3782 | 378.2 | 0.3782 | 378.2 | 0 | 0 | 2024-08-19 14:13:07 | 0.53 | 696.7112 | 696.7112 | 21924.76 | Close | 4.414374 |  | -0.0014 | 32.9 | 0 | 0
487 | 2 | 4 |  | CC Chg | 00:45:30 | 03:54:25 | 155.506 | 3.4102 | 0.1179 | 117.93 | 0.1179 | 117.93 | 0 | 0 | 0.3826 | 382.62 | 0.3826 | 382.62 | 0 | 0 | 2024-08-19 14:13:37 | 0.5303 | 597.1811 | 597.1811 | 21938.72 | Close | 4.463421 |  | -0.0014 | 32.9 | 0 | 0
488 | 2 | 4 |  | CC Chg | 00:46:00 | 03:54:55 | 155.506 | 3.4121 | 0.1192 | 119.23 | 0.1192 | 119.23 | 0 | 0 | 0.387 | 387.03 | 0.387 | 387.03 | 0 | 0 | 2024-08-19 14:14:07 | 0.5306 | 696.3502 | 696.3502 | 21949.7 | Close | 4.512469 |  | -0.0012 | 32.9 | 0 | 0
489 | 2 | 4 |  | CC Chg | 00:46:30 | 03:55:25 | 155.506 | 3.4139 | 0.1205 | 120.52 | 0.1205 | 120.52 | 0 | 0 | 0.3915 | 391.46 | 0.3915 | 391.46 | 0 | 0 | 2024-08-19 14:14:37 | 0.5309 | 696.7112 | 696.7112 | 21962.65 | Close | 4.561516 |  | -0.0014 | 32.9 | 0 | 0
490 | 2 | 4 |  | CC Chg | 00:47:00 | 03:55:55 | 155.506 | 3.4158 | 0.1218 | 121.82 | 0.1218 | 121.82 | 0 | 0 | 0.3959 | 395.88 | 0.3959 | 395.88 | 0 | 0 | 2024-08-19 14:15:07 | 0.5312 | 696.7112 | 696.7112 | 21974.61 | Close | 4.610563 |  | -0.0014 | 32.9 | 0 | 0
491 | 2 | 4 |  | CC Chg | 00:47:30 | 03:56:25 | 155.506 | 3.4177 | 0.1231 | 123.11 | 0.1231 | 123.11 | 0 | 0 | 0.4003 | 400.31 | 0.4003 | 400.31 | 0 | 0 | 2024-08-19 14:15:37 | 0.5315 | 696.7713 | 696.7713 | 21986.57 | Close | 4.659614 |  | -0.0014 | 32.9 | 0 | 0
492 | 2 | 4 |  | CC Chg | 00:48:00 | 03:56:55 | 155.506 | 3.4195 | 0.1244 | 124.41 | 0.1244 | 124.41 | 0 | 0 | 0.4047 | 404.74 | 0.4047 | 404.74 | 0 | 0 | 2024-08-19 14:16:07 | 0.5318 | 696.7112 | 696.7112 | 21998.53 | Close | 4.708661 |  | -0.0014 | 32.9 | 0 | 0
493 | 2 | 4 |  | CC Chg | 00:48:30 | 03:57:25 | 155.506 | 3.4214 | 0.1257 | 125.7 | 0.1257 | 125.7 | 0 | 0 | 0.4092 | 409.17 | 0.4092 | 409.17 | 0 | 0 | 2024-08-19 14:16:37 | 0.532 | 696.7112 | 696.7112 | 22010.49 | Close | 4.757708 |  | -0.0014 | 32.9 | 0 | 0
494 | 2 | 4 |  | CC Chg | 00:49:00 | 03:57:55 | 155.506 | 3.4229 | 0.127 | 127 | 0.127 | 127 | 0 | 0 | 0.4136 | 413.61 | 0.4136 | 413.61 | 0 | 0 | 2024-08-19 14:17:07 | 0.5323 | 836.0639 | 836.0639 | 22020.46 | Close | 4.806756 |  | -0.0014 | 32.9 | 0 | 0
495 | 2 | 4 |  | CC Chg | 00:49:30 | 03:58:25 | 155.506 | 3.4251 | 0.1283 | 128.3 | 0.1283 | 128.3 | 0 | 0 | 0.418 | 418.05 | 0.418 | 418.05 | 0 | 0 | 2024-08-19 14:17:37 | 0.5326 | 597.1811 | 597.1811 | 22033.42 | Close | 4.855802 |  | -0.0012 | 32.9 | 0 | 0
496 | 2 | 4 |  | CC Chg | 00:50:00 | 03:58:55 | 155.506 | 3.4266 | 0.1296 | 129.59 | 0.1296 | 129.59 | 0 | 0 | 0.4225 | 422.49 | 0.4225 | 422.49 | 0 | 0 | 2024-08-19 14:18:07 | 0.5329 | 836.0535 | 836.0535 | 22044.38 | Close | 4.904849 |  | -0.0014 | 32.9 | 0 | 0
497 | 2 | 4 |  | CC Chg | 00:50:30 | 03:59:25 | 155.506 | 3.4285 | 0.1309 | 130.89 | 0.1309 | 130.89 | 0 | 0 | 0.4269 | 426.93 | 0.4269 | 426.93 | 0 | 0 | 2024-08-19 14:18:37 | 0.5332 | 696.7106 | 696.7106 | 22056.34 | Close | 4.953896 |  | -0.0014 | 32.9 | 0 | 0
498 | 2 | 4 |  | CC Chg | 00:51:00 | 03:59:55 | 155.506 | 3.4301 | 0.1322 | 132.18 | 0.1322 | 132.18 | 0 | 0 | 0.4314 | 431.37 | 0.4314 | 431.37 | 0 | 0 | 2024-08-19 14:19:07 | 0.5334 | 836.0535 | 836.0535 | 22066.31 | Close | 5.002943 |  | -0.0014 | 32.9 | 0 | 0
499 | 2 | 4 |  | CC Chg | 00:51:30 | 04:00:25 | 155.506 | 3.4316 | 0.1335 | 133.48 | 0.1335 | 133.48 | 0 | 0 | 0.4358 | 435.82 | 0.4358 | 435.82 | 0 | 0 | 2024-08-19 14:19:37 | 0.5336 | 835.5145 | 835.5145 | 22076.28 | Close | 5.05199 |  | -0.0014 | 32.9 | 0 | 0
500 | 2 | 4 |  | CC Chg | 00:52:00 | 04:00:55 | 155.506 | 3.4335 | 0.1348 | 134.78 | 0.1348 | 134.78 | 0 | 0 | 0.4403 | 440.26 | 0.4403 | 440.26 | 0 | 0 | 2024-08-19 14:20:07 | 0.5339 | 696.7293 | 696.7293 | 22088.24 | Close | 5.101038 |  | -0.0014 | 32.9 | 0 | 0
501 | 2 | 4 |  | CC Chg | 00:52:30 | 04:01:25 | 155.506 | 3.4353 | 0.1361 | 136.07 | 0.1361 | 136.07 | 0 | 0 | 0.4447 | 444.72 | 0.4447 | 444.72 | 0 | 0 | 2024-08-19 14:20:37 | 0.5342 | 696.7112 | 696.7112 | 22100.2 | Close | 5.150085 |  | -0.0014 | 32.9 | 0 | 0
502 | 2 | 4 |  | CC Chg | 00:53:00 | 04:01:55 | 155.506 | 3.4366 | 0.1374 | 137.37 | 0.1374 | 137.37 | 0 | 0 | 0.4492 | 449.17 | 0.4492 | 449.17 | 0 | 0 | 2024-08-19 14:21:07 | 0.5344 | 1045.0669 | 1045.0669 | 22107.19 | Close | 5.199132 |  | -0.0012 | 32.9 | 0 | 0
503 | 2 | 4 |  | CC Chg | 00:53:30 | 04:02:25 | 155.506 | 3.4384 | 0.1387 | 138.66 | 0.1387 | 138.66 | 0 | 0 | 0.4536 | 453.62 | 0.4536 | 453.62 | 0 | 0 | 2024-08-19 14:21:37 | 0.5347 | 696.7153 | 696.7153 | 22120.14 | Close | 5.248179 |  | -0.0014 | 32.9 | 0 | 0
504 | 2 | 4 |  | CC Chg | 00:54:00 | 04:02:55 | 155.506 | 3.4403 | 0.14 | 139.96 | 0.14 | 139.96 | 0 | 0 | 0.4581 | 458.08 | 0.4581 | 458.08 | 0 | 0 | 2024-08-19 14:22:07 | 0.535 | 696.7112 | 696.7112 | 22132.1 | Close | 5.297226 |  | -0.0014 | 32.9 | 0 | 0
505 | 2 | 4 |  | CC Chg | 00:54:30 | 04:03:25 | 155.506 | 3.4415 | 0.1413 | 141.26 | 0.1413 | 141.26 | 0 | 0 | 0.4625 | 462.54 | 0.4625 | 462.54 | 0 | 0 | 2024-08-19 14:22:37 | 0.5352 | 1045.0669 | 1045.0669 | 22140.07 | Close | 5.346273 |  | -0.0014 | 32.9 | 0 | 0
506 | 2 | 4 |  | CC Chg | 00:55:00 | 04:03:55 | 155.506 | 3.4434 | 0.1426 | 142.55 | 0.1426 | 142.55 | 0 | 0 | 0.467 | 467 | 0.467 | 467 | 0 | 0 | 2024-08-19 14:23:07 | 0.5355 | 696.7433 | 696.7433 | 22151.04 | Close | 5.395322 |  | -0.0012 | 32.9 | 0 | 0
507 | 2 | 4 |  | CC Chg | 00:55:30 | 04:04:25 | 155.506 | 3.4446 | 0.1438 | 143.85 | 0.1438 | 143.85 | 0 | 0 | 0.4715 | 471.46 | 0.4715 | 471.46 | 0 | 0 | 2024-08-19 14:23:37 | 0.5357 | 1045.0669 | 1045.0669 | 22160.01 | Close | 5.444369 |  | -0.0014 | 32.9 | 0 | 0
508 | 2 | 4 |  | CC Chg | 00:56:00 | 04:04:55 | 155.506 | 3.4462 | 0.1451 | 145.14 | 0.1451 | 145.14 | 0 | 0 | 0.4759 | 475.93 | 0.4759 | 475.93 | 0 | 0 | 2024-08-19 14:24:07 | 0.5359 | 836.0535 | 836.0535 | 22169.97 | Close | 5.493416 |  | -0.0014 | 32.9 | 0 | 0
509 | 2 | 4 |  | CC Chg | 00:56:30 | 04:05:25 | 155.506 | 3.4474 | 0.1464 | 146.44 | 0.1464 | 146.44 | 0 | 0 | 0.4804 | 480.39 | 0.4804 | 480.39 | 0 | 0 | 2024-08-19 14:24:37 | 0.5361 | 1044.2588 | 1044.2588 | 22177.96 | Close | 5.542465 |  | -0.0014 | 32.9 | 0 | 0
510 | 2 | 4 |  | CC Chg | 00:57:00 | 04:05:55 | 155.506 | 3.4493 | 0.1477 | 147.73 | 0.1477 | 147.73 | 0 | 0 | 0.4849 | 484.86 | 0.4849 | 484.86 | 0 | 0 | 2024-08-19 14:25:07 | 0.5364 | 696.7112 | 696.7112 | 22189.92 | Close | 5.591512 |  | -0.0014 | 32.9 | 0 | 0
511 | 2 | 4 |  | CC Chg | 00:57:30 | 04:06:25 | 155.506 | 3.4508 | 0.149 | 149.03 | 0.149 | 149.03 | 0 | 0 | 0.4893 | 489.33 | 0.4893 | 489.33 | 0 | 0 | 2024-08-19 14:25:37 | 0.5366 | 836.0535 | 836.0535 | 22199.88 | Close | 5.640559 |  | -0.0014 | 32.9 | 0 | 0
512 | 2 | 4 |  | CC Chg | 00:58:00 | 04:06:55 | 155.506 | 3.4521 | 0.1503 | 150.33 | 0.1503 | 150.33 | 0 | 0 | 0.4938 | 493.81 | 0.4938 | 493.81 | 0 | 0 | 2024-08-19 14:26:07 | 0.5368 | 1045.0869 | 1045.0869 | 22207.86 | Close | 5.689606 |  | -0.0014 | 32.9 | 0 | 0
513 | 2 | 4 |  | CC Chg | 00:58:30 | 04:07:25 | 155.506 | 3.4533 | 0.1516 | 151.62 | 0.1516 | 151.62 | 0 | 0 | 0.4983 | 498.28 | 0.4983 | 498.28 | 0 | 0 | 2024-08-19 14:26:37 | 0.537 | 1045.0669 | 1045.0669 | 22214.84 | Close | 5.738653 |  | -0.0012 | 32.9 | 0 | 0
514 | 2 | 4 |  | CC Chg | 00:59:00 | 04:07:55 | 155.506 | 3.4546 | 0.1529 | 152.92 | 0.1529 | 152.92 | 0 | 0 | 0.5028 | 502.76 | 0.5028 | 502.76 | 0 | 0 | 2024-08-19 14:27:07 | 0.5372 | 1045.0669 | 1045.0669 | 22223.81 | Close | 5.7877 |  | -0.0014 | 32.9 | 0 | 0
515 | 2 | 4 |  | CC Chg | 00:59:30 | 04:08:25 | 155.506 | 3.4561 | 0.1542 | 154.21 | 0.1542 | 154.21 | 0 | 0 | 0.5072 | 507.23 | 0.5072 | 507.23 | 0 | 0 | 2024-08-19 14:27:37 | 0.5374 | 836.0583 | 836.0583 | 22233.77 | Close | 5.836748 |  | -0.0014 | 32.9 | 0 | 0
516 | 2 | 4 |  | CC Chg | 01:00:00 | 04:08:55 | 155.506 | 3.4573 | 0.1555 | 155.51 | 0.1555 | 155.51 | 0 | 0 | 0.5117 | 511.71 | 0.5117 | 511.71 | 0 | 0 | 2024-08-19 14:28:07 | 0.5376 | 1045.0669 | 1045.0669 | 22241.75 | Close | 5.885794 |  | -0.0014 | 32.9 | 0 | 0
517 | 2 | 4 |  | CC Chg | 01:00:30 | 04:09:25 | 155.506 | 3.4586 | 0.1568 | 156.81 | 0.1568 | 156.81 | 0 | 0 | 0.5162 | 516.2 | 0.5162 | 516.2 | 0 | 0 | 2024-08-19 14:28:37 | 0.5378 | 1044.2248 | 1044.2248 | 22249.73 | Close | 5.934841 |  | -0.0014 | 32.9 | 0 | 0
518 | 2 | 4 |  | CC Chg | 01:01:00 | 04:09:55 | 155.506 | 3.4598 | 0.1581 | 158.1 | 0.1581 | 158.1 | 0 | 0 | 0.5207 | 520.68 | 0.5207 | 520.68 | 0 | 0 | 2024-08-19 14:29:07 | 0.538 | 1045.9724 | 1045.9724 | 22257.69 | Close | 5.983891 |  | -0.0014 | 32.9 | 0 | 0
519 | 2 | 4 |  | CC Chg | 01:01:30 | 04:10:25 | 155.506 | 3.4608 | 0.1594 | 159.4 | 0.1594 | 159.4 | 0 | 0 | 0.5252 | 525.16 | 0.5252 | 525.16 | 0 | 0 | 2024-08-19 14:29:37 | 0.5382 | 1391.9258 | 1391.9258 | 22263.68 | Close | 6.032938 |  | -0.0014 | 32.9 | 0 | 0
520 | 2 | 4 |  | CC Chg | 01:02:00 | 04:10:55 | 155.506 | 3.462 | 0.1607 | 160.69 | 0.1607 | 160.69 | 0 | 0 | 0.5296 | 529.65 | 0.5296 | 529.65 | 0 | 0 | 2024-08-19 14:30:07 | 0.5384 | 1045.9104 | 1045.9104 | 22272.64 | Close | 6.081985 |  | -0.0015 | 32.9 | 0 | 0
521 | 2 | 4 |  | CC Chg | 01:02:30 | 04:11:25 | 155.506 | 3.4629 | 0.162 | 161.99 | 0.162 | 161.99 | 0 | 0 | 0.5341 | 534.13 | 0.5341 | 534.13 | 0 | 0 | 2024-08-19 14:30:37 | 0.5385 | 1393.3932 | 1393.3932 | 22277.63 | Close | 6.131031 |  | -0.0014 | 32.9 | 0 | 0
522 | 2 | 4 |  | CC Chg | 01:03:00 | 04:11:55 | 155.506 | 3.4642 | 0.1633 | 163.29 | 0.1633 | 163.29 | 0 | 0 | 0.5386 | 538.62 | 0.5386 | 538.62 | 0 | 0 | 2024-08-19 14:31:07 | 0.5387 | 1044.2248 | 1044.2248 | 22285.61 | Close | 6.180078 |  | -0.0014 | 32.9 | 0 | 0
523 | 2 | 4 |  | CC Chg | 01:03:30 | 04:12:25 | 155.506 | 3.4651 | 0.1646 | 164.58 | 0.1646 | 164.58 | 0 | 0 | 0.5431 | 543.11 | 0.5431 | 543.11 | 0 | 0 | 2024-08-19 14:31:37 | 0.5388 | 1393.4225 | 1393.4225 | 22290.6 | Close | 6.229125 |  | -0.0012 | 32.9 | 0 | 0
524 | 2 | 4 |  | CC Chg | 01:04:00 | 04:12:55 | 155.506 | 3.4657 | 0.1659 | 165.88 | 0.1659 | 165.88 | 0 | 0 | 0.5476 | 547.6 | 0.5476 | 547.6 | 0 | 0 | 2024-08-19 14:32:07 | 0.5389 | 2090.2858 | 2090.2858 | 22295.58 | Close | 6.278175 |  | -0.0014 | 32.9 | 0 | 0
525 | 2 | 4 |  | CC Chg | 01:04:30 | 04:13:25 | 155.506 | 3.4666 | 0.1672 | 167.17 | 0.1672 | 167.17 | 0 | 0 | 0.5521 | 552.1 | 0.5521 | 552.1 | 0 | 0 | 2024-08-19 14:32:37 | 0.5391 | 1393.4225 | 1393.4225 | 22301.56 | Close | 6.327222 |  | -0.0014 | 32.9 | 0 | 0
526 | 2 | 4 |  | CC Chg | 01:05:00 | 04:13:55 | 155.506 | 3.4676 | 0.1685 | 168.47 | 0.1685 | 168.47 | 0 | 0 | 0.5566 | 556.59 | 0.5566 | 556.59 | 0 | 0 | 2024-08-19 14:33:07 | 0.5392 | 1393.4225 | 1393.4225 | 22306.55 | Close | 6.376269 |  | -0.0012 | 32.9 | 0 | 0
527 | 2 | 4 |  | CC Chg | 01:05:30 | 04:14:25 | 155.506 | 3.4682 | 0.1698 | 169.77 | 0.1698 | 169.77 | 0 | 0 | 0.5611 | 561.08 | 0.5611 | 561.08 | 0 | 0 | 2024-08-19 14:33:37 | 0.5393 | 2090.3418 | 2090.3418 | 22311.53 | Close | 6.425321 |  | -0.0014 | 32.9 | 0 | 0
528 | 2 | 4 |  | CC Chg | 01:06:00 | 04:14:55 | 155.506 | 3.4688 | 0.1711 | 171.06 | 0.1711 | 171.06 | 0 | 0 | 0.5656 | 565.58 | 0.5656 | 565.58 | 0 | 0 | 2024-08-19 14:34:07 | 0.5394 | 2090.1337 | 2090.1337 | 22314.52 | Close | 6.474368 |  | -0.0012 | 32.9 | 0 | 0
529 | 2 | 4 |  | CC Chg | 01:06:30 | 04:15:25 | 155.506 | 3.4694 | 0.1724 | 172.36 | 0.1724 | 172.36 | 0 | 0 | 0.5701 | 570.07 | 0.5701 | 570.07 | 0 | 0 | 2024-08-19 14:34:37 | 0.5395 | 2090.1337 | 2090.1337 | 22320.49 | Close | 6.523415 |  | -0.0015 | 32.9 | 0 | 0
530 | 2 | 4 |  | CC Chg | 01:07:00 | 04:15:55 | 155.506 | 3.4701 | 0.1737 | 173.65 | 0.1737 | 173.65 | 0 | 0 | 0.5746 | 574.57 | 0.5746 | 574.57 | 0 | 0 | 2024-08-19 14:35:07 | 0.5396 | 2090.1738 | 2090.1738 | 22322.5 | Close | 6.572463 |  | -0.0012 | 32.9 | 0 | 0
531 | 2 | 4 |  | CC Chg | 01:07:30 | 04:16:25 | 155.506 | 3.4707 | 0.1749 | 174.95 | 0.1749 | 174.95 | 0 | 0 | 0.5791 | 579.07 | 0.5791 | 579.07 | 0 | 0 | 2024-08-19 14:35:37 | 0.5397 | 2090.1337 | 2090.1337 | 22327.47 | Close | 6.62151 |  | -0.0014 | 32.9 | 0 | 0
532 | 2 | 4 |  | CC Chg | 01:08:00 | 04:16:55 | 155.506 | 3.4716 | 0.1762 | 176.24 | 0.1762 | 176.24 | 0 | 0 | 0.5836 | 583.57 | 0.5836 | 583.57 | 0 | 0 | 2024-08-19 14:36:07 | 0.5399 | 1393.4225 | 1393.4225 | 22333.45 | Close | 6.670556 |  | -0.0014 | 32.9 | 0 | 0
533 | 2 | 4 |  | CC Chg | 01:08:30 | 04:17:25 | 155.506 | 3.4722 | 0.1775 | 177.54 | 0.1775 | 177.54 | 0 | 0 | 0.5881 | 588.06 | 0.5881 | 588.06 | 0 | 0 | 2024-08-19 14:36:37 | 0.54 | 2090.2018 | 2090.2018 | 22337.44 | Close | 6.719605 |  | -0.0014 | 32.9 | 0 | 0
534 | 2 | 4 |  | CC Chg | 01:09:00 | 04:17:55 | 155.506 | 3.4725 | 0.1788 | 178.84 | 0.1788 | 178.84 | 0 | 0 | 0.5926 | 592.56 | 0.5926 | 592.56 | 0 | 0 | 2024-08-19 14:37:07 | 0.54 | 4180.2675 | 4180.2675 | 22338.45 | Close | 6.768652 |  | -0.0012 | 32.9 | 0 | 0
535 | 2 | 4 |  | CC Chg | 01:09:30 | 04:18:25 | 155.506 | 3.4732 | 0.1801 | 180.13 | 0.1801 | 180.13 | 0 | 0 | 0.5971 | 597.06 | 0.5971 | 597.06 | 0 | 0 | 2024-08-19 14:37:37 | 0.5401 | 2090.1337 | 2090.1337 | 22342.43 | Close | 6.817699 |  | -0.0012 | 32.9 | 0 | 0
536 | 2 | 4 |  | CC Chg | 01:10:00 | 04:18:55 | 155.506 | 3.4735 | 0.1814 | 181.43 | 0.1814 | 181.43 | 0 | 0 | 0.6016 | 601.56 | 0.6016 | 601.56 | 0 | 0 | 2024-08-19 14:38:07 | 0.5401 | 4166.9618 | 4166.9618 | 22345.42 | Close | 6.866747 |  | -0.0014 | 32.9 | 0 | 0
537 | 2 | 4 |  | CC Chg | 01:10:30 | 04:19:25 | 155.506 | 3.4741 | 0.1827 | 182.72 | 0.1827 | 182.72 | 0 | 0 | 0.6061 | 606.07 | 0.6061 | 606.07 | 0 | 0 | 2024-08-19 14:38:37 | 0.5402 | 2093.5104 | 2093.5104 | 22349.4 | Close | 6.915794 |  | -0.0014 | 32.9 | 0 | 0
538 | 2 | 4 |  | CC Chg | 01:11:00 | 04:19:55 | 155.506 | 3.4744 | 0.184 | 184.02 | 0.184 | 184.02 | 0 | 0 | 0.6106 | 610.57 | 0.6106 | 610.57 | 0 | 0 | 2024-08-19 14:39:07 | 0.5403 | 4166.8261 | 4166.8261 | 22351.4 | Close | 6.964841 |  | -0.0014 | 32.9 | 0 | 0
539 | 2 | 4 |  | CC Chg | 01:11:30 | 04:20:25 | 155.506 | 3.475 | 0.1853 | 185.32 | 0.1853 | 185.32 | 0 | 0 | 0.6151 | 615.07 | 0.6151 | 615.07 | 0 | 0 | 2024-08-19 14:39:37 | 0.5404 | 2093.5786 | 2093.5786 | 22355.38 | Close | 7.01389 |  | -0.0014 | 32.9 | 0 | 0
540 | 2 | 4 |  | CC Chg | 01:12:00 | 04:20:55 | 155.506 | 3.4753 | 0.1866 | 186.61 | 0.1866 | 186.61 | 0 | 0 | 0.6196 | 619.58 | 0.6196 | 619.58 | 0 | 0 | 2024-08-19 14:40:07 | 0.5404 | 4166.8261 | 4166.8261 | 22357.38 | Close | 7.062937 |  | -0.0014 | 32.9 | 0 | 0
541 | 2 | 4 |  | CC Chg | 01:12:30 | 04:21:25 | 155.506 | 3.4756 | 0.1879 | 187.91 | 0.1879 | 187.91 | 0 | 0 | 0.6241 | 624.08 | 0.6241 | 624.08 | 0 | 0 | 2024-08-19 14:40:37 | 0.5405 | 4193.7959 | 4193.7959 | 22359.37 | Close | 7.111984 |  | -0.0014 | 32.9 | 0 | 0
542 | 2 | 4 |  | CC Chg | 01:13:00 | 04:21:55 | 155.506 | 3.4759 | 0.1892 | 189.2 | 0.1892 | 189.2 | 0 | 0 | 0.6286 | 628.58 | 0.6286 | 628.58 | 0 | 0 | 2024-08-19 14:41:07 | 0.5405 | 4180.3476 | 4180.3476 | 22361.36 | Close | 7.161031 |  | -0.0014 | 32.9 | 0 | 0
543 | 2 | 4 |  | CC Chg | 01:13:30 | 04:22:25 | 155.506 | 3.4766 | 0.1905 | 190.5 | 0.1905 | 190.5 | 0 | 0 | 0.6331 | 633.09 | 0.6331 | 633.09 | 0 | 0 | 2024-08-19 14:41:37 | 0.5406 | 2086.768 | 2086.768 | 22364.37 | Close | 7.210078 |  | -0.0012 | 32.9 | 0 | 0
544 | 2 | 4 |  | CC Chg | 01:14:00 | 04:22:55 | 155.506 | 3.4769 | 0.1918 | 191.8 | 0.1918 | 191.8 | 0 | 0 | 0.6376 | 637.59 | 0.6376 | 637.59 | 0 | 0 | 2024-08-19 14:42:07 | 0.5407 | 4193.7959 | 4193.7959 | 22367.34 | Close | 7.259125 |  | -0.0014 | 32.9 | 0 | 0
545 | 2 | 4 |  | CC Chg | 01:14:30 | 04:23:25 | 155.506 | 3.4772 | 0.1931 | 193.09 | 0.1931 | 193.09 | 0 | 0 | 0.6421 | 642.1 | 0.6421 | 642.1 | 0 | 0 | 2024-08-19 14:42:37 | 0.5407 | 4166.906 | 4166.906 | 22369.34 | Close | 7.308173 |  | -0.0014 | 32.9 | 0 | 0
546 | 2 | 4 |  | CC Chg | 01:15:00 | 04:23:55 | 155.506 | 3.4775 | 0.1944 | 194.39 | 0.1944 | 194.39 | 0 | 0 | 0.6466 | 646.61 | 0.6466 | 646.61 | 0 | 0 | 2024-08-19 14:43:07 | 0.5408 | 4180.2675 | 4180.2675 | 22371.34 | Close | 7.35722 |  | -0.0014 | 32.9 | 0 | 0
547 | 2 | 4 |  | CC Chg | 01:15:30 | 04:24:25 | 155.506 | 3.4778 | 0.1957 | 195.68 | 0.1957 | 195.68 | 0 | 0 | 0.6511 | 651.11 | 0.6511 | 651.11 | 0 | 0 | 2024-08-19 14:43:37 | 0.5408 | 4193.7959 | 4193.7959 | 22374.31 | Close | 7.406267 |  | -0.0015 | 32.9 | 0 | 0
548 | 2 | 4 |  | CC Chg | 01:16:00 | 04:24:55 | 155.506 | 3.4784 | 0.197 | 196.98 | 0.197 | 196.98 | 0 | 0 | 0.6556 | 655.62 | 0.6556 | 655.62 | 0 | 0 | 2024-08-19 14:44:07 | 0.5409 | 2086.9478 | 2086.9478 | 22376.33 | Close | 7.455318 |  | -0.0012 | 32.9 | 0 | 0
549 | 2 | 4 |  | CC Chg | 01:16:30 | 04:25:25 | 155.506 | 3.4787 | 0.1983 | 198.27 | 0.1983 | 198.27 | 0 | 0 | 0.6601 | 660.13 | 0.6601 | 660.13 | 0 | 0 | 2024-08-19 14:44:37 | 0.541 | 4193.7959 | 4193.7959 | 22379.3 | Close | 7.504365 |  | -0.0014 | 32.9 | 0 | 0
550 | 2 | 4 |  | CC Chg | 01:17:00 | 04:25:55 | 155.506 | 3.4794 | 0.1996 | 199.57 | 0.1996 | 199.57 | 0 | 0 | 0.6646 | 664.64 | 0.6646 | 664.64 | 0 | 0 | 2024-08-19 14:45:07 | 0.5411 | 2086.768 | 2086.768 | 22383.3 | Close | 7.553412 |  | -0.0014 | 32.9 | 0 | 0
551 | 2 | 4 |  | CC Chg | 01:17:30 | 04:26:25 | 155.506 | 3.4797 | 0.2009 | 200.87 | 0.2009 | 200.87 | 0 | 0 | 0.6691 | 669.15 | 0.6691 | 669.15 | 0 | 0 | 2024-08-19 14:45:37 | 0.5411 | 4180.5156 | 4180.5156 | 22385.29 | Close | 7.602462 |  | -0.0014 | 32.9 | 0 | 0
552 | 2 | 4 |  | CC Chg | 01:18:00 | 04:26:55 | 155.506 | 3.48 | 0.2022 | 202.16 | 0.2022 | 202.16 | 0 | 0 | 0.6737 | 673.65 | 0.6737 | 673.65 | 0 | 0 | 2024-08-19 14:46:07 | 0.5412 | 4180.2675 | 4180.2675 | 22387.28 | Close | 7.651509 |  | -0.0014 | 32.9 | 0 | 0
553 | 2 | 4 |  | CC Chg | 01:18:30 | 04:27:25 | 155.506 | 3.4803 | 0.2035 | 203.46 | 0.2035 | 203.46 | 0 | 0 | 0.6782 | 678.17 | 0.6782 | 678.17 | 0 | 0 | 2024-08-19 14:46:37 | 0.5412 | 4180.2675 | 4180.2675 | 22389.28 | Close | 7.700556 |  | -0.0014 | 32.9 | 0 | 0
554 | 2 | 4 |  | CC Chg | 01:19:00 | 04:27:55 | 155.506 | 3.4806 | 0.2048 | 204.75 | 0.2048 | 204.75 | 0 | 0 | 0.6827 | 682.67 | 0.6827 | 682.67 | 0 | 0 | 2024-08-19 14:47:07 | 0.5413 | 4180.3476 | 4180.3476 | 22390.28 | Close | 7.749604 |  | -0.0012 | 32.9 | 0 | 0
555 | 2 | 4 |  | CC Chg | 01:19:30 | 04:28:25 | 155.506 | 3.4809 | 0.2061 | 206.05 | 0.2061 | 206.05 | 0 | 0 | 0.6872 | 687.19 | 0.6872 | 687.19 | 0 | 0 | 2024-08-19 14:47:37 | 0.5413 | 4180.2675 | 4180.2675 | 22392.28 | Close | 7.79865 |  | -0.0012 | 32.9 | 0 | 0
556 | 2 | 4 |  | CC Chg | 01:20:00 | 04:28:55 | 155.506 | 3.4812 | 0.2073 | 207.35 | 0.2073 | 207.35 | 0 | 0 | 0.6917 | 691.7 | 0.6917 | 691.7 | 0 | 0 | 2024-08-19 14:48:07 | 0.5413 | 4180.2675 | 4180.2675 | 22394.27 | Close | 7.847697 |  | -0.0012 | 32.9 | 0 | 0
557 | 2 | 4 |  | CC Chg | 01:20:30 | 04:29:25 | 155.506 | 3.4815 | 0.2086 | 208.64 | 0.2086 | 208.64 | 0 | 0 | 0.6962 | 696.21 | 0.6962 | 696.21 | 0 | 0 | 2024-08-19 14:48:37 | 0.5414 | 4180.3476 | 4180.3476 | 22397.25 | Close | 7.896745 |  | -0.0014 | 32.9 | 0 | 0
558 | 2 | 4 |  | CC Chg | 01:21:00 | 04:29:55 | 155.506 | 3.4818 | 0.2099 | 209.94 | 0.2099 | 209.94 | 0 | 0 | 0.7007 | 700.72 | 0.7007 | 700.72 | 0 | 0 | 2024-08-19 14:49:07 | 0.5414 | 4180.2675 | 4180.2675 | 22398.26 | Close | 7.945792 |  | -0.0012 | 32.9 | 0 | 0
559 | 2 | 4 |  | CC Chg | 01:21:30 | 04:30:25 | 155.506 | 3.4821 | 0.2112 | 211.23 | 0.2112 | 211.23 | 0 | 0 | 0.7052 | 705.23 | 0.7052 | 705.23 | 0 | 0 | 2024-08-19 14:49:37 | 0.5415 | 4180.2675 | 4180.2675 | 22401.24 | Close | 7.994839 |  | -0.0014 | 32.9 | 0 | 0
560 | 2 | 4 |  | CC Chg | 01:22:00 | 04:30:55 | 155.506 | 3.4825 | 0.2125 | 212.53 | 0.2125 | 212.53 | 0 | 0 | 0.7097 | 709.74 | 0.7097 | 709.74 | 0 | 0 | 2024-08-19 14:50:07 | 0.5415 | 4180.2356 | 4180.2356 | 22404.22 | Close | 8.043886 |  | -0.0015 | 32.9 | 0 | 0
561 | 2 | 4 |  | CC Chg | 01:22:30 | 04:31:25 | 155.506 | 3.4828 | 0.2138 | 213.83 | 0.2138 | 213.83 | 0 | 0 | 0.7143 | 714.26 | 0.7143 | 714.26 | 0 | 0 | 2024-08-19 14:50:37 | 0.5416 | 4180.2675 | 4180.2675 | 22404.24 | Close | 8.092933 |  | -0.0012 | 32.9 | 0 | 0
562 | 2 | 4 |  | CC Chg | 01:23:00 | 04:31:55 | 155.506 | 3.4831 | 0.2151 | 215.12 | 0.2151 | 215.12 | 0 | 0 | 0.7188 | 718.77 | 0.7188 | 718.77 | 0 | 0 | 2024-08-19 14:51:07 | 0.5416 | 4180.2675 | 4180.2675 | 22407.22 | Close | 8.141979 |  | -0.0014 | 32.9 | 0 | 0
563 | 2 | 4 |  | CC Chg | 01:23:30 | 04:32:25 | 155.506 | 3.4834 | 0.2164 | 216.42 | 0.2164 | 216.42 | 0 | 0 | 0.7233 | 723.28 | 0.7233 | 723.28 | 0 | 0 | 2024-08-19 14:51:37 | 0.5417 | 4180.2916 | 4180.2916 | 22409.21 | Close | 8.191027 |  | -0.0014 | 32.9 | 0 | 0
564 | 2 | 4 |  | CC Chg | 01:24:00 | 04:32:55 | 155.506 | 3.4837 | 0.2177 | 217.71 | 0.2177 | 217.71 | 0 | 0 | 0.7278 | 727.8 | 0.7278 | 727.8 | 0 | 0 | 2024-08-19 14:52:07 | 0.5417 | 4180.2675 | 4180.2675 | 22410.22 | Close | 8.240074 |  | -0.0012 | 32.9 | 0 | 0
565 | 2 | 4 |  | CC Chg | 01:24:30 | 04:33:25 | 155.506 | 3.484 | 0.219 | 219.01 | 0.219 | 219.01 | 0 | 0 | 0.7323 | 732.31 | 0.7323 | 732.31 | 0 | 0 | 2024-08-19 14:52:37 | 0.5418 | 4180.2675 | 4180.2675 | 22412.21 | Close | 8.289121 |  | -0.0012 | 32.9 | 0 | 0
566 | 2 | 4 |  | CC Chg | 01:25:00 | 04:33:55 | 155.506 | 3.4843 | 0.2203 | 220.31 | 0.2203 | 220.31 | 0 | 0 | 0.7368 | 736.83 | 0.7368 | 736.83 | 0 | 0 | 2024-08-19 14:53:07 | 0.5418 | 4180.4596 | 4180.4596 | 22414.2 | Close | 8.33817 |  | -0.0012 | 32.9 | 0 | 0
567 | 2 | 4 |  | CC Chg | 01:25:30 | 04:34:25 | 155.506 | 3.4846 | 0.2216 | 221.6 | 0.2216 | 221.6 | 0 | 0 | 0.7413 | 741.34 | 0.7413 | 741.34 | 0 | 0 | 2024-08-19 14:53:37 | 0.5419 | 4180.2675 | 4180.2675 | 22417.19 | Close | 8.387217 |  | -0.0014 | 32.9 | 0 | 0
568 | 2 | 4 |  | CC Chg | 01:26:00 | 04:34:55 | 155.506 | 3.4846 | 0.2229 | 222.9 | 0.2229 | 222.9 | 0 | 0 | 0.7459 | 745.86 | 0.7459 | 745.86 | 0 | 0 | 2024-08-19 14:54:07 | 0.5419 | 0 | 0 | 22416.2 | Close | 8.436264 |  | -0.0012 | 32.9 | 0 | 0
569 | 2 | 4 |  | CC Chg | 01:26:30 | 04:35:25 | 155.506 | 3.4849 | 0.2242 | 224.19 | 0.2242 | 224.19 | 0 | 0 | 0.7504 | 750.38 | 0.7504 | 750.38 | 0 | 0 | 2024-08-19 14:54:37 | 0.5419 | 4180.6836 | 4180.6836 | 22418.19 | Close | 8.485315 |  | -0.0012 | 32.9 | 0 | 0
570 | 2 | 4 |  | CC Chg | 01:27:00 | 04:35:55 | 155.506 | 3.4852 | 0.2255 | 225.49 | 0.2255 | 225.49 | 0 | 0 | 0.7549 | 754.89 | 0.7549 | 754.89 | 0 | 0 | 2024-08-19 14:55:07 | 0.542 | 4180.2675 | 4180.2675 | 22421.17 | Close | 8.534362 |  | -0.0014 | 32.9 | 0 | 0
571 | 2 | 4 |  | CC Chg | 01:27:30 | 04:36:25 | 155.506 | 3.4856 | 0.2268 | 226.78 | 0.2268 | 226.78 | 0 | 0 | 0.7594 | 759.41 | 0.7594 | 759.41 | 0 | 0 | 2024-08-19 14:55:37 | 0.542 | 4180.2675 | 4180.2675 | 22423.17 | Close | 8.583409 |  | -0.0014 | 32.9 | 0 | 0
572 | 2 | 4 |  | CC Chg | 01:28:00 | 04:36:55 | 155.506 | 3.4859 | 0.2281 | 228.08 | 0.2281 | 228.08 | 0 | 0 | 0.7639 | 763.93 | 0.7639 | 763.93 | 0 | 0 | 2024-08-19 14:56:07 | 0.5421 | 4180.4596 | 4180.4596 | 22424.17 | Close | 8.632458 |  | -0.0012 | 32.9 | 0 | 0
573 | 2 | 4 |  | CC Chg | 01:28:30 | 04:37:25 | 155.506 | 3.4862 | 0.2294 | 229.38 | 0.2294 | 229.38 | 0 | 0 | 0.7684 | 768.44 | 0.7684 | 768.44 | 0 | 0 | 2024-08-19 14:56:37 | 0.5421 | 4180.2675 | 4180.2675 | 22427.15 | Close | 8.681505 |  | -0.0014 | 32.9 | 0 | 0
574 | 2 | 4 |  | CC Chg | 01:29:00 | 04:37:55 | 155.506 | 3.4865 | 0.2307 | 230.67 | 0.2307 | 230.67 | 0 | 0 | 0.773 | 772.96 | 0.773 | 772.96 | 0 | 0 | 2024-08-19 14:57:07 | 0.5422 | 4180.2675 | 4180.2675 | 22429.15 | Close | 8.730552 |  | -0.0014 | 32.9 | 0 | 0
575 | 2 | 4 |  | CC Chg | 01:29:30 | 04:38:25 | 155.506 | 3.4871 | 0.232 | 231.97 | 0.232 | 231.97 | 0 | 0 | 0.7775 | 777.48 | 0.7775 | 777.48 | 0 | 0 | 2024-08-19 14:57:37 | 0.5423 | 2090.1738 | 2090.1738 | 22432.15 | Close | 8.7796 |  | -0.0012 | 32.9 | 0 | 0
576 | 2 | 4 |  | CC Chg | 01:30:00 | 04:38:55 | 155.506 | 3.4874 | 0.2333 | 233.26 | 0.2333 | 233.26 | 0 | 0 | 0.782 | 782 | 0.782 | 782 | 0 | 0 | 2024-08-19 14:58:07 | 0.5423 | 4180.2675 | 4180.2675 | 22434.14 | Close | 8.828647 |  | -0.0012 | 32.9 | 0 | 0
577 | 2 | 4 |  | CC Chg | 01:30:30 | 04:39:25 | 155.506 | 3.4877 | 0.2346 | 234.56 | 0.2346 | 234.56 | 0 | 0 | 0.7865 | 786.52 | 0.7865 | 786.52 | 0 | 0 | 2024-08-19 14:58:37 | 0.5424 | 4180.2675 | 4180.2675 | 22436.13 | Close | 8.877694 |  | -0.0012 | 32.9 | 0 | 0
578 | 2 | 4 |  | CC Chg | 01:31:00 | 04:39:55 | 155.506 | 3.488 | 0.2359 | 235.86 | 0.2359 | 235.86 | 0 | 0 | 0.791 | 791.04 | 0.791 | 791.04 | 0 | 0 | 2024-08-19 14:59:07 | 0.5424 | 4180.2916 | 4180.2916 | 22439.12 | Close | 8.926741 |  | -0.0014 | 32.9 | 0 | 0
579 | 2 | 4 |  | CC Chg | 01:31:30 | 04:40:25 | 155.506 | 3.4883 | 0.2372 | 237.15 | 0.2372 | 237.15 | 0 | 0 | 0.7956 | 795.56 | 0.7956 | 795.56 | 0 | 0 | 2024-08-19 14:59:37 | 0.5425 | 4180.2675 | 4180.2675 | 22440.12 | Close | 8.975788 |  | -0.0012 | 32.9 | 0 | 0
580 | 2 | 4 |  | CC Chg | 01:32:00 | 04:40:55 | 155.506 | 3.4883 | 0.2384 | 238.45 | 0.2384 | 238.45 | 0 | 0 | 0.8001 | 800.08 | 0.8001 | 800.08 | 0 | 0 | 2024-08-19 15:00:07 | 0.5425 | 0 | 0 | 22441.11 | Close | 9.024835 |  | -0.0014 | 32.9 | 0 | 0
581 | 2 | 4 |  | CC Chg | 01:32:30 | 04:41:25 | 155.506 | 3.4887 | 0.2397 | 239.74 | 0.2397 | 239.74 | 0 | 0 | 0.8046 | 804.6 | 0.8046 | 804.6 | 0 | 0 | 2024-08-19 15:00:37 | 0.5425 | 4180.3476 | 4180.3476 | 22443.1 | Close | 9.073883 |  | -0.0014 | 32.9 | 0 | 0
582 | 2 | 4 |  | CC Chg | 01:33:00 | 04:41:55 | 155.506 | 3.489 | 0.241 | 241.04 | 0.241 | 241.04 | 0 | 0 | 0.8091 | 809.12 | 0.8091 | 809.12 | 0 | 0 | 2024-08-19 15:01:07 | 0.5426 | 4180.2675 | 4180.2675 | 22445.1 | Close | 9.12293 |  | -0.0014 | 32.9 | 0 | 0
583 | 2 | 4 |  | CC Chg | 01:33:30 | 04:42:25 | 155.506 | 3.4893 | 0.2423 | 242.34 | 0.2423 | 242.34 | 0 | 0 | 0.8136 | 813.64 | 0.8136 | 813.64 | 0 | 0 | 2024-08-19 15:01:37 | 0.5426 | 4180.2675 | 4180.2675 | 22447.09 | Close | 9.171977 |  | -0.0014 | 32.9 | 0 | 0
584 | 2 | 4 |  | CC Chg | 01:34:00 | 04:42:55 | 155.506 | 3.4896 | 0.2436 | 243.63 | 0.2436 | 243.63 | 0 | 0 | 0.8182 | 818.17 | 0.8182 | 818.17 | 0 | 0 | 2024-08-19 15:02:07 | 0.5427 | 4180.5156 | 4180.5156 | 22449.08 | Close | 9.221027 |  | -0.0014 | 32.9 | 0 | 0
585 | 2 | 4 |  | CC Chg | 01:34:30 | 04:43:25 | 155.506 | 3.4899 | 0.2449 | 244.93 | 0.2449 | 244.93 | 0 | 0 | 0.8227 | 822.69 | 0.8227 | 822.69 | 0 | 0 | 2024-08-19 15:02:37 | 0.5427 | 4180.2675 | 4180.2675 | 22451.08 | Close | 9.270073 |  | -0.0014 | 32.9 | 0 | 0
586 | 2 | 4 |  | CC Chg | 01:35:00 | 04:43:55 | 155.506 | 3.4902 | 0.2462 | 246.22 | 0.2462 | 246.22 | 0 | 0 | 0.8272 | 827.21 | 0.8272 | 827.21 | 0 | 0 | 2024-08-19 15:03:07 | 0.5427 | 4166.8261 | 4166.8261 | 22453.08 | Close | 9.31912 |  | -0.0014 | 32.9 | 0 | 0
587 | 2 | 4 |  | CC Chg | 01:35:30 | 04:44:25 | 155.506 | 3.4905 | 0.2475 | 247.52 | 0.2475 | 247.52 | 0 | 0 | 0.8317 | 831.73 | 0.8317 | 831.73 | 0 | 0 | 2024-08-19 15:03:37 | 0.5428 | 4193.8763 | 4193.8763 | 22455.06 | Close | 9.368168 |  | -0.0014 | 32.9 | 0 | 0
588 | 2 | 4 |  | CC Chg | 01:36:00 | 04:44:55 | 155.506 | 3.4908 | 0.2488 | 248.81 | 0.2488 | 248.81 | 0 | 0 | 0.8363 | 836.26 | 0.8363 | 836.26 | 0 | 0 | 2024-08-19 15:04:07 | 0.5428 | 4180.2675 | 4180.2675 | 22456.07 | Close | 9.417215 |  | -0.0012 | 32.9 | 0 | 0
589 | 2 | 4 |  | CC Chg | 01:36:30 | 04:45:25 | 155.506 | 3.4911 | 0.2501 | 250.11 | 0.2501 | 250.11 | 0 | 0 | 0.8408 | 840.78 | 0.8408 | 840.78 | 0 | 0 | 2024-08-19 15:04:37 | 0.5429 | 4166.8261 | 4166.8261 | 22458.07 | Close | 9.466262 |  | -0.0012 | 32.9 | 0 | 0
590 | 2 | 4 |  | CC Chg | 01:37:00 | 04:45:55 | 155.506 | 3.4911 | 0.2514 | 251.41 | 0.2514 | 251.41 | 0 | 0 | 0.8453 | 845.3 | 0.8453 | 845.3 | 0 | 0 | 2024-08-19 15:05:07 | 0.5429 | 0 | 0 | 22459.06 | Close | 9.515309 |  | -0.0014 | 32.9 | 0 | 0
591 | 2 | 4 |  | CC Chg | 01:37:30 | 04:46:25 | 155.506 | 3.4914 | 0.2527 | 252.7 | 0.2527 | 252.7 | 0 | 0 | 0.8498 | 849.83 | 0.8498 | 849.83 | 0 | 0 | 2024-08-19 15:05:37 | 0.5429 | 4193.7959 | 4193.7959 | 22461.04 | Close | 9.564356 |  | -0.0014 | 32.9 | 0 | 0
592 | 2 | 4 |  | CC Chg | 01:38:00 | 04:46:55 | 155.506 | 3.4918 | 0.254 | 254 | 0.254 | 254 | 0 | 0 | 0.8544 | 854.35 | 0.8544 | 854.35 | 0 | 0 | 2024-08-19 15:06:07 | 0.543 | 4166.8261 | 4166.8261 | 22462.05 | Close | 9.613402 |  | -0.0012 | 32.9 | 0 | 0
593 | 2 | 4 |  | CC Chg | 01:38:30 | 04:47:25 | 155.506 | 3.4921 | 0.2553 | 255.29 | 0.2553 | 255.29 | 0 | 0 | 0.8589 | 858.88 | 0.8589 | 858.88 | 0 | 0 | 2024-08-19 15:06:37 | 0.543 | 4180.5156 | 4180.5156 | 22464.05 | Close | 9.662452 |  | -0.0012 | 32.9 | 0 | 0
594 | 2 | 4 |  | CC Chg | 01:39:00 | 04:47:55 | 155.506 | 3.4924 | 0.2566 | 256.59 | 0.2566 | 256.59 | 0 | 0 | 0.8634 | 863.4 | 0.8634 | 863.4 | 0 | 0 | 2024-08-19 15:07:07 | 0.5431 | 4193.7959 | 4193.7959 | 22467.02 | Close | 9.711499 |  | -0.0014 | 32.9 | 0 | 0
595 | 2 | 4 |  | CC Chg | 01:39:30 | 04:48:25 | 155.506 | 3.4927 | 0.2579 | 257.89 | 0.2579 | 257.89 | 0 | 0 | 0.8679 | 867.93 | 0.8679 | 867.93 | 0 | 0 | 2024-08-19 15:07:37 | 0.5431 | 4166.8261 | 4166.8261 | 22469.02 | Close | 9.760546 |  | -0.0014 | 32.9 | 0 | 0
596 | 2 | 4 |  | CC Chg | 01:40:00 | 04:48:55 | 155.506 | 3.493 | 0.2592 | 259.18 | 0.2592 | 259.18 | 0 | 0 | 0.8725 | 872.46 | 0.8725 | 872.46 | 0 | 0 | 2024-08-19 15:08:07 | 0.5432 | 4180.4036 | 4180.4036 | 22471.02 | Close | 9.809595 |  | -0.0014 | 32.9 | 0 | 0
597 | 2 | 4 |  | CC Chg | 01:40:30 | 04:49:25 | 155.506 | 3.4933 | 0.2605 | 260.48 | 0.2605 | 260.48 | 0 | 0 | 0.877 | 876.98 | 0.877 | 876.98 | 0 | 0 | 2024-08-19 15:08:37 | 0.5432 | 4180.2675 | 4180.2675 | 22474 | Close | 9.858642 |  | -0.0015 | 32.9 | 0 | 0
598 | 2 | 4 |  | CC Chg | 01:41:00 | 04:49:55 | 155.506 | 3.4933 | 0.2618 | 261.77 | 0.2618 | 261.77 | 0 | 0 | 0.8815 | 881.51 | 0.8815 | 881.51 | 0 | 0 | 2024-08-19 15:09:07 | 0.5432 | 0 | 0 | 22472.02 | Close | 9.907689 |  | -0.0012 | 32.9 | 0 | 0
599 | 2 | 4 |  | CC Chg | 01:41:30 | 04:50:25 | 155.506 | 3.4936 | 0.2631 | 263.07 | 0.2631 | 263.07 | 0 | 0 | 0.886 | 886.04 | 0.886 | 886.04 | 0 | 0 | 2024-08-19 15:09:37 | 0.5433 | 4180.3476 | 4180.3476 | 22475 | Close | 9.956736 |  | -0.0014 | 32.9 | 0 | 0
600 | 2 | 4 |  | CC Chg | 01:42:00 | 04:50:55 | 155.506 | 3.4939 | 0.2644 | 264.37 | 0.2644 | 264.37 | 0 | 0 | 0.8906 | 890.57 | 0.8906 | 890.57 | 0 | 0 | 2024-08-19 15:10:07 | 0.5433 | 4180.2675 | 4180.2675 | 22477 | Close | 10.00578 |  | -0.0014 | 32.9 | 0 | 0
601 | 2 | 4 |  | CC Chg | 01:42:30 | 04:51:25 | 155.506 | 3.4949 | 0.2657 | 265.66 | 0.2657 | 265.66 | 0 | 0 | 0.8951 | 895.09 | 0.8951 | 895.09 | 0 | 0 | 2024-08-19 15:10:37 | 0.5435 | 1393.4225 | 1393.4225 | 22482.98 | Close | 10.05483 |  | -0.0014 | 32.9 | 0 | 0
602 | 2 | 4 |  | CC Chg | 01:43:00 | 04:51:55 | 155.506 | 3.4949 | 0.267 | 266.96 | 0.267 | 266.96 | 0 | 0 | 0.8996 | 899.62 | 0.8996 | 899.62 | 0 | 0 | 2024-08-19 15:11:07 | 0.5435 | 0 | 0 | 22482.98 | Close | 10.10388 |  | -0.0014 | 32.9 | 0 | 0
603 | 2 | 4 |  | CC Chg | 01:43:30 | 04:52:25 | 155.506 | 3.4952 | 0.2683 | 268.25 | 0.2683 | 268.25 | 0 | 0 | 0.9042 | 904.15 | 0.9042 | 904.15 | 0 | 0 | 2024-08-19 15:11:37 | 0.5435 | 4180.2675 | 4180.2675 | 22485.96 | Close | 10.15293 |  | -0.0015 | 32.9 | 0 | 0
604 | 2 | 4 |  | CC Chg | 01:44:00 | 04:52:55 | 155.506 | 3.4955 | 0.2695 | 269.55 | 0.2695 | 269.55 | 0 | 0 | 0.9087 | 908.68 | 0.9087 | 908.68 | 0 | 0 | 2024-08-19 15:12:07 | 0.5436 | 4193.7959 | 4193.7959 | 22485.97 | Close | 10.20197 |  | -0.0012 | 32.9 | 0 | 0
605 | 2 | 4 |  | CC Chg | 01:44:30 | 04:53:25 | 155.506 | 3.4958 | 0.2708 | 270.85 | 0.2708 | 270.85 | 0 | 0 | 0.9132 | 913.21 | 0.9132 | 913.21 | 0 | 0 | 2024-08-19 15:12:37 | 0.5436 | 4166.906 | 4166.906 | 22487.97 | Close | 10.25102 |  | -0.0012 | 32.9 | 0 | 0
606 | 2 | 4 |  | CC Chg | 01:45:00 | 04:53:55 | 155.506 | 3.4961 | 0.2721 | 272.14 | 0.2721 | 272.14 | 0 | 0 | 0.9177 | 917.74 | 0.9177 | 917.74 | 0 | 0 | 2024-08-19 15:13:07 | 0.5437 | 4180.2675 | 4180.2675 | 22489.96 | Close | 10.30007 |  | -0.0012 | 32.9 | 0 | 0
607 | 2 | 4 |  | CC Chg | 01:45:30 | 04:54:25 | 155.506 | 3.4964 | 0.2734 | 273.44 | 0.2734 | 273.44 | 0 | 0 | 0.9223 | 922.27 | 0.9223 | 922.27 | 0 | 0 | 2024-08-19 15:13:37 | 0.5437 | 4180.2675 | 4180.2675 | 22492.95 | Close | 10.34911 |  | -0.0014 | 32.9 | 0 | 0
608 | 2 | 4 |  | CC Chg | 01:46:00 | 04:54:55 | 155.506 | 3.4967 | 0.2747 | 274.73 | 0.2747 | 274.73 | 0 | 0 | 0.9268 | 926.8 | 0.9268 | 926.8 | 0 | 0 | 2024-08-19 15:14:07 | 0.5438 | 4180.2916 | 4180.2916 | 22494.94 | Close | 10.39816 |  | -0.0014 | 32.9 | 0 | 0
609 | 2 | 4 |  | CC Chg | 01:46:30 | 04:55:25 | 155.506 | 3.497 | 0.276 | 276.03 | 0.276 | 276.03 | 0 | 0 | 0.9313 | 931.33 | 0.9313 | 931.33 | 0 | 0 | 2024-08-19 15:14:37 | 0.5438 | 4180.2675 | 4180.2675 | 22496.93 | Close | 10.44721 |  | -0.0014 | 32.9 | 0 | 0
610 | 2 | 4 |  | CC Chg | 01:47:00 | 04:55:55 | 155.506 | 3.4973 | 0.2773 | 277.32 | 0.2773 | 277.32 | 0 | 0 | 0.9359 | 935.87 | 0.9359 | 935.87 | 0 | 0 | 2024-08-19 15:15:07 | 0.5439 | 4180.2675 | 4180.2675 | 22497.94 | Close | 10.49626 |  | -0.0012 | 32.9 | 0 | 0
611 | 2 | 4 |  | CC Chg | 01:47:30 | 04:56:25 | 155.506 | 3.4976 | 0.2786 | 278.62 | 0.2786 | 278.62 | 0 | 0 | 0.9404 | 940.4 | 0.9404 | 940.4 | 0 | 0 | 2024-08-19 15:15:37 | 0.5439 | 4180.4596 | 4180.4596 | 22499.93 | Close | 10.5453 |  | -0.0012 | 32.9 | 0 | 0
612 | 2 | 4 |  | CC Chg | 01:48:00 | 04:56:55 | 155.506 | 3.498 | 0.2799 | 279.92 | 0.2799 | 279.92 | 0 | 0 | 0.9449 | 944.93 | 0.9449 | 944.93 | 0 | 0 | 2024-08-19 15:16:07 | 0.544 | 4180.2675 | 4180.2675 | 22502.91 | Close | 10.59435 |  | -0.0014 | 32.9 | 0 | 0
613 | 2 | 4 |  | CC Chg | 01:48:30 | 04:57:25 | 155.506 | 3.4983 | 0.2812 | 281.21 | 0.2812 | 281.21 | 0 | 0 | 0.9495 | 949.47 | 0.9495 | 949.47 | 0 | 0 | 2024-08-19 15:16:37 | 0.544 | 4180.2675 | 4180.2675 | 22503.92 | Close | 10.6434 |  | -0.0012 | 32.9 | 0 | 0
614 | 2 | 4 |  | CC Chg | 01:49:00 | 04:57:55 | 155.506 | 3.4986 | 0.2825 | 282.51 | 0.2825 | 282.51 | 0 | 0 | 0.954 | 954 | 0.954 | 954 | 0 | 0 | 2024-08-19 15:17:07 | 0.544 | 4180.4036 | 4180.4036 | 22506.9 | Close | 10.69245 |  | -0.0014 | 32.9 | 0 | 0
615 | 2 | 4 |  | CC Chg | 01:49:30 | 04:58:25 | 155.506 | 3.4986 | 0.2838 | 283.8 | 0.2838 | 283.8 | 0 | 0 | 0.9585 | 958.53 | 0.9585 | 958.53 | 0 | 0 | 2024-08-19 15:17:37 | 0.544 | 0 | 0 | 22506.9 | Close | 10.74149 |  | -0.0014 | 32.9 | 0 | 0
616 | 2 | 4 |  | CC Chg | 01:50:00 | 04:58:55 | 155.506 | 3.4989 | 0.2851 | 285.1 | 0.2851 | 285.1 | 0 | 0 | 0.9631 | 963.07 | 0.9631 | 963.07 | 0 | 0 | 2024-08-19 15:18:07 | 0.5441 | 4180.2675 | 4180.2675 | 22508.89 | Close | 10.79054 |  | -0.0014 | 32.9 | 0 | 0
617 | 2 | 4 |  | CC Chg | 01:50:30 | 04:59:25 | 155.506 | 3.4992 | 0.2864 | 286.4 | 0.2864 | 286.4 | 0 | 0 | 0.9676 | 967.6 | 0.9676 | 967.6 | 0 | 0 | 2024-08-19 15:18:37 | 0.5441 | 4180.3476 | 4180.3476 | 22510.89 | Close | 10.83959 |  | -0.0014 | 32.9 | 0 | 0
618 | 2 | 4 |  | CC Chg | 01:51:00 | 04:59:55 | 155.506 | 3.4995 | 0.2877 | 287.69 | 0.2877 | 287.69 | 0 | 0 | 0.9721 | 972.14 | 0.9721 | 972.14 | 0 | 0 | 2024-08-19 15:19:07 | 0.5442 | 4180.2675 | 4180.2675 | 22512.88 | Close | 10.88864 |  | -0.0014 | 32.9 | 0 | 0
619 | 2 | 4 |  | CC Chg | 01:51:30 | 05:00:25 | 155.506 | 3.4998 | 0.289 | 288.99 | 0.289 | 288.99 | 0 | 0 | 0.9767 | 976.67 | 0.9767 | 976.67 | 0 | 0 | 2024-08-19 15:19:37 | 0.5442 | 4180.2675 | 4180.2675 | 22513.89 | Close | 10.93768 |  | -0.0012 | 32.9 | 0 | 0
620 | 2 | 4 |  | CC Chg | 01:52:00 | 05:00:55 | 155.506 | 3.5001 | 0.2903 | 290.28 | 0.2903 | 290.28 | 0 | 0 | 0.9812 | 981.21 | 0.9812 | 981.21 | 0 | 0 | 2024-08-19 15:20:07 | 0.5443 | 4180.3476 | 4180.3476 | 22516.87 | Close | 10.98673 |  | -0.0014 | 32.9 | 0 | 0
621 | 2 | 4 |  | CC Chg | 01:52:30 | 05:01:25 | 155.506 | 3.5007 | 0.2916 | 291.58 | 0.2916 | 291.58 | 0 | 0 | 0.9857 | 985.74 | 0.9857 | 985.74 | 0 | 0 | 2024-08-19 15:20:37 | 0.5444 | 2090.1337 | 2090.1337 | 22519.87 | Close | 11.03578 |  | -0.0012 | 32.9 | 0 | 0
622 | 2 | 4 |  | CC Chg | 01:53:00 | 05:01:55 | 155.506 | 3.5007 | 0.2929 | 292.88 | 0.2929 | 292.88 | 0 | 0 | 0.9903 | 990.28 | 0.9903 | 990.28 | 0 | 0 | 2024-08-19 15:21:07 | 0.5444 | 0 | 0 | 22519.87 | Close | 11.08482 |  | -0.0012 | 32.9 | 0 | 0
623 | 2 | 4 |  | CC Chg | 01:53:30 | 05:02:25 | 155.506 | 3.5011 | 0.2942 | 294.17 | 0.2942 | 294.17 | 0 | 0 | 0.9948 | 994.82 | 0.9948 | 994.82 | 0 | 0 | 2024-08-19 15:21:37 | 0.5444 | 4180.3476 | 4180.3476 | 22522.85 | Close | 11.13387 |  | -0.0014 | 32.9 | 0 | 0
624 | 2 | 4 |  | CC Chg | 01:54:00 | 05:02:55 | 155.506 | 3.5014 | 0.2955 | 295.47 | 0.2955 | 295.47 | 0 | 0 | 0.9994 | 999.35 | 0.9994 | 999.35 | 0 | 0 | 2024-08-19 15:22:07 | 0.5445 | 4180.2675 | 4180.2675 | 22524.84 | Close | 11.18292 |  | -0.0014 | 32.9 | 0 | 0
625 | 2 | 4 |  | CC Chg | 01:54:30 | 05:03:25 | 155.506 | 3.5017 | 0.2968 | 296.76 | 0.2968 | 296.76 | 0 | 0 | 1.0039 | 1003.89 | 1.0039 | 1003.89 | 0 | 0 | 2024-08-19 15:22:37 | 0.5445 | 4180.2675 | 4180.2675 | 22526.84 | Close | 11.23197 |  | -0.0014 | 32.9 | 0 | 0
626 | 2 | 4 |  | CC Chg | 01:55:00 | 05:03:55 | 155.506 | 3.502 | 0.2981 | 298.06 | 0.2981 | 298.06 | 0 | 0 | 1.0084 | 1008.43 | 1.0084 | 1008.43 | 0 | 0 | 2024-08-19 15:23:07 | 0.5446 | 4180.3476 | 4180.3476 | 22527.84 | Close | 11.28101 |  | -0.0012 | 32.9 | 0 | 0
627 | 2 | 4 |  | CC Chg | 01:55:30 | 05:04:25 | 155.506 | 3.5026 | 0.2994 | 299.35 | 0.2994 | 299.35 | 0 | 0 | 1.013 | 1012.97 | 1.013 | 1012.97 | 0 | 0 | 2024-08-19 15:23:37 | 0.5447 | 2090.1337 | 2090.1337 | 22532.82 | Close | 11.33006 |  | -0.0014 | 32.9 | 0 | 0
628 | 2 | 4 |  | CC Chg | 01:56:00 | 05:04:55 | 155.506 | 3.5029 | 0.3007 | 300.65 | 0.3007 | 300.65 | 0 | 0 | 1.0175 | 1017.51 | 1.0175 | 1017.51 | 0 | 0 | 2024-08-19 15:24:07 | 0.5447 | 4180.2675 | 4180.2675 | 22534.81 | Close | 11.37911 |  | -0.0014 | 32.9 | 0 | 0
629 | 2 | 4 |  | CC Chg | 01:56:30 | 05:05:25 | 155.506 | 3.5032 | 0.3019 | 301.95 | 0.3019 | 301.95 | 0 | 0 | 1.022 | 1022.05 | 1.022 | 1022.05 | 0 | 0 | 2024-08-19 15:24:37 | 0.5448 | 4180.2356 | 4180.2356 | 22536.8 | Close | 11.42815 |  | -0.0014 | 32.9 | 0 | 0
630 | 2 | 4 |  | CC Chg | 01:57:00 | 05:05:55 | 155.506 | 3.5035 | 0.3032 | 303.24 | 0.3032 | 303.24 | 0 | 0 | 1.0266 | 1026.59 | 1.0266 | 1026.59 | 0 | 0 | 2024-08-19 15:25:07 | 0.5448 | 4180.2675 | 4180.2675 | 22538.8 | Close | 11.4772 |  | -0.0014 | 32.9 | 0 | 0
631 | 2 | 4 |  | CC Chg | 01:57:30 | 05:06:25 | 155.506 | 3.5038 | 0.3045 | 304.54 | 0.3045 | 304.54 | 0 | 0 | 1.0311 | 1031.13 | 1.0311 | 1031.13 | 0 | 0 | 2024-08-19 15:25:37 | 0.5449 | 4180.2675 | 4180.2675 | 22540.79 | Close | 11.52625 |  | -0.0014 | 32.9 | 0 | 0
632 | 2 | 4 |  | CC Chg | 01:58:00 | 05:06:55 | 155.506 | 3.5042 | 0.3058 | 305.83 | 0.3058 | 305.83 | 0 | 0 | 1.0357 | 1035.67 | 1.0357 | 1035.67 | 0 | 0 | 2024-08-19 15:26:07 | 0.5449 | 4180.3476 | 4180.3476 | 22543.77 | Close | 11.5753 |  | -0.0015 | 32.9 | 0 | 0
633 | 2 | 4 |  | CC Chg | 01:58:30 | 05:07:25 | 155.506 | 3.5045 | 0.3071 | 307.13 | 0.3071 | 307.13 | 0 | 0 | 1.0402 | 1040.21 | 1.0402 | 1040.21 | 0 | 0 | 2024-08-19 15:26:37 | 0.545 | 4180.2675 | 4180.2675 | 22544.78 | Close | 11.62434 |  | -0.0014 | 32.9 | 0 | 0
634 | 2 | 4 |  | CC Chg | 01:59:00 | 05:07:55 | 155.506 | 3.5051 | 0.3084 | 308.43 | 0.3084 | 308.43 | 0 | 0 | 1.0448 | 1044.75 | 1.0448 | 1044.75 | 0 | 0 | 2024-08-19 15:27:07 | 0.5451 | 2090.1337 | 2090.1337 | 22547.78 | Close | 11.67339 |  | -0.0012 | 32.9 | 0 | 0
635 | 2 | 4 |  | CC Chg | 01:59:30 | 05:08:25 | 155.506 | 3.5051 | 0.3097 | 309.72 | 0.3097 | 309.72 | 0 | 0 | 1.0493 | 1049.29 | 1.0493 | 1049.29 | 0 | 0 | 2024-08-19 15:27:37 | 0.5451 | 0 | 0 | 22548.76 | Close | 11.72244 |  | -0.0014 | 32.9 | 0 | 0
636 | 2 | 4 |  | CC Chg | 02:00:00 | 05:08:55 | 155.506 | 3.5057 | 0.311 | 311.02 | 0.311 | 311.02 | 0 | 0 | 1.0538 | 1053.84 | 1.0538 | 1053.84 | 0 | 0 | 2024-08-19 15:28:07 | 0.5452 | 2090.1337 | 2090.1337 | 22552.75 | Close | 11.77149 |  | -0.0014 | 32.9 | 0 | 0
637 | 2 | 4 |  | CC Chg | 02:00:30 | 05:09:25 | 155.506 | 3.506 | 0.3123 | 312.31 | 0.3123 | 312.31 | 0 | 0 | 1.0584 | 1058.38 | 1.0584 | 1058.38 | 0 | 0 | 2024-08-19 15:28:37 | 0.5452 | 4180.2675 | 4180.2675 | 22553.76 | Close | 11.82054 |  | -0.0012 | 32.9 | 0 | 0
638 | 2 | 4 |  | CC Chg | 02:01:00 | 05:09:55 | 155.506 | 3.5063 | 0.3136 | 313.61 | 0.3136 | 313.61 | 0 | 0 | 1.0629 | 1062.92 | 1.0629 | 1062.92 | 0 | 0 | 2024-08-19 15:29:07 | 0.5453 | 4180.4596 | 4180.4596 | 22555.75 | Close | 11.86959 |  | -0.0012 | 32.9 | 0 | 0
639 | 2 | 4 |  | CC Chg | 02:01:30 | 05:10:25 | 155.506 | 3.5066 | 0.3149 | 314.91 | 0.3149 | 314.91 | 0 | 0 | 1.0675 | 1067.47 | 1.0675 | 1067.47 | 0 | 0 | 2024-08-19 15:29:37 | 0.5453 | 4180.2675 | 4180.2675 | 22558.73 | Close | 11.91863 |  | -0.0014 | 32.9 | 0 | 0
640 | 2 | 4 |  | CC Chg | 02:02:00 | 05:10:55 | 155.506 | 3.5069 | 0.3162 | 316.2 | 0.3162 | 316.2 | 0 | 0 | 1.072 | 1072.01 | 1.072 | 1072.01 | 0 | 0 | 2024-08-19 15:30:07 | 0.5454 | 4166.8261 | 4166.8261 | 22560.73 | Close | 11.96768 |  | -0.0014 | 32.9 | 0 | 0
641 | 2 | 4 |  | CC Chg | 02:02:30 | 05:11:25 | 155.506 | 3.5073 | 0.3175 | 317.5 | 0.3175 | 317.5 | 0 | 0 | 1.0766 | 1076.56 | 1.0766 | 1076.56 | 0 | 0 | 2024-08-19 15:30:37 | 0.5454 | 4193.9886 | 4193.9886 | 22561.73 | Close | 12.01673 |  | -0.0012 | 32.9 | 0 | 0
642 | 2 | 4 |  | CC Chg | 02:03:00 | 05:11:55 | 155.506 | 3.5076 | 0.3188 | 318.79 | 0.3188 | 318.79 | 0 | 0 | 1.0811 | 1081.1 | 1.0811 | 1081.1 | 0 | 0 | 2024-08-19 15:31:07 | 0.5454 | 4180.2675 | 4180.2675 | 22564.71 | Close | 12.06578 |  | -0.0014 | 32.9 | 0 | 0
643 | 2 | 4 |  | CC Chg | 02:03:30 | 05:12:25 | 155.506 | 3.5079 | 0.3201 | 320.09 | 0.3201 | 320.09 | 0 | 0 | 1.0856 | 1085.65 | 1.0856 | 1085.65 | 0 | 0 | 2024-08-19 15:31:37 | 0.5455 | 4166.8261 | 4166.8261 | 22566.71 | Close | 12.11482 |  | -0.0014 | 32.9 | 0 | 0
644 | 2 | 4 |  | CC Chg | 02:04:00 | 05:12:55 | 155.506 | 3.5082 | 0.3214 | 321.39 | 0.3214 | 321.39 | 0 | 0 | 1.0902 | 1090.19 | 1.0902 | 1090.19 | 0 | 0 | 2024-08-19 15:32:07 | 0.5455 | 4194.3257 | 4194.3257 | 22568.7 | Close | 12.16388 |  | -0.0014 | 32.9 | 0 | 0
645 | 2 | 4 |  | CC Chg | 02:04:30 | 05:13:25 | 155.506 | 3.5085 | 0.3227 | 322.68 | 0.3227 | 322.68 | 0 | 0 | 1.0947 | 1094.74 | 1.0947 | 1094.74 | 0 | 0 | 2024-08-19 15:32:37 | 0.5456 | 4166.8261 | 4166.8261 | 22569.71 | Close | 12.21292 |  | -0.0012 | 32.9 | 0 | 0
646 | 2 | 4 |  | CC Chg | 02:05:00 | 05:13:55 | 155.506 | 3.5088 | 0.324 | 323.98 | 0.324 | 323.98 | 0 | 0 | 1.0993 | 1099.29 | 1.0993 | 1099.29 | 0 | 0 | 2024-08-19 15:33:07 | 0.5456 | 4180.2675 | 4180.2675 | 22572.69 | Close | 12.26197 |  | -0.0014 | 32.9 | 0 | 0
647 | 2 | 4 |  | CC Chg | 02:05:30 | 05:14:25 | 155.506 | 3.5094 | 0.3253 | 325.27 | 0.3253 | 325.27 | 0 | 0 | 1.1038 | 1103.84 | 1.1038 | 1103.84 | 0 | 0 | 2024-08-19 15:33:37 | 0.5457 | 2090.3418 | 2090.3418 | 22576.68 | Close | 12.31102 |  | -0.0014 | 32.9 | 0 | 0
648 | 2 | 4 |  | CC Chg | 02:06:00 | 05:14:55 | 155.506 | 3.5097 | 0.3266 | 326.57 | 0.3266 | 326.57 | 0 | 0 | 1.1084 | 1108.38 | 1.1084 | 1108.38 | 0 | 0 | 2024-08-19 15:34:07 | 0.5458 | 4180.2675 | 4180.2675 | 22578.67 | Close | 12.36007 |  | -0.0014 | 32.9 | 0 | 0
649 | 2 | 4 |  | CC Chg | 02:06:30 | 05:15:25 | 155.506 | 3.51 | 0.3279 | 327.86 | 0.3279 | 327.86 | 0 | 0 | 1.1129 | 1112.93 | 1.1129 | 1112.93 | 0 | 0 | 2024-08-19 15:34:37 | 0.5458 | 4180.2675 | 4180.2675 | 22579.68 | Close | 12.40912 |  | -0.0012 | 32.9 | 0 | 0
650 | 2 | 4 |  | CC Chg | 02:07:00 | 05:15:55 | 155.506 | 3.5107 | 0.3292 | 329.16 | 0.3292 | 329.16 | 0 | 0 | 1.1175 | 1117.48 | 1.1175 | 1117.48 | 0 | 0 | 2024-08-19 15:35:07 | 0.5459 | 2090.2298 | 2090.2298 | 22583.66 | Close | 12.45816 |  | -0.0012 | 32.9 | 0 | 0
651 | 2 | 4 |  | CC Chg | 02:07:30 | 05:16:25 | 155.506 | 3.511 | 0.3305 | 330.46 | 0.3305 | 330.46 | 0 | 0 | 1.122 | 1122.03 | 1.122 | 1122.03 | 0 | 0 | 2024-08-19 15:35:37 | 0.546 | 4180.2675 | 4180.2675 | 22586.65 | Close | 12.50721 |  | -0.0014 | 32.9 | 0 | 0
652 | 2 | 4 |  | CC Chg | 02:08:00 | 05:16:55 | 155.506 | 3.5113 | 0.3318 | 331.75 | 0.3318 | 331.75 | 0 | 0 | 1.1266 | 1126.58 | 1.1266 | 1126.58 | 0 | 0 | 2024-08-19 15:36:07 | 0.546 | 4180.2675 | 4180.2675 | 22588.64 | Close | 12.55626 |  | -0.0014 | 32.9 | 0 | 0
653 | 2 | 4 |  | CC Chg | 02:08:30 | 05:17:25 | 155.506 | 3.5116 | 0.333 | 333.05 | 0.333 | 333.05 | 0 | 0 | 1.1311 | 1131.13 | 1.1311 | 1131.13 | 0 | 0 | 2024-08-19 15:36:37 | 0.5461 | 4180.3476 | 4180.3476 | 22589.64 | Close | 12.60531 |  | -0.0012 | 32.9 | 0 | 0
654 | 2 | 4 |  | CC Chg | 02:09:00 | 05:17:55 | 155.506 | 3.5122 | 0.3343 | 334.34 | 0.3343 | 334.34 | 0 | 0 | 1.1357 | 1135.68 | 1.1357 | 1135.68 | 0 | 0 | 2024-08-19 15:37:07 | 0.5462 | 2090.1337 | 2090.1337 | 22594.62 | Close | 12.65435 |  | -0.0014 | 32.9 | 0 | 0
655 | 2 | 4 |  | CC Chg | 02:09:30 | 05:18:25 | 155.506 | 3.5125 | 0.3356 | 335.64 | 0.3356 | 335.64 | 0 | 0 | 1.1402 | 1140.23 | 1.1402 | 1140.23 | 0 | 0 | 2024-08-19 15:37:37 | 0.5462 | 4180.2675 | 4180.2675 | 22596.61 | Close | 12.7034 |  | -0.0014 | 32.9 | 0 | 0
656 | 2 | 4 |  | CC Chg | 02:10:00 | 05:18:55 | 155.506 | 3.5128 | 0.3369 | 336.94 | 0.3369 | 336.94 | 0 | 0 | 1.1448 | 1144.79 | 1.1448 | 1144.79 | 0 | 0 | 2024-08-19 15:38:07 | 0.5463 | 4180.3476 | 4180.3476 | 22597.62 | Close | 12.75245 |  | -0.0012 | 32.9 | 0 | 0
657 | 2 | 4 |  | CC Chg | 02:10:30 | 05:19:25 | 155.506 | 3.5131 | 0.3382 | 338.23 | 0.3382 | 338.23 | 0 | 0 | 1.1493 | 1149.34 | 1.1493 | 1149.34 | 0 | 0 | 2024-08-19 15:38:37 | 0.5463 | 4180.2675 | 4180.2675 | 22600.6 | Close | 12.80149 |  | -0.0014 | 32.9 | 0 | 0
658 | 2 | 4 |  | CC Chg | 02:11:00 | 05:19:55 | 155.506 | 3.5138 | 0.3395 | 339.53 | 0.3395 | 339.53 | 0 | 0 | 1.1539 | 1153.89 | 1.1539 | 1153.89 | 0 | 0 | 2024-08-19 15:39:07 | 0.5464 | 2090.1337 | 2090.1337 | 22604.59 | Close | 12.85054 |  | -0.0014 | 32.9 | 0 | 0
659 | 2 | 4 |  | CC Chg | 02:11:30 | 05:20:25 | 155.506 | 3.5141 | 0.3408 | 340.82 | 0.3408 | 340.82 | 0 | 0 | 1.1584 | 1158.45 | 1.1584 | 1158.45 | 0 | 0 | 2024-08-19 15:39:37 | 0.5465 | 4180.5716 | 4180.5716 | 22605.59 | Close | 12.89959 |  | -0.0012 | 32.9 | 0 | 0
660 | 2 | 4 |  | CC Chg | 02:12:00 | 05:20:55 | 155.506 | 3.5144 | 0.3421 | 342.12 | 0.3421 | 342.12 | 0 | 0 | 1.163 | 1163 | 1.163 | 1163 | 0 | 0 | 2024-08-19 15:40:07 | 0.5465 | 4180.2675 | 4180.2675 | 22607.59 | Close | 12.94864 |  | -0.0012 | 32.9 | 0 | 0
661 | 2 | 4 |  | CC Chg | 02:12:30 | 05:21:25 | 155.506 | 3.5147 | 0.3434 | 343.42 | 0.3434 | 343.42 | 0 | 0 | 1.1676 | 1167.55 | 1.1676 | 1167.55 | 0 | 0 | 2024-08-19 15:40:37 | 0.5466 | 4180.2675 | 4180.2675 | 22609.58 | Close | 12.99769 |  | -0.0012 | 32.9 | 0 | 0
662 | 2 | 4 |  | CC Chg | 02:13:00 | 05:21:55 | 155.506 | 3.5153 | 0.3447 | 344.71 | 0.3447 | 344.71 | 0 | 0 | 1.1721 | 1172.11 | 1.1721 | 1172.11 | 0 | 0 | 2024-08-19 15:41:07 | 0.5467 | 2090.1178 | 2090.1178 | 22613.57 | Close | 13.04673 |  | -0.0012 | 32.9 | 0 | 0
663 | 2 | 4 |  | CC Chg | 02:13:30 | 05:22:25 | 155.506 | 3.5156 | 0.346 | 346.01 | 0.346 | 346.01 | 0 | 0 | 1.1767 | 1176.66 | 1.1767 | 1176.66 | 0 | 0 | 2024-08-19 15:41:37 | 0.5467 | 4180.2675 | 4180.2675 | 22615.56 | Close | 13.09578 |  | -0.0012 | 32.9 | 0 | 0
664 | 2 | 4 |  | CC Chg | 02:14:00 | 05:22:55 | 155.506 | 3.5159 | 0.3473 | 347.3 | 0.3473 | 347.3 | 0 | 0 | 1.1812 | 1181.22 | 1.1812 | 1181.22 | 0 | 0 | 2024-08-19 15:42:07 | 0.5467 | 4180.2675 | 4180.2675 | 22617.55 | Close | 13.14483 |  | -0.0012 | 32.9 | 0 | 0
665 | 2 | 4 |  | CC Chg | 02:14:30 | 05:23:25 | 155.506 | 3.5162 | 0.3486 | 348.6 | 0.3486 | 348.6 | 0 | 0 | 1.1858 | 1185.78 | 1.1858 | 1185.78 | 0 | 0 | 2024-08-19 15:42:37 | 0.5468 | 4180.3476 | 4180.3476 | 22620.54 | Close | 13.19387 |  | -0.0014 | 32.9 | 0 | 0
666 | 2 | 4 |  | CC Chg | 02:15:00 | 05:23:55 | 155.506 | 3.5169 | 0.3499 | 349.9 | 0.3499 | 349.9 | 0 | 0 | 1.1903 | 1190.33 | 1.1903 | 1190.33 | 0 | 0 | 2024-08-19 15:43:07 | 0.5469 | 2090.1337 | 2090.1337 | 22623.53 | Close | 13.24292 |  | -0.0012 | 32.9 | 0 | 0
667 | 2 | 4 |  | CC Chg | 02:15:30 | 05:24:25 | 155.506 | 3.5172 | 0.3512 | 351.19 | 0.3512 | 351.19 | 0 | 0 | 1.1949 | 1194.89 | 1.1949 | 1194.89 | 0 | 0 | 2024-08-19 15:43:37 | 0.5469 | 4180.2675 | 4180.2675 | 22627.51 | Close | 13.29197 |  | -0.0015 | 32.9 | 0 | 0
668 | 2 | 4 |  | CC Chg | 02:16:00 | 05:24:55 | 155.506 | 3.5175 | 0.3525 | 352.49 | 0.3525 | 352.49 | 0 | 0 | 1.1994 | 1199.45 | 1.1994 | 1199.45 | 0 | 0 | 2024-08-19 15:44:07 | 0.547 | 4180.2356 | 4180.2356 | 22628.51 | Close | 13.34101 |  | -0.0014 | 32.9 | 0 | 0
669 | 2 | 4 |  | CC Chg | 02:16:30 | 05:25:25 | 155.506 | 3.5178 | 0.3538 | 353.78 | 0.3538 | 353.78 | 0 | 0 | 1.204 | 1204.01 | 1.204 | 1204.01 | 0 | 0 | 2024-08-19 15:44:37 | 0.547 | 4180.2675 | 4180.2675 | 22629.51 | Close | 13.39006 |  | -0.0012 | 32.9 | 0 | 0
670 | 2 | 4 |  | CC Chg | 02:17:00 | 05:25:55 | 155.506 | 3.5187 | 0.3551 | 355.08 | 0.3551 | 355.08 | 0 | 0 | 1.2086 | 1208.57 | 1.2086 | 1208.57 | 0 | 0 | 2024-08-19 15:45:07 | 0.5472 | 1393.4225 | 1393.4225 | 22636.48 | Close | 13.43911 |  | -0.0014 | 32.9 | 0 | 0
671 | 2 | 4 |  | CC Chg | 02:17:30 | 05:26:25 | 155.506 | 3.519 | 0.3564 | 356.37 | 0.3564 | 356.37 | 0 | 0 | 1.2131 | 1213.13 | 1.2131 | 1213.13 | 0 | 0 | 2024-08-19 15:45:37 | 0.5472 | 4180.4596 | 4180.4596 | 22638.48 | Close | 13.48816 |  | -0.0014 | 32.9 | 0 | 0
672 | 2 | 4 |  | CC Chg | 02:18:00 | 05:26:55 | 155.506 | 3.5193 | 0.3577 | 357.67 | 0.3577 | 357.67 | 0 | 0 | 1.2177 | 1217.69 | 1.2177 | 1217.69 | 0 | 0 | 2024-08-19 15:46:07 | 0.5473 | 4180.2675 | 4180.2675 | 22640.47 | Close | 13.5372 |  | -0.0014 | 32.9 | 0 | 0
673 | 2 | 4 |  | CC Chg | 02:18:30 | 05:27:25 | 155.506 | 3.52 | 0.359 | 358.97 | 0.359 | 358.97 | 0 | 0 | 1.2223 | 1222.25 | 1.2223 | 1222.25 | 0 | 0 | 2024-08-19 15:46:37 | 0.5474 | 2090.1337 | 2090.1337 | 22644.46 | Close | 13.58625 |  | -0.0014 | 32.9 | 0 | 0
674 | 2 | 4 |  | CC Chg | 02:19:00 | 05:27:55 | 155.506 | 3.5203 | 0.3603 | 360.26 | 0.3603 | 360.26 | 0 | 0 | 1.2268 | 1226.81 | 1.2268 | 1226.81 | 0 | 0 | 2024-08-19 15:47:07 | 0.5474 | 4180.1236 | 4180.1236 | 22645.46 | Close | 13.6353 |  | -0.0012 | 32.9 | 0 | 0
675 | 2 | 4 |  | CC Chg | 02:19:30 | 05:28:25 | 155.506 | 3.5206 | 0.3616 | 361.56 | 0.3616 | 361.56 | 0 | 0 | 1.2314 | 1231.37 | 1.2314 | 1231.37 | 0 | 0 | 2024-08-19 15:47:37 | 0.5475 | 4180.2675 | 4180.2675 | 22648.45 | Close | 13.68434 |  | -0.0014 | 32.9 | 0 | 0
676 | 2 | 4 |  | CC Chg | 02:20:00 | 05:28:55 | 155.506 | 3.5212 | 0.3629 | 362.85 | 0.3629 | 362.85 | 0 | 0 | 1.2359 | 1235.94 | 1.2359 | 1235.94 | 0 | 0 | 2024-08-19 15:48:07 | 0.5476 | 2090.1337 | 2090.1337 | 22652.43 | Close | 13.73339 |  | -0.0014 | 32.9 | 0 | 0
677 | 2 | 4 |  | CC Chg | 02:20:30 | 05:29:25 | 155.506 | 3.5215 | 0.3641 | 364.15 | 0.3641 | 364.15 | 0 | 0 | 1.2405 | 1240.5 | 1.2405 | 1240.5 | 0 | 0 | 2024-08-19 15:48:37 | 0.5476 | 4180.4596 | 4180.4596 | 22655.41 | Close | 13.78244 |  | -0.0015 | 32.9 | 0 | 0
678 | 2 | 4 |  | CC Chg | 02:21:00 | 05:29:55 | 155.506 | 3.5221 | 0.3654 | 365.45 | 0.3654 | 365.45 | 0 | 0 | 1.2451 | 1245.06 | 1.2451 | 1245.06 | 0 | 0 | 2024-08-19 15:49:07 | 0.5477 | 2086.768 | 2086.768 | 22658.42 | Close | 13.83149 |  | -0.0014 | 32.9 | 0 | 0
679 | 2 | 4 |  | CC Chg | 02:21:30 | 05:30:25 | 155.506 | 3.5224 | 0.3667 | 366.74 | 0.3667 | 366.74 | 0 | 0 | 1.2496 | 1249.63 | 1.2496 | 1249.63 | 0 | 0 | 2024-08-19 15:49:37 | 0.5478 | 4193.7959 | 4193.7959 | 22660.41 | Close | 13.88053 |  | -0.0014 | 32.9 | 0 | 0
680 | 2 | 4 |  | CC Chg | 02:22:00 | 05:30:55 | 155.506 | 3.5231 | 0.368 | 368.04 | 0.368 | 368.04 | 0 | 0 | 1.2542 | 1254.19 | 1.2542 | 1254.19 | 0 | 0 | 2024-08-19 15:50:07 | 0.5479 | 2086.7521 | 2086.7521 | 22663.41 | Close | 13.92958 |  | -0.0012 | 32.9 | 0 | 0
681 | 2 | 4 |  | CC Chg | 02:22:30 | 05:31:25 | 155.506 | 3.5234 | 0.3693 | 369.33 | 0.3693 | 369.33 | 0 | 0 | 1.2588 | 1258.76 | 1.2588 | 1258.76 | 0 | 0 | 2024-08-19 15:50:37 | 0.5479 | 4193.7959 | 4193.7959 | 22666.39 | Close | 13.97863 |  | -0.0014 | 32.9 | 0 | 0
682 | 2 | 4 |  | CC Chg | 02:23:00 | 05:31:55 | 155.506 | 3.5237 | 0.3706 | 370.63 | 0.3706 | 370.63 | 0 | 0 | 1.2633 | 1263.32 | 1.2633 | 1263.32 | 0 | 0 | 2024-08-19 15:51:07 | 0.548 | 4166.8261 | 4166.8261 | 22667.4 | Close | 14.02767 |  | -0.0012 | 32.9 | 0 | 0
683 | 2 | 4 |  | CC Chg | 02:23:30 | 05:32:25 | 155.506 | 3.524 | 0.3719 | 371.93 | 0.3719 | 371.93 | 0 | 0 | 1.2679 | 1267.89 | 1.2679 | 1267.89 | 0 | 0 | 2024-08-19 15:51:37 | 0.548 | 4180.4596 | 4180.4596 | 22670.38 | Close | 14.07672 |  | -0.0014 | 32.9 | 0 | 0
684 | 2 | 4 |  | CC Chg | 02:24:00 | 05:32:55 | 155.506 | 3.5246 | 0.3732 | 373.22 | 0.3732 | 373.22 | 0 | 0 | 1.2725 | 1272.46 | 1.2725 | 1272.46 | 0 | 0 | 2024-08-19 15:52:07 | 0.5481 | 2090.1337 | 2090.1337 | 22674.37 | Close | 14.12577 |  | -0.0014 | 32.9 | 0 | 0
685 | 2 | 4 |  | CC Chg | 02:24:30 | 05:33:25 | 155.506 | 3.5249 | 0.3745 | 374.52 | 0.3745 | 374.52 | 0 | 0 | 1.277 | 1277.03 | 1.277 | 1277.03 | 0 | 0 | 2024-08-19 15:52:37 | 0.5481 | 4180.2675 | 4180.2675 | 22675.37 | Close | 14.17482 |  | -0.0012 | 32.9 | 0 | 0
686 | 2 | 4 |  | CC Chg | 02:25:00 | 05:33:55 | 155.506 | 3.5255 | 0.3758 | 375.81 | 0.3758 | 375.81 | 0 | 0 | 1.2816 | 1281.59 | 1.2816 | 1281.59 | 0 | 0 | 2024-08-19 15:53:07 | 0.5482 | 2090.1738 | 2090.1738 | 22681.34 | Close | 14.22387 |  | -0.0015 | 32.9 | 0 | 0
687 | 2 | 4 |  | CC Chg | 02:25:30 | 05:34:25 | 155.506 | 3.5265 | 0.3771 | 377.11 | 0.3771 | 377.11 | 0 | 0 | 1.2862 | 1286.16 | 1.2862 | 1286.16 | 0 | 0 | 2024-08-19 15:53:37 | 0.5484 | 1393.4225 | 1393.4225 | 22685.34 | Close | 14.27291 |  | -0.0012 | 32.9 | 0 | 0
688 | 2 | 4 |  | CC Chg | 02:26:00 | 05:34:55 | 155.506 | 3.5268 | 0.3784 | 378.4 | 0.3784 | 378.4 | 0 | 0 | 1.2907 | 1290.73 | 1.2907 | 1290.73 | 0 | 0 | 2024-08-19 15:54:07 | 0.5484 | 4180.2675 | 4180.2675 | 22687.33 | Close | 14.32196 |  | -0.0012 | 32.9 | 0 | 0
689 | 2 | 4 |  | CC Chg | 02:26:30 | 05:35:25 | 155.506 | 3.5274 | 0.3797 | 379.7 | 0.3797 | 379.7 | 0 | 0 | 1.2953 | 1295.3 | 1.2953 | 1295.3 | 0 | 0 | 2024-08-19 15:54:37 | 0.5485 | 2090.2298 | 2090.2298 | 22692.31 | Close | 14.37101 |  | -0.0014 | 32.9 | 0 | 0
690 | 2 | 4 |  | CC Chg | 02:27:00 | 05:35:55 | 155.506 | 3.5277 | 0.381 | 381 | 0.381 | 381 | 0 | 0 | 1.2999 | 1299.88 | 1.2999 | 1299.88 | 0 | 0 | 2024-08-19 15:55:07 | 0.5486 | 4180.2675 | 4180.2675 | 22693.31 | Close | 14.42005 |  | -0.0012 | 32.9 | 0 | 0
691 | 2 | 4 |  | CC Chg | 02:27:30 | 05:36:25 | 155.506 | 3.528 | 0.3823 | 382.29 | 0.3823 | 382.29 | 0 | 0 | 1.3044 | 1304.45 | 1.3044 | 1304.45 | 0 | 0 | 2024-08-19 15:55:37 | 0.5486 | 4180.2675 | 4180.2675 | 22696.3 | Close | 14.4691 |  | -0.0014 | 32.9 | 0 | 0
692 | 2 | 4 |  | CC Chg | 02:28:00 | 05:36:55 | 155.506 | 3.5286 | 0.3836 | 383.59 | 0.3836 | 383.59 | 0 | 0 | 1.309 | 1309.02 | 1.309 | 1309.02 | 0 | 0 | 2024-08-19 15:56:07 | 0.5487 | 2090.1178 | 2090.1178 | 22699.29 | Close | 14.51815 |  | -0.0012 | 32.9 | 0 | 0
693 | 2 | 4 |  | CC Chg | 02:28:30 | 05:37:25 | 155.506 | 3.5293 | 0.3849 | 384.88 | 0.3849 | 384.88 | 0 | 0 | 1.3136 | 1313.59 | 1.3136 | 1313.59 | 0 | 0 | 2024-08-19 15:56:37 | 0.5488 | 2090.1337 | 2090.1337 | 22705.26 | Close | 14.5672 |  | -0.0015 | 32.9 | 0 | 0
694 | 2 | 4 |  | CC Chg | 02:29:00 | 05:37:55 | 155.506 | 3.5296 | 0.3862 | 386.18 | 0.3862 | 386.18 | 0 | 0 | 1.3182 | 1318.17 | 1.3182 | 1318.17 | 0 | 0 | 2024-08-19 15:57:07 | 0.5489 | 4180.2675 | 4180.2675 | 22705.27 | Close | 14.61624 |  | -0.0012 | 32.9 | 0 | 0
695 | 2 | 4 |  | CC Chg | 02:29:30 | 05:38:25 | 155.506 | 3.5302 | 0.3875 | 387.48 | 0.3875 | 387.48 | 0 | 0 | 1.3227 | 1322.74 | 1.3227 | 1322.74 | 0 | 0 | 2024-08-19 15:57:37 | 0.549 | 2090.1738 | 2090.1738 | 22710.25 | Close | 14.66529 |  | -0.0014 | 32.9 | 0 | 0
696 | 2 | 4 |  | CC Chg | 02:30:00 | 05:38:55 | 155.506 | 3.5305 | 0.3888 | 388.77 | 0.3888 | 388.77 | 0 | 0 | 1.3273 | 1327.32 | 1.3273 | 1327.32 | 0 | 0 | 2024-08-19 15:58:07 | 0.549 | 4180.2675 | 4180.2675 | 22712.24 | Close | 14.71434 |  | -0.0014 | 32.9 | 0 | 0
697 | 2 | 4 |  | CC Chg | 02:30:30 | 05:39:25 | 155.506 | 3.5311 | 0.3901 | 390.07 | 0.3901 | 390.07 | 0 | 0 | 1.3319 | 1331.89 | 1.3319 | 1331.89 | 0 | 0 | 2024-08-19 15:58:37 | 0.5491 | 2090.1337 | 2090.1337 | 22716.23 | Close | 14.76338 |  | -0.0014 | 32.9 | 0 | 0
698 | 2 | 4 |  | CC Chg | 02:31:00 | 05:39:55 | 155.506 | 3.5314 | 0.3914 | 391.36 | 0.3914 | 391.36 | 0 | 0 | 1.3365 | 1336.47 | 1.3365 | 1336.47 | 0 | 0 | 2024-08-19 15:59:07 | 0.5492 | 4180.3476 | 4180.3476 | 22718.22 | Close | 14.81243 |  | -0.0014 | 32.9 | 0 | 0
699 | 2 | 4 |  | CC Chg | 02:31:30 | 05:40:25 | 155.506 | 3.5321 | 0.3927 | 392.66 | 0.3927 | 392.66 | 0 | 0 | 1.341 | 1341.04 | 1.341 | 1341.04 | 0 | 0 | 2024-08-19 15:59:37 | 0.5493 | 2090.1337 | 2090.1337 | 22722.21 | Close | 14.86148 |  | -0.0014 | 32.9 | 0 | 0
700 | 2 | 4 |  | CC Chg | 02:32:00 | 05:40:55 | 155.506 | 3.5324 | 0.394 | 393.96 | 0.394 | 393.96 | 0 | 0 | 1.3456 | 1345.62 | 1.3456 | 1345.62 | 0 | 0 | 2024-08-19 16:00:07 | 0.5493 | 4180.2675 | 4180.2675 | 22723.22 | Close | 14.91053 |  | -0.0012 | 32.9 | 0 | 0
701 | 2 | 4 |  | CC Chg | 02:32:30 | 05:41:25 | 155.506 | 3.533 | 0.3953 | 395.25 | 0.3953 | 395.25 | 0 | 0 | 1.3502 | 1350.2 | 1.3502 | 1350.2 | 0 | 0 | 2024-08-19 16:00:37 | 0.5494 | 2090.1178 | 2090.1178 | 22728.19 | Close | 14.95957 |  | -0.0014 | 32.9 | 0 | 0
702 | 2 | 4 |  | CC Chg | 02:33:00 | 05:41:55 | 155.506 | 3.5339 | 0.3965 | 396.55 | 0.3965 | 396.55 | 0 | 0 | 1.3548 | 1354.78 | 1.3548 | 1354.78 | 0 | 0 | 2024-08-19 16:01:07 | 0.5495 | 1393.4225 | 1393.4225 | 22733.18 | Close | 15.00862 |  | -0.0012 | 32.9 | 0 | 0
703 | 2 | 4 |  | CC Chg | 02:33:30 | 05:42:25 | 155.506 | 3.5342 | 0.3978 | 397.84 | 0.3978 | 397.84 | 0 | 0 | 1.3594 | 1359.36 | 1.3594 | 1359.36 | 0 | 0 | 2024-08-19 16:01:37 | 0.5496 | 4180.2675 | 4180.2675 | 22736.17 | Close | 15.05767 |  | -0.0014 | 32.9 | 0 | 0
704 | 2 | 4 |  | CC Chg | 02:34:00 | 05:42:55 | 155.506 | 3.5348 | 0.3991 | 399.14 | 0.3991 | 399.14 | 0 | 0 | 1.3639 | 1363.94 | 1.3639 | 1363.94 | 0 | 0 | 2024-08-19 16:02:07 | 0.5497 | 2090.1738 | 2090.1738 | 22739.16 | Close | 15.10671 |  | -0.0012 | 32.9 | 0 | 0
705 | 2 | 4 |  | CC Chg | 02:34:30 | 05:43:25 | 155.506 | 3.5352 | 0.4004 | 400.43 | 0.4004 | 400.43 | 0 | 0 | 1.3685 | 1368.52 | 1.3685 | 1368.52 | 0 | 0 | 2024-08-19 16:02:37 | 0.5497 | 4180.2675 | 4180.2675 | 22742.15 | Close | 15.15576 |  | -0.0014 | 32.9 | 0 | 0
706 | 2 | 4 |  | CC Chg | 02:35:00 | 05:43:55 | 155.506 | 3.5358 | 0.4017 | 401.73 | 0.4017 | 401.73 | 0 | 0 | 1.3731 | 1373.1 | 1.3731 | 1373.1 | 0 | 0 | 2024-08-19 16:03:07 | 0.5498 | 2086.768 | 2086.768 | 22745.15 | Close | 15.20481 |  | -0.0012 | 32.9 | 0 | 0
707 | 2 | 4 |  | CC Chg | 02:35:30 | 05:44:25 | 155.506 | 3.5361 | 0.403 | 403.03 | 0.403 | 403.03 | 0 | 0 | 1.3777 | 1377.68 | 1.3777 | 1377.68 | 0 | 0 | 2024-08-19 16:03:37 | 0.5499 | 4193.9886 | 4193.9886 | 22748.13 | Close | 15.25386 |  | -0.0014 | 32.9 | 0 | 0
708 | 2 | 4 |  | CC Chg | 02:36:00 | 05:44:55 | 155.506 | 3.5367 | 0.4043 | 404.32 | 0.4043 | 404.32 | 0 | 0 | 1.3823 | 1382.27 | 1.3823 | 1382.27 | 0 | 0 | 2024-08-19 16:04:07 | 0.55 | 2086.768 | 2086.768 | 22752.12 | Close | 15.3029 |  | -0.0014 | 32.9 | 0 | 0
709 | 2 | 4 |  | CC Chg | 02:36:30 | 05:45:25 | 155.506 | 3.5373 | 0.4056 | 405.62 | 0.4056 | 405.62 | 0 | 0 | 1.3868 | 1386.85 | 1.3868 | 1386.85 | 0 | 0 | 2024-08-19 16:04:37 | 0.5501 | 2093.5104 | 2093.5104 | 22756.1 | Close | 15.35195 |  | -0.0014 | 32.9 | 0 | 0
710 | 2 | 4 |  | CC Chg | 02:37:00 | 05:45:55 | 155.506 | 3.5379 | 0.4069 | 406.91 | 0.4069 | 406.91 | 0 | 0 | 1.3914 | 1391.43 | 1.3914 | 1391.43 | 0 | 0 | 2024-08-19 16:05:07 | 0.5502 | 2090.1738 | 2090.1738 | 22759.1 | Close | 15.401 |  | -0.0012 | 32.9 | 0 | 0
711 | 2 | 4 |  | CC Chg | 02:37:30 | 05:46:25 | 155.506 | 3.5383 | 0.4082 | 408.21 | 0.4082 | 408.21 | 0 | 0 | 1.396 | 1396.02 | 1.396 | 1396.02 | 0 | 0 | 2024-08-19 16:05:37 | 0.5502 | 4180.2675 | 4180.2675 | 22762.08 | Close | 15.45005 |  | -0.0014 | 32.9 | 0 | 0
712 | 2 | 4 |  | CC Chg | 02:38:00 | 05:46:55 | 155.506 | 3.5389 | 0.4095 | 409.51 | 0.4095 | 409.51 | 0 | 0 | 1.4006 | 1400.6 | 1.4006 | 1400.6 | 0 | 0 | 2024-08-19 16:06:07 | 0.5503 | 2086.768 | 2086.768 | 22765.09 | Close | 15.49909 |  | -0.0012 | 32.9 | 0 | 0
713 | 2 | 4 |  | CC Chg | 02:38:30 | 05:47:25 | 155.506 | 3.5392 | 0.4108 | 410.8 | 0.4108 | 410.8 | 0 | 0 | 1.4052 | 1405.19 | 1.4052 | 1405.19 | 0 | 0 | 2024-08-19 16:06:37 | 0.5504 | 4194.2134 | 4194.2134 | 22769.05 | Close | 15.54814 |  | -0.0015 | 32.9 | 0 | 0
714 | 2 | 4 |  | CC Chg | 02:39:00 | 05:47:55 | 155.506 | 3.5398 | 0.4121 | 412.1 | 0.4121 | 412.1 | 0 | 0 | 1.4098 | 1409.78 | 1.4098 | 1409.78 | 0 | 0 | 2024-08-19 16:07:07 | 0.5505 | 2086.768 | 2086.768 | 22771.07 | Close | 15.59719 |  | -0.0012 | 32.9 | 0 | 0
715 | 2 | 4 |  | CC Chg | 02:39:30 | 05:48:25 | 155.506 | 3.5401 | 0.4134 | 413.39 | 0.4134 | 413.39 | 0 | 0 | 1.4144 | 1414.37 | 1.4144 | 1414.37 | 0 | 0 | 2024-08-19 16:07:37 | 0.5505 | 4193.7959 | 4193.7959 | 22772.06 | Close | 15.64624 |  | -0.0011 | 32.9 | 0 | 0
716 | 2 | 4 |  | CC Chg | 02:40:00 | 05:48:55 | 155.506 | 3.5407 | 0.4147 | 414.69 | 0.4147 | 414.69 | 0 | 0 | 1.419 | 1418.95 | 1.419 | 1418.95 | 0 | 0 | 2024-08-19 16:08:07 | 0.5506 | 2086.808 | 2086.808 | 22778.03 | Close | 15.69529 |  | -0.0014 | 32.9 | 0 | 0
717 | 2 | 4 |  | CC Chg | 02:40:30 | 05:49:25 | 155.506 | 3.5417 | 0.416 | 415.99 | 0.416 | 415.99 | 0 | 0 | 1.4235 | 1423.54 | 1.4235 | 1423.54 | 0 | 0 | 2024-08-19 16:08:37 | 0.5508 | 1393.4225 | 1393.4225 | 22784.02 | Close | 15.74433 |  | -0.0014 | 32.9 | 0 | 0
718 | 2 | 4 |  | CC Chg | 02:41:00 | 05:49:55 | 155.506 | 3.5423 | 0.4173 | 417.28 | 0.4173 | 417.28 | 0 | 0 | 1.4281 | 1428.13 | 1.4281 | 1428.13 | 0 | 0 | 2024-08-19 16:09:07 | 0.5508 | 2090.1337 | 2090.1337 | 22788 | Close | 15.79338 |  | -0.0014 | 32.9 | 0 | 0
719 | 2 | 4 |  | CC Chg | 02:41:30 | 05:50:25 | 155.506 | 3.5426 | 0.4186 | 418.58 | 0.4186 | 418.58 | 0 | 0 | 1.4327 | 1432.72 | 1.4327 | 1432.72 | 0 | 0 | 2024-08-19 16:09:37 | 0.5509 | 4180.4596 | 4180.4596 | 22789.01 | Close | 15.84243 |  | -0.0012 | 32.9 | 0 | 0
720 | 2 | 4 |  | CC Chg | 02:42:00 | 05:50:55 | 155.506 | 3.5432 | 0.4199 | 419.87 | 0.4199 | 419.87 | 0 | 0 | 1.4373 | 1437.31 | 1.4373 | 1437.31 | 0 | 0 | 2024-08-19 16:10:07 | 0.551 | 2090.1337 | 2090.1337 | 22793.98 | Close | 15.89148 |  | -0.0014 | 32.9 | 0 | 0
721 | 2 | 4 |  | CC Chg | 02:42:30 | 05:51:25 | 155.506 | 3.5438 | 0.4212 | 421.17 | 0.4212 | 421.17 | 0 | 0 | 1.4419 | 1441.91 | 1.4419 | 1441.91 | 0 | 0 | 2024-08-19 16:10:37 | 0.5511 | 2090.1337 | 2090.1337 | 22796.98 | Close | 15.94052 |  | -0.0012 | 32.9 | 0 | 0
722 | 2 | 4 |  | CC Chg | 02:43:00 | 05:51:55 | 155.506 | 3.5441 | 0.4225 | 422.47 | 0.4225 | 422.47 | 0 | 0 | 1.4465 | 1446.5 | 1.4465 | 1446.5 | 0 | 0 | 2024-08-19 16:11:07 | 0.5511 | 4180.4596 | 4180.4596 | 22800.95 | Close | 15.98957 |  | -0.0015 | 32.9 | 0 | 0
723 | 2 | 4 |  | CC Chg | 02:43:30 | 05:52:25 | 155.506 | 3.5448 | 0.4238 | 423.76 | 0.4238 | 423.76 | 0 | 0 | 1.4511 | 1451.09 | 1.4511 | 1451.09 | 0 | 0 | 2024-08-19 16:11:37 | 0.5512 | 2090.1337 | 2090.1337 | 22803.95 | Close | 16.03862 |  | -0.0014 | 32.9 | 0 | 0
724 | 2 | 4 |  | CC Chg | 02:44:00 | 05:52:55 | 155.506 | 3.5454 | 0.4251 | 425.06 | 0.4251 | 425.06 | 0 | 0 | 1.4557 | 1455.69 | 1.4557 | 1455.69 | 0 | 0 | 2024-08-19 16:12:07 | 0.5513 | 2090.1337 | 2090.1337 | 22806.95 | Close | 16.08767 |  | -0.0012 | 32.9 | 0 | 0
725 | 2 | 4 |  | CC Chg | 02:44:30 | 05:53:25 | 155.506 | 3.5457 | 0.4264 | 426.35 | 0.4264 | 426.35 | 0 | 0 | 1.4603 | 1460.28 | 1.4603 | 1460.28 | 0 | 0 | 2024-08-19 16:12:37 | 0.5514 | 4180.3476 | 4180.3476 | 22809.93 | Close | 16.13671 |  | -0.0014 | 32.9 | 0 | 0
726 | 2 | 4 |  | CC Chg | 02:45:00 | 05:53:55 | 155.506 | 3.5463 | 0.4276 | 427.65 | 0.4276 | 427.65 | 0 | 0 | 1.4649 | 1464.88 | 1.4649 | 1464.88 | 0 | 0 | 2024-08-19 16:13:07 | 0.5515 | 2090.1337 | 2090.1337 | 22814.91 | Close | 16.18576 |  | -0.0015 | 32.9 | 0 | 0
727 | 2 | 4 |  | CC Chg | 02:45:30 | 05:54:25 | 155.506 | 3.5466 | 0.4289 | 428.94 | 0.4289 | 428.94 | 0 | 0 | 1.4695 | 1469.47 | 1.4695 | 1469.47 | 0 | 0 | 2024-08-19 16:13:37 | 0.5515 | 4180.2675 | 4180.2675 | 22815.91 | Close | 16.23481 |  | -0.0014 | 32.9 | 0 | 0
728 | 2 | 4 |  | CC Chg | 02:46:00 | 05:54:55 | 155.506 | 3.5472 | 0.4302 | 430.24 | 0.4302 | 430.24 | 0 | 0 | 1.4741 | 1474.07 | 1.4741 | 1474.07 | 0 | 0 | 2024-08-19 16:14:07 | 0.5516 | 2090.1738 | 2090.1738 | 22819.9 | Close | 16.28386 |  | -0.0014 | 32.9 | 0 | 0
729 | 2 | 4 |  | CC Chg | 02:46:30 | 05:55:25 | 155.506 | 3.5479 | 0.4315 | 431.54 | 0.4315 | 431.54 | 0 | 0 | 1.4787 | 1478.67 | 1.4787 | 1478.67 | 0 | 0 | 2024-08-19 16:14:37 | 0.5517 | 2090.1337 | 2090.1337 | 22823.89 | Close | 16.3329 |  | -0.0014 | 32.9 | 0 | 0
730 | 2 | 4 |  | CC Chg | 02:47:00 | 05:55:55 | 155.506 | 3.5482 | 0.4328 | 432.83 | 0.4328 | 432.83 | 0 | 0 | 1.4833 | 1483.26 | 1.4833 | 1483.26 | 0 | 0 | 2024-08-19 16:15:07 | 0.5518 | 4180.2675 | 4180.2675 | 22824.89 | Close | 16.38195 |  | -0.0012 | 32.9 | 0 | 0
731 | 2 | 4 |  | CC Chg | 02:47:30 | 05:56:25 | 155.506 | 3.5488 | 0.4341 | 434.13 | 0.4341 | 434.13 | 0 | 0 | 1.4879 | 1487.86 | 1.4879 | 1487.86 | 0 | 0 | 2024-08-19 16:15:37 | 0.5519 | 2090.2298 | 2090.2298 | 22829.87 | Close | 16.431 |  | -0.0014 | 32.9 | 0 | 0
732 | 2 | 4 |  | CC Chg | 02:48:00 | 05:56:55 | 155.506 | 3.5497 | 0.4354 | 435.42 | 0.4354 | 435.42 | 0 | 0 | 1.4925 | 1492.46 | 1.4925 | 1492.46 | 0 | 0 | 2024-08-19 16:16:07 | 0.552 | 1393.4225 | 1393.4225 | 22834.86 | Close | 16.48005 |  | -0.0012 | 32.9 | 0 | 0
733 | 2 | 4 |  | CC Chg | 02:48:30 | 05:57:25 | 155.506 | 3.55 | 0.4367 | 436.72 | 0.4367 | 436.72 | 0 | 0 | 1.4971 | 1497.06 | 1.4971 | 1497.06 | 0 | 0 | 2024-08-19 16:16:37 | 0.5521 | 4180.2675 | 4180.2675 | 22837.84 | Close | 16.52909 |  | -0.0014 | 32.9 | 0 | 0
734 | 2 | 4 |  | CC Chg | 02:49:00 | 05:57:55 | 155.506 | 3.5507 | 0.438 | 438.02 | 0.438 | 438.02 | 0 | 0 | 1.5017 | 1501.66 | 1.5017 | 1501.66 | 0 | 0 | 2024-08-19 16:17:07 | 0.5521 | 2090.0618 | 2090.0618 | 22840.84 | Close | 16.57814 |  | -0.0012 | 32.9 | 0 | 0
735 | 2 | 4 |  | CC Chg | 02:49:30 | 05:58:25 | 155.506 | 3.5513 | 0.4393 | 439.31 | 0.4393 | 439.31 | 0 | 0 | 1.5063 | 1506.26 | 1.5063 | 1506.26 | 0 | 0 | 2024-08-19 16:17:37 | 0.5522 | 2090.1337 | 2090.1337 | 22845.81 | Close | 16.62718 |  | -0.0014 | 32.9 | 0 | 0
736 | 2 | 4 |  | CC Chg | 02:50:00 | 05:58:55 | 155.506 | 3.5516 | 0.4406 | 440.61 | 0.4406 | 440.61 | 0 | 0 | 1.5109 | 1510.87 | 1.5109 | 1510.87 | 0 | 0 | 2024-08-19 16:18:07 | 0.5523 | 4166.8261 | 4166.8261 | 22847.81 | Close | 16.67623 |  | -0.0014 | 32.9 | 0 | 0
737 | 2 | 4 |  | CC Chg | 02:50:30 | 05:59:25 | 155.506 | 3.5522 | 0.4419 | 441.9 | 0.4419 | 441.9 | 0 | 0 | 1.5155 | 1515.47 | 1.5155 | 1515.47 | 0 | 0 | 2024-08-19 16:18:37 | 0.5524 | 2093.6066 | 2093.6066 | 22852.78 | Close | 16.72528 |  | -0.0015 | 32.9 | 0 | 0
738 | 2 | 4 |  | CC Chg | 02:51:00 | 05:59:55 | 155.506 | 3.5525 | 0.4432 | 443.2 | 0.4432 | 443.2 | 0 | 0 | 1.5201 | 1520.07 | 1.5201 | 1520.07 | 0 | 0 | 2024-08-19 16:19:07 | 0.5524 | 4166.8261 | 4166.8261 | 22853.79 | Close | 16.77433 |  | -0.0014 | 32.9 | 0 | 0
739 | 2 | 4 |  | CC Chg | 02:51:30 | 06:00:25 | 155.506 | 3.5531 | 0.4445 | 444.5 | 0.4445 | 444.5 | 0 | 0 | 1.5247 | 1524.68 | 1.5247 | 1524.68 | 0 | 0 | 2024-08-19 16:19:37 | 0.5525 | 2093.5104 | 2093.5104 | 22857.77 | Close | 16.82337 |  | -0.0014 | 32.9 | 0 | 0
740 | 2 | 4 |  | CC Chg | 02:52:00 | 06:00:55 | 155.506 | 3.5538 | 0.4458 | 445.79 | 0.4458 | 445.79 | 0 | 0 | 1.5293 | 1529.28 | 1.5293 | 1529.28 | 0 | 0 | 2024-08-19 16:20:07 | 0.5526 | 2090.1178 | 2090.1178 | 22860.77 | Close | 16.87242 |  | -0.0012 | 32.9 | 0 | 0
741 | 2 | 4 |  | CC Chg | 02:52:30 | 06:01:25 | 155.506 | 3.5541 | 0.4471 | 447.09 | 0.4471 | 447.09 | 0 | 0 | 1.5339 | 1533.89 | 1.5339 | 1533.89 | 0 | 0 | 2024-08-19 16:20:37 | 0.5527 | 4180.2675 | 4180.2675 | 22863.76 | Close | 16.92147 |  | -0.0014 | 32.9 | 0 | 0
742 | 2 | 4 |  | CC Chg | 02:53:00 | 06:01:55 | 155.506 | 3.5547 | 0.4484 | 448.38 | 0.4484 | 448.38 | 0 | 0 | 1.5385 | 1538.49 | 1.5385 | 1538.49 | 0 | 0 | 2024-08-19 16:21:07 | 0.5528 | 2086.768 | 2086.768 | 22867.75 | Close | 16.97051 |  | -0.0014 | 32.9 | 0 | 0
743 | 2 | 4 |  | CC Chg | 02:53:30 | 06:02:25 | 155.506 | 3.5553 | 0.4497 | 449.68 | 0.4497 | 449.68 | 0 | 0 | 1.5431 | 1543.1 | 1.5431 | 1543.1 | 0 | 0 | 2024-08-19 16:21:37 | 0.5529 | 2090.1738 | 2090.1738 | 22871.74 | Close | 17.01956 |  | -0.0014 | 32.9 | 0 | 0
744 | 2 | 4 |  | CC Chg | 02:54:00 | 06:02:55 | 155.506 | 3.5556 | 0.451 | 450.97 | 0.451 | 450.97 | 0 | 0 | 1.5477 | 1547.71 | 1.5477 | 1547.71 | 0 | 0 | 2024-08-19 16:22:07 | 0.5529 | 4180.2675 | 4180.2675 | 22872.74 | Close | 17.06861 |  | -0.0012 | 32.9 | 0 | 0
745 | 2 | 4 |  | CC Chg | 02:54:30 | 06:03:25 | 155.506 | 3.5562 | 0.4523 | 452.27 | 0.4523 | 452.27 | 0 | 0 | 1.5523 | 1552.32 | 1.5523 | 1552.32 | 0 | 0 | 2024-08-19 16:22:37 | 0.553 | 2090.1337 | 2090.1337 | 22877.72 | Close | 17.11766 |  | -0.0014 | 32.9 | 0 | 0
746 | 2 | 4 |  | CC Chg | 02:55:00 | 06:03:55 | 155.506 | 3.5565 | 0.4536 | 453.57 | 0.4536 | 453.57 | 0 | 0 | 1.5569 | 1556.92 | 1.5569 | 1556.92 | 0 | 0 | 2024-08-19 16:23:07 | 0.5531 | 4180.2356 | 4180.2356 | 22879.71 | Close | 17.1667 |  | -0.0014 | 32.9 | 0 | 0
747 | 2 | 4 |  | CC Chg | 02:55:30 | 06:04:25 | 155.506 | 3.5575 | 0.4549 | 454.86 | 0.4549 | 454.86 | 0 | 0 | 1.5615 | 1561.53 | 1.5615 | 1561.53 | 0 | 0 | 2024-08-19 16:23:37 | 0.5532 | 1393.4225 | 1393.4225 | 22885.69 | Close | 17.21575 |  | -0.0014 | 32.9 | 0 | 0
748 | 2 | 4 |  | CC Chg | 02:56:00 | 06:04:55 | 155.506 | 3.5581 | 0.4562 | 456.16 | 0.4562 | 456.16 | 0 | 0 | 1.5661 | 1566.15 | 1.5661 | 1566.15 | 0 | 0 | 2024-08-19 16:24:07 | 0.5533 | 2090.1337 | 2090.1337 | 22888.69 | Close | 17.2648 |  | -0.0012 | 32.9 | 0 | 0
749 | 2 | 4 |  | CC Chg | 02:56:30 | 06:05:25 | 155.506 | 3.5584 | 0.4575 | 457.45 | 0.4575 | 457.45 | 0 | 0 | 1.5708 | 1570.76 | 1.5708 | 1570.76 | 0 | 0 | 2024-08-19 16:24:37 | 0.5534 | 4180.3476 | 4180.3476 | 22891.67 | Close | 17.31384 |  | -0.0014 | 32.9 | 0 | 0
750 | 2 | 4 |  | CC Chg | 02:57:00 | 06:05:55 | 155.506 | 3.559 | 0.4587 | 458.75 | 0.4587 | 458.75 | 0 | 0 | 1.5754 | 1575.37 | 1.5754 | 1575.37 | 0 | 0 | 2024-08-19 16:25:07 | 0.5535 | 2090.1337 | 2090.1337 | 22894.67 | Close | 17.36289 |  | -0.0012 | 32.9 | 0 | 0
751 | 2 | 4 |  | CC Chg | 02:57:30 | 06:06:25 | 155.506 | 3.5596 | 0.46 | 460.05 | 0.46 | 460.05 | 0 | 0 | 1.58 | 1579.98 | 1.58 | 1579.98 | 0 | 0 | 2024-08-19 16:25:37 | 0.5535 | 2090.1337 | 2090.1337 | 22899.64 | Close | 17.41194 |  | -0.0014 | 32.9 | 0 | 0
752 | 2 | 4 |  | CC Chg | 02:58:00 | 06:06:55 | 155.506 | 3.56 | 0.4613 | 461.34 | 0.4613 | 461.34 | 0 | 0 | 1.5846 | 1584.59 | 1.5846 | 1584.59 | 0 | 0 | 2024-08-19 16:26:07 | 0.5536 | 4180.2356 | 4180.2356 | 22901.64 | Close | 17.46099 |  | -0.0014 | 32.9 | 0 | 0
753 | 2 | 4 |  | CC Chg | 02:58:30 | 06:07:25 | 155.506 | 3.5606 | 0.4626 | 462.64 | 0.4626 | 462.64 | 0 | 0 | 1.5892 | 1589.21 | 1.5892 | 1589.21 | 0 | 0 | 2024-08-19 16:26:37 | 0.5537 | 2090.1337 | 2090.1337 | 22904.64 | Close | 17.51003 |  | -0.0012 | 32.9 | 0 | 0
754 | 2 | 4 |  | CC Chg | 02:59:00 | 06:07:55 | 155.506 | 3.5612 | 0.4639 | 463.93 | 0.4639 | 463.93 | 0 | 0 | 1.5938 | 1593.82 | 1.5938 | 1593.82 | 0 | 0 | 2024-08-19 16:27:07 | 0.5538 | 2090.1337 | 2090.1337 | 22908.62 | Close | 17.55908 |  | -0.0012 | 32.9 | 0 | 0
755 | 2 | 4 |  | CC Chg | 02:59:30 | 06:08:25 | 155.506 | 3.5615 | 0.4652 | 465.23 | 0.4652 | 465.23 | 0 | 0 | 1.5984 | 1598.44 | 1.5984 | 1598.44 | 0 | 0 | 2024-08-19 16:27:37 | 0.5538 | 4180.3476 | 4180.3476 | 22911.61 | Close | 17.60813 |  | -0.0014 | 32.9 | 0 | 0
756 | 2 | 4 |  | CC Chg | 03:00:00 | 06:08:55 | 155.506 | 3.5621 | 0.4665 | 466.53 | 0.4665 | 466.53 | 0 | 0 | 1.6031 | 1603.05 | 1.6031 | 1603.05 | 0 | 0 | 2024-08-19 16:28:07 | 0.5539 | 2090.1337 | 2090.1337 | 22915.59 | Close | 17.65717 |  | -0.0014 | 32.9 | 0 | 0
757 | 2 | 4 |  | CC Chg | 03:00:30 | 06:09:25 | 155.506 | 3.5624 | 0.4678 | 467.82 | 0.4678 | 467.82 | 0 | 0 | 1.6077 | 1607.67 | 1.6077 | 1607.67 | 0 | 0 | 2024-08-19 16:28:37 | 0.554 | 4180.2675 | 4180.2675 | 22917.59 | Close | 17.70622 |  | -0.0014 | 32.9 | 0 | 0
758 | 2 | 4 |  | CC Chg | 03:01:00 | 06:09:55 | 155.506 | 3.5631 | 0.4691 | 469.12 | 0.4691 | 469.12 | 0 | 0 | 1.6123 | 1612.28 | 1.6123 | 1612.28 | 0 | 0 | 2024-08-19 16:29:07 | 0.5541 | 2090.1178 | 2090.1178 | 22921.57 | Close | 17.75527 |  | -0.0014 | 32.9 | 0 | 0
759 | 2 | 4 |  | CC Chg | 03:01:30 | 06:10:25 | 155.506 | 3.5637 | 0.4704 | 470.41 | 0.4704 | 470.41 | 0 | 0 | 1.6169 | 1616.9 | 1.6169 | 1616.9 | 0 | 0 | 2024-08-19 16:29:37 | 0.5542 | 2090.1337 | 2090.1337 | 22926.55 | Close | 17.80431 |  | -0.0015 | 32.9 | 0 | 0
760 | 2 | 4 |  | CC Chg | 03:02:00 | 06:10:55 | 155.506 | 3.564 | 0.4717 | 471.71 | 0.4717 | 471.71 | 0 | 0 | 1.6215 | 1621.52 | 1.6215 | 1621.52 | 0 | 0 | 2024-08-19 16:30:07 | 0.5542 | 4180.2675 | 4180.2675 | 22926.56 | Close | 17.85336 |  | -0.0012 | 32.9 | 0 | 0
761 | 2 | 4 |  | CC Chg | 03:02:30 | 06:11:25 | 155.506 | 3.5649 | 0.473 | 473 | 0.473 | 473 | 0 | 0 | 1.6261 | 1626.14 | 1.6261 | 1626.14 | 0 | 0 | 2024-08-19 16:30:37 | 0.5544 | 1393.4865 | 1393.4865 | 22933.53 | Close | 17.90241 |  | -0.0014 | 32.9 | 0 | 0
762 | 2 | 4 |  | CC Chg | 03:03:00 | 06:11:55 | 155.506 | 3.5652 | 0.4743 | 474.3 | 0.4743 | 474.3 | 0 | 0 | 1.6308 | 1630.76 | 1.6308 | 1630.76 | 0 | 0 | 2024-08-19 16:31:07 | 0.5544 | 4180.2675 | 4180.2675 | 22935.53 | Close | 17.95146 |  | -0.0014 | 32.9 | 0 | 0
763 | 2 | 4 |  | CC Chg | 03:03:30 | 06:12:25 | 155.506 | 3.5658 | 0.4756 | 475.6 | 0.4756 | 475.6 | 0 | 0 | 1.6354 | 1635.38 | 1.6354 | 1635.38 | 0 | 0 | 2024-08-19 16:31:37 | 0.5545 | 2090.1337 | 2090.1337 | 22939.51 | Close | 18.0005 |  | -0.0014 | 32.9 | 0 | 0
764 | 2 | 4 |  | CC Chg | 03:04:00 | 06:12:55 | 155.506 | 3.5665 | 0.4769 | 476.89 | 0.4769 | 476.89 | 0 | 0 | 1.64 | 1640 | 1.64 | 1640 | 0 | 0 | 2024-08-19 16:32:07 | 0.5546 | 2090.1738 | 2090.1738 | 22943.5 | Close | 18.04955 |  | -0.0014 | 32.9 | 0 | 0
765 | 2 | 4 |  | CC Chg | 03:04:30 | 06:13:25 | 155.506 | 3.5668 | 0.4782 | 478.19 | 0.4782 | 478.19 | 0 | 0 | 1.6446 | 1644.62 | 1.6446 | 1644.62 | 0 | 0 | 2024-08-19 16:32:37 | 0.5547 | 4180.2675 | 4180.2675 | 22945.49 | Close | 18.0986 |  | -0.0014 | 32.9 | 0 | 0
766 | 2 | 4 |  | CC Chg | 03:05:00 | 06:13:55 | 155.506 | 3.5674 | 0.4795 | 479.48 | 0.4795 | 479.48 | 0 | 0 | 1.6492 | 1649.25 | 1.6492 | 1649.25 | 0 | 0 | 2024-08-19 16:33:07 | 0.5548 | 2090.1337 | 2090.1337 | 22949.48 | Close | 18.14765 |  | -0.0014 | 32.9 | 0 | 0
767 | 2 | 4 |  | CC Chg | 03:05:30 | 06:14:25 | 155.506 | 3.5677 | 0.4808 | 480.78 | 0.4808 | 480.78 | 0 | 0 | 1.6539 | 1653.87 | 1.6539 | 1653.87 | 0 | 0 | 2024-08-19 16:33:37 | 0.5548 | 4180.3476 | 4180.3476 | 22951.48 | Close | 18.19669 |  | -0.0014 | 32.9 | 0 | 0
768 | 2 | 4 |  | CC Chg | 03:06:00 | 06:14:55 | 155.506 | 3.5683 | 0.4821 | 482.08 | 0.4821 | 482.08 | 0 | 0 | 1.6585 | 1658.49 | 1.6585 | 1658.49 | 0 | 0 | 2024-08-19 16:34:07 | 0.5549 | 2086.768 | 2086.768 | 22955.47 | Close | 18.24574 |  | -0.0014 | 32.9 | 0 | 0
769 | 2 | 4 |  | CC Chg | 03:06:30 | 06:15:25 | 155.506 | 3.5689 | 0.4834 | 483.37 | 0.4834 | 483.37 | 0 | 0 | 1.6631 | 1663.12 | 1.6631 | 1663.12 | 0 | 0 | 2024-08-19 16:34:37 | 0.555 | 2093.5104 | 2093.5104 | 22959.45 | Close | 18.29479 |  | -0.0014 | 32.9 | 0 | 0
770 | 2 | 4 |  | CC Chg | 03:07:00 | 06:15:55 | 155.506 | 3.5693 | 0.4847 | 484.67 | 0.4847 | 484.67 | 0 | 0 | 1.6677 | 1667.74 | 1.6677 | 1667.74 | 0 | 0 | 2024-08-19 16:35:07 | 0.555 | 4166.7943 | 4166.7943 | 22961.45 | Close | 18.34383 |  | -0.0014 | 32.9 | 0 | 0
771 | 2 | 4 |  | CC Chg | 03:07:30 | 06:16:25 | 155.506 | 3.5699 | 0.486 | 485.96 | 0.486 | 485.96 | 0 | 0 | 1.6724 | 1672.37 | 1.6724 | 1672.37 | 0 | 0 | 2024-08-19 16:35:37 | 0.5551 | 2090.1337 | 2090.1337 | 22964.45 | Close | 18.39288 |  | -0.0012 | 32.9 | 0 | 0
772 | 2 | 4 |  | CC Chg | 03:08:00 | 06:16:55 | 155.506 | 3.5705 | 0.4873 | 487.26 | 0.4873 | 487.26 | 0 | 0 | 1.677 | 1677 | 1.677 | 1677 | 0 | 0 | 2024-08-19 16:36:07 | 0.5552 | 2093.5104 | 2093.5104 | 22969.42 | Close | 18.44193 |  | -0.0014 | 32.9 | 0 | 0
773 | 2 | 4 |  | CC Chg | 03:08:30 | 06:17:25 | 155.506 | 3.5708 | 0.4886 | 488.56 | 0.4886 | 488.56 | 0 | 0 | 1.6816 | 1681.62 | 1.6816 | 1681.62 | 0 | 0 | 2024-08-19 16:36:37 | 0.5553 | 4166.906 | 4166.906 | 22970.43 | Close | 18.49098 |  | -0.0012 | 32.9 | 0 | 0
774 | 2 | 4 |  | CC Chg | 03:09:00 | 06:17:55 | 155.506 | 3.5714 | 0.4899 | 489.85 | 0.4899 | 489.85 | 0 | 0 | 1.6863 | 1686.25 | 1.6863 | 1686.25 | 0 | 0 | 2024-08-19 16:37:07 | 0.5554 | 2090.1337 | 2090.1337 | 22975.4 | Close | 18.54002 |  | -0.0014 | 32.9 | 0 | 0
775 | 2 | 4 |  | CC Chg | 03:09:30 | 06:18:25 | 155.506 | 3.572 | 0.4911 | 491.15 | 0.4911 | 491.15 | 0 | 0 | 1.6909 | 1690.88 | 1.6909 | 1690.88 | 0 | 0 | 2024-08-19 16:37:37 | 0.5555 | 2090.1337 | 2090.1337 | 22979.39 | Close | 18.58907 |  | -0.0014 | 32.9 | 0 | 0
776 | 2 | 4 |  | CC Chg | 03:10:00 | 06:18:55 | 155.506 | 3.573 | 0.4924 | 492.44 | 0.4924 | 492.44 | 0 | 0 | 1.6955 | 1695.51 | 1.6955 | 1695.51 | 0 | 0 | 2024-08-19 16:38:07 | 0.5556 | 1393.3745 | 1393.3745 | 22984.38 | Close | 18.63812 |  | -0.0012 | 32.9 | 0 | 0
777 | 2 | 4 |  | CC Chg | 03:10:30 | 06:19:25 | 155.506 | 3.5733 | 0.4937 | 493.74 | 0.4937 | 493.74 | 0 | 0 | 1.7001 | 1700.14 | 1.7001 | 1700.14 | 0 | 0 | 2024-08-19 16:38:37 | 0.5557 | 4180.2675 | 4180.2675 | 22986.38 | Close | 18.68716 |  | -0.0012 | 32.9 | 0 | 0
778 | 2 | 4 |  | CC Chg | 03:11:00 | 06:19:55 | 155.506 | 3.5739 | 0.495 | 495.03 | 0.495 | 495.03 | 0 | 0 | 1.7048 | 1704.77 | 1.7048 | 1704.77 | 0 | 0 | 2024-08-19 16:39:07 | 0.5558 | 2090.1337 | 2090.1337 | 22991.35 | Close | 18.73621 |  | -0.0014 | 32.9 | 0 | 0
779 | 2 | 4 |  | CC Chg | 03:11:30 | 06:20:25 | 155.506 | 3.5742 | 0.4963 | 496.33 | 0.4963 | 496.33 | 0 | 0 | 1.7094 | 1709.4 | 1.7094 | 1709.4 | 0 | 0 | 2024-08-19 16:39:37 | 0.5558 | 4180.3476 | 4180.3476 | 22993.34 | Close | 18.78526 |  | -0.0014 | 32.9 | 0 | 0
780 | 2 | 4 |  | CC Chg | 03:12:00 | 06:20:55 | 155.506 | 3.5748 | 0.4976 | 497.63 | 0.4976 | 497.63 | 0 | 0 | 1.714 | 1714.03 | 1.714 | 1714.03 | 0 | 0 | 2024-08-19 16:40:07 | 0.5559 | 2090.1337 | 2090.1337 | 22997.33 | Close | 18.8343 |  | -0.0014 | 32.9 | 0 | 0
781 | 2 | 4 |  | CC Chg | 03:12:30 | 06:21:25 | 155.506 | 3.5755 | 0.4989 | 498.92 | 0.4989 | 498.92 | 0 | 0 | 1.7187 | 1718.67 | 1.7187 | 1718.67 | 0 | 0 | 2024-08-19 16:40:37 | 0.556 | 2090.1337 | 2090.1337 | 23000.33 | Close | 18.88335 |  | -0.0012 | 32.9 | 0 | 0
782 | 2 | 4 |  | CC Chg | 03:13:00 | 06:21:55 | 155.506 | 3.5758 | 0.5002 | 500.22 | 0.5002 | 500.22 | 0 | 0 | 1.7233 | 1723.3 | 1.7233 | 1723.3 | 0 | 0 | 2024-08-19 16:41:07 | 0.5561 | 4180.4596 | 4180.4596 | 23002.32 | Close | 18.9324 |  | -0.0012 | 32.9 | 0 | 0
783 | 2 | 4 |  | CC Chg | 03:13:30 | 06:22:25 | 155.506 | 3.5764 | 0.5015 | 501.51 | 0.5015 | 501.51 | 0 | 0 | 1.7279 | 1727.93 | 1.7279 | 1727.93 | 0 | 0 | 2024-08-19 16:41:37 | 0.5561 | 2090.1337 | 2090.1337 | 23006.31 | Close | 18.98145 |  | -0.0012 | 32.9 | 0 | 0
784 | 2 | 4 |  | CC Chg | 03:14:00 | 06:22:55 | 155.506 | 3.577 | 0.5028 | 502.81 | 0.5028 | 502.81 | 0 | 0 | 1.7326 | 1732.57 | 1.7326 | 1732.57 | 0 | 0 | 2024-08-19 16:42:07 | 0.5562 | 2090.1337 | 2090.1337 | 23010.3 | Close | 19.03049 |  | -0.0012 | 32.9 | 0 | 0
785 | 2 | 4 |  | CC Chg | 03:14:30 | 06:23:25 | 155.506 | 3.5773 | 0.5041 | 504.11 | 0.5041 | 504.11 | 0 | 0 | 1.7372 | 1737.2 | 1.7372 | 1737.2 | 0 | 0 | 2024-08-19 16:42:37 | 0.5563 | 4180.2356 | 4180.2356 | 23013.28 | Close | 19.07954 |  | -0.0014 | 32.9 | 0 | 0
786 | 2 | 4 |  | CC Chg | 03:15:00 | 06:23:55 | 155.506 | 3.5779 | 0.5054 | 505.4 | 0.5054 | 505.4 | 0 | 0 | 1.7418 | 1741.84 | 1.7418 | 1741.84 | 0 | 0 | 2024-08-19 16:43:07 | 0.5564 | 2090.1337 | 2090.1337 | 23016.28 | Close | 19.12859 |  | -0.0012 | 32.9 | 0 | 0
787 | 2 | 4 |  | CC Chg | 03:15:30 | 06:24:25 | 155.506 | 3.5782 | 0.5067 | 506.7 | 0.5067 | 506.7 | 0 | 0 | 1.7465 | 1746.48 | 1.7465 | 1746.48 | 0 | 0 | 2024-08-19 16:43:37 | 0.5564 | 4180.2675 | 4180.2675 | 23018.27 | Close | 19.17763 |  | -0.0012 | 32.9 | 0 | 0
788 | 2 | 4 |  | CC Chg | 03:16:00 | 06:24:55 | 155.506 | 3.5789 | 0.508 | 507.99 | 0.508 | 507.99 | 0 | 0 | 1.7511 | 1751.11 | 1.7511 | 1751.11 | 0 | 0 | 2024-08-19 16:44:07 | 0.5565 | 2090.1738 | 2090.1738 | 23024.24 | Close | 19.22668 |  | -0.0015 | 32.9 | 0 | 0
789 | 2 | 4 |  | CC Chg | 03:16:30 | 06:25:25 | 155.506 | 3.5795 | 0.5093 | 509.29 | 0.5093 | 509.29 | 0 | 0 | 1.7558 | 1755.75 | 1.7558 | 1755.75 | 0 | 0 | 2024-08-19 16:44:37 | 0.5566 | 2090.1337 | 2090.1337 | 23026.25 | Close | 19.27573 |  | -0.0012 | 32.9 | 0 | 0
790 | 2 | 4 |  | CC Chg | 03:17:00 | 06:25:55 | 155.506 | 3.5798 | 0.5106 | 510.59 | 0.5106 | 510.59 | 0 | 0 | 1.7604 | 1760.39 | 1.7604 | 1760.39 | 0 | 0 | 2024-08-19 16:45:07 | 0.5567 | 4180.2675 | 4180.2675 | 23028.24 | Close | 19.32478 |  | -0.0012 | 32.9 | 0 | 0
791 | 2 | 4 |  | CC Chg | 03:17:30 | 06:26:25 | 155.506 | 3.5807 | 0.5119 | 511.88 | 0.5119 | 511.88 | 0 | 0 | 1.765 | 1765.03 | 1.765 | 1765.03 | 0 | 0 | 2024-08-19 16:45:37 | 0.5568 | 1393.4119 | 1393.4119 | 23035.21 | Close | 19.37382 |  | -0.0014 | 32.9 | 0 | 0
792 | 2 | 4 |  | CC Chg | 03:18:00 | 06:26:55 | 155.506 | 3.581 | 0.5132 | 513.18 | 0.5132 | 513.18 | 0 | 0 | 1.7697 | 1769.67 | 1.7697 | 1769.67 | 0 | 0 | 2024-08-19 16:46:07 | 0.5569 | 4180.2675 | 4180.2675 | 23038.19 | Close | 19.42287 |  | -0.0015 | 32.9 | 0 | 0
793 | 2 | 4 |  | CC Chg | 03:18:30 | 06:27:25 | 155.506 | 3.5817 | 0.5145 | 514.47 | 0.5145 | 514.47 | 0 | 0 | 1.7743 | 1774.31 | 1.7743 | 1774.31 | 0 | 0 | 2024-08-19 16:46:37 | 0.557 | 2090.1337 | 2090.1337 | 23041.19 | Close | 19.47192 |  | -0.0014 | 32.9 | 0 | 0
794 | 2 | 4 |  | CC Chg | 03:19:00 | 06:27:55 | 155.506 | 3.582 | 0.5158 | 515.77 | 0.5158 | 515.77 | 0 | 0 | 1.779 | 1778.95 | 1.779 | 1778.95 | 0 | 0 | 2024-08-19 16:47:07 | 0.557 | 4180.2356 | 4180.2356 | 23043.18 | Close | 19.52096 |  | -0.0014 | 32.9 | 0 | 0
795 | 2 | 4 |  | CC Chg | 03:19:30 | 06:28:25 | 155.506 | 3.5826 | 0.5171 | 517.06 | 0.5171 | 517.06 | 0 | 0 | 1.7836 | 1783.6 | 1.7836 | 1783.6 | 0 | 0 | 2024-08-19 16:47:37 | 0.5571 | 2090.1337 | 2090.1337 | 23047.17 | Close | 19.57001 |  | -0.0014 | 32.9 | 0 | 0
796 | 2 | 4 |  | CC Chg | 03:20:00 | 06:28:55 | 155.506 | 3.5829 | 0.5184 | 518.36 | 0.5184 | 518.36 | 0 | 0 | 1.7882 | 1788.24 | 1.7882 | 1788.24 | 0 | 0 | 2024-08-19 16:48:07 | 0.5572 | 4180.2675 | 4180.2675 | 23049.16 | Close | 19.61906 |  | -0.0014 | 32.9 | 0 | 0
797 | 2 | 4 |  | CC Chg | 03:20:30 | 06:29:25 | 155.506 | 3.5835 | 0.5197 | 519.66 | 0.5197 | 519.66 | 0 | 0 | 1.7929 | 1792.88 | 1.7929 | 1792.88 | 0 | 0 | 2024-08-19 16:48:37 | 0.5573 | 2086.7521 | 2086.7521 | 23053.16 | Close | 19.6681 |  | -0.0014 | 32.9 | 0 | 0
798 | 2 | 4 |  | CC Chg | 03:21:00 | 06:29:55 | 155.506 | 3.5838 | 0.521 | 520.95 | 0.521 | 520.95 | 0 | 0 | 1.7975 | 1797.53 | 1.7975 | 1797.53 | 0 | 0 | 2024-08-19 16:49:07 | 0.5573 | 4193.7959 | 4193.7959 | 23054.15 | Close | 19.71715 |  | -0.0012 | 32.9 | 0 | 0
799 | 2 | 4 |  | CC Chg | 03:21:30 | 06:30:25 | 155.506 | 3.5844 | 0.5222 | 522.25 | 0.5222 | 522.25 | 0 | 0 | 1.8022 | 1802.17 | 1.8022 | 1802.17 | 0 | 0 | 2024-08-19 16:49:37 | 0.5574 | 2090.1337 | 2090.1337 | 23059.13 | Close | 19.7662 |  | -0.0014 | 32.9 | 0 | 0
800 | 2 | 4 |  | CC Chg | 03:22:00 | 06:30:55 | 155.506 | 3.5848 | 0.5235 | 523.54 | 0.5235 | 523.54 | 0 | 0 | 1.8068 | 1806.82 | 1.8068 | 1806.82 | 0 | 0 | 2024-08-19 16:50:07 | 0.5575 | 4180.3476 | 4180.3476 | 23061.12 | Close | 19.81524 |  | -0.0014 | 32.9 | 0 | 0
801 | 2 | 4 |  | CC Chg | 03:22:30 | 06:31:25 | 155.506 | 3.5854 | 0.5248 | 524.84 | 0.5248 | 524.84 | 0 | 0 | 1.8115 | 1811.46 | 1.8115 | 1811.46 | 0 | 0 | 2024-08-19 16:50:37 | 0.5575 | 2090.1337 | 2090.1337 | 23065.11 | Close | 19.86429 |  | -0.0014 | 32.9 | 0 | 0
802 | 2 | 4 |  | CC Chg | 03:23:00 | 06:31:55 | 155.506 | 3.5857 | 0.5261 | 526.14 | 0.5261 | 526.14 | 0 | 0 | 1.8161 | 1816.11 | 1.8161 | 1816.11 | 0 | 0 | 2024-08-19 16:51:07 | 0.5576 | 4180.2675 | 4180.2675 | 23066.12 | Close | 19.91334 |  | -0.0012 | 32.9 | 0 | 0
803 | 2 | 4 |  | CC Chg | 03:23:30 | 06:32:25 | 155.506 | 3.586 | 0.5274 | 527.43 | 0.5274 | 527.43 | 0 | 0 | 1.8208 | 1820.75 | 1.8208 | 1820.75 | 0 | 0 | 2024-08-19 16:51:37 | 0.5576 | 4166.906 | 4166.906 | 23069.1 | Close | 19.96239 |  | -0.0014 | 32.9 | 0 | 0
804 | 2 | 4 |  | CC Chg | 03:24:00 | 06:32:55 | 155.506 | 3.5866 | 0.5287 | 528.73 | 0.5287 | 528.73 | 0 | 0 | 1.8254 | 1825.4 | 1.8254 | 1825.4 | 0 | 0 | 2024-08-19 16:52:07 | 0.5577 | 2090.1337 | 2090.1337 | 23073.09 | Close | 20.01143 |  | -0.0014 | 32.9 | 0 | 0
805 | 2 | 4 |  | CC Chg | 03:24:30 | 06:33:25 | 155.506 | 3.5869 | 0.53 | 530.02 | 0.53 | 530.02 | 0 | 0 | 1.8301 | 1830.05 | 1.8301 | 1830.05 | 0 | 0 | 2024-08-19 16:52:37 | 0.5578 | 4180.2675 | 4180.2675 | 23075.08 | Close | 20.06048 |  | -0.0014 | 32.9 | 0 | 0
806 | 2 | 4 |  | CC Chg | 03:25:00 | 06:33:55 | 155.506 | 3.5875 | 0.5313 | 531.32 | 0.5313 | 531.32 | 0 | 0 | 1.8347 | 1834.7 | 1.8347 | 1834.7 | 0 | 0 | 2024-08-19 16:53:07 | 0.5579 | 2090.1178 | 2090.1178 | 23079.07 | Close | 20.10953 |  | -0.0014 | 32.9 | 0 | 0
807 | 2 | 4 |  | CC Chg | 03:25:30 | 06:34:25 | 155.506 | 3.5879 | 0.5326 | 532.62 | 0.5326 | 532.62 | 0 | 0 | 1.8393 | 1839.35 | 1.8393 | 1839.35 | 0 | 0 | 2024-08-19 16:53:37 | 0.5579 | 4180.2675 | 4180.2675 | 23081.07 | Close | 20.15857 |  | -0.0014 | 32.9 | 0 | 0
808 | 2 | 4 |  | CC Chg | 03:26:00 | 06:34:55 | 155.506 | 3.5888 | 0.5339 | 533.91 | 0.5339 | 533.91 | 0 | 0 | 1.844 | 1844 | 1.844 | 1844 | 0 | 0 | 2024-08-19 16:54:07 | 0.5581 | 1393.4225 | 1393.4225 | 23087.05 | Close | 20.20762 |  | -0.0014 | 32.9 | 0 | 0
809 | 2 | 4 |  | CC Chg | 03:26:30 | 06:35:25 | 155.506 | 3.5891 | 0.5352 | 535.21 | 0.5352 | 535.21 | 0 | 0 | 1.8486 | 1848.65 | 1.8486 | 1848.65 | 0 | 0 | 2024-08-19 16:54:37 | 0.5581 | 4180.4596 | 4180.4596 | 23089.04 | Close | 20.25667 |  | -0.0014 | 32.9 | 0 | 0
810 | 2 | 4 |  | CC Chg | 03:27:00 | 06:35:55 | 155.506 | 3.5894 | 0.5365 | 536.5 | 0.5365 | 536.5 | 0 | 0 | 1.8533 | 1853.3 | 1.8533 | 1853.3 | 0 | 0 | 2024-08-19 16:55:07 | 0.5582 | 4180.2675 | 4180.2675 | 23091.03 | Close | 20.30572 |  | -0.0014 | 32.9 | 0 | 0
811 | 2 | 4 |  | CC Chg | 03:27:30 | 06:36:25 | 155.506 | 3.59 | 0.5378 | 537.8 | 0.5378 | 537.8 | 0 | 0 | 1.858 | 1857.95 | 1.858 | 1857.95 | 0 | 0 | 2024-08-19 16:55:37 | 0.5583 | 2090.1337 | 2090.1337 | 23095.02 | Close | 20.35476 |  | -0.0014 | 32.9 | 0 | 0
812 | 2 | 4 |  | CC Chg | 03:28:00 | 06:36:55 | 155.506 | 3.5903 | 0.5391 | 539.1 | 0.5391 | 539.1 | 0 | 0 | 1.8626 | 1862.6 | 1.8626 | 1862.6 | 0 | 0 | 2024-08-19 16:56:07 | 0.5583 | 4180.3476 | 4180.3476 | 23096.02 | Close | 20.40381 |  | -0.0012 | 32.9 | 0 | 0
813 | 2 | 4 |  | CC Chg | 03:28:30 | 06:37:25 | 155.506 | 3.5907 | 0.5404 | 540.39 | 0.5404 | 540.39 | 0 | 0 | 1.8673 | 1867.26 | 1.8673 | 1867.26 | 0 | 0 | 2024-08-19 16:56:37 | 0.5584 | 4180.2675 | 4180.2675 | 23099.01 | Close | 20.45286 |  | -0.0014 | 32.9 | 0 | 0
814 | 2 | 4 |  | CC Chg | 03:29:00 | 06:37:55 | 155.506 | 3.5913 | 0.5417 | 541.69 | 0.5417 | 541.69 | 0 | 0 | 1.8719 | 1871.91 | 1.8719 | 1871.91 | 0 | 0 | 2024-08-19 16:57:07 | 0.5585 | 2090.1337 | 2090.1337 | 23102.99 | Close | 20.50191 |  | -0.0014 | 32.9 | 0 | 0
815 | 2 | 4 |  | CC Chg | 03:29:30 | 06:38:25 | 155.506 | 3.5916 | 0.543 | 542.98 | 0.543 | 542.98 | 0 | 0 | 1.8766 | 1876.56 | 1.8766 | 1876.56 | 0 | 0 | 2024-08-19 16:57:37 | 0.5585 | 4180.0116 | 4180.0116 | 23104 | Close | 20.55095 |  | -0.0012 | 32.9 | 0 | 0
816 | 2 | 4 |  | CC Chg | 03:30:00 | 06:38:55 | 155.506 | 3.5919 | 0.5443 | 544.28 | 0.5443 | 544.28 | 0 | 0 | 1.8812 | 1881.22 | 1.8812 | 1881.22 | 0 | 0 | 2024-08-19 16:58:07 | 0.5586 | 4180.2675 | 4180.2675 | 23106.98 | Close | 20.6 |  | -0.0014 | 32.9 | 0 | 0
817 | 2 | 4 |  | CC Chg | 03:30:30 | 06:39:25 | 155.506 | 3.5925 | 0.5456 | 545.57 | 0.5456 | 545.57 | 0 | 0 | 1.8859 | 1885.88 | 1.8859 | 1885.88 | 0 | 0 | 2024-08-19 16:58:37 | 0.5587 | 2090.1337 | 2090.1337 | 23110.97 | Close | 20.64904 |  | -0.0014 | 32.9 | 0 | 0
818 | 2 | 4 |  | CC Chg | 03:31:00 | 06:39:55 | 155.506 | 3.5928 | 0.5469 | 546.87 | 0.5469 | 546.87 | 0 | 0 | 1.8905 | 1890.53 | 1.8905 | 1890.53 | 0 | 0 | 2024-08-19 16:59:07 | 0.5587 | 4180.2356 | 4180.2356 | 23112.96 | Close | 20.69809 |  | -0.0014 | 32.9 | 0 | 0
819 | 2 | 4 |  | CC Chg | 03:31:30 | 06:40:25 | 155.506 | 3.5931 | 0.5482 | 548.17 | 0.5482 | 548.17 | 0 | 0 | 1.8952 | 1895.19 | 1.8952 | 1895.19 | 0 | 0 | 2024-08-19 16:59:37 | 0.5588 | 4180.2675 | 4180.2675 | 23114.95 | Close | 20.74714 |  | -0.0014 | 32.9 | 0 | 0
820 | 2 | 4 |  | CC Chg | 03:32:00 | 06:40:55 | 155.506 | 3.5938 | 0.5495 | 549.46 | 0.5495 | 549.46 | 0 | 0 | 1.8998 | 1899.84 | 1.8998 | 1899.84 | 0 | 0 | 2024-08-19 17:00:07 | 0.5588 | 2090.1337 | 2090.1337 | 23118.94 | Close | 20.79618 |  | -0.0014 | 32.9 | 0 | 0
821 | 2 | 4 |  | CC Chg | 03:32:30 | 06:41:25 | 155.506 | 3.5941 | 0.5508 | 550.76 | 0.5508 | 550.76 | 0 | 0 | 1.9045 | 1904.5 | 1.9045 | 1904.5 | 0 | 0 | 2024-08-19 17:00:37 | 0.5589 | 4180.5716 | 4180.5716 | 23119.95 | Close | 20.84523 |  | -0.0012 | 32.9 | 0 | 0
822 | 2 | 4 |  | CC Chg | 03:33:00 | 06:41:55 | 155.506 | 3.5947 | 0.5521 | 552.05 | 0.5521 | 552.05 | 0 | 0 | 1.9092 | 1909.16 | 1.9092 | 1909.16 | 0 | 0 | 2024-08-19 17:01:07 | 0.559 | 2090.1337 | 2090.1337 | 23124.92 | Close | 20.89428 |  | -0.0014 | 32.9 | 0 | 0
823 | 2 | 4 |  | CC Chg | 03:33:30 | 06:42:25 | 155.506 | 3.595 | 0.5533 | 553.35 | 0.5533 | 553.35 | 0 | 0 | 1.9138 | 1913.82 | 1.9138 | 1913.82 | 0 | 0 | 2024-08-19 17:01:37 | 0.559 | 4180.2675 | 4180.2675 | 23126.92 | Close | 20.94333 |  | -0.0014 | 32.9 | 0 | 0
824 | 2 | 4 |  | CC Chg | 03:34:00 | 06:42:55 | 155.506 | 3.5953 | 0.5546 | 554.65 | 0.5546 | 554.65 | 0 | 0 | 1.9185 | 1918.48 | 1.9185 | 1918.48 | 0 | 0 | 2024-08-19 17:02:07 | 0.5591 | 4180.2356 | 4180.2356 | 23128.91 | Close | 20.99237 |  | -0.0014 | 32.9 | 0 | 0
825 | 2 | 4 |  | CC Chg | 03:34:30 | 06:43:25 | 155.506 | 3.5956 | 0.5559 | 555.94 | 0.5559 | 555.94 | 0 | 0 | 1.9231 | 1923.13 | 1.9231 | 1923.13 | 0 | 0 | 2024-08-19 17:02:37 | 0.5591 | 4180.2675 | 4180.2675 | 23130.9 | Close | 21.04142 |  | -0.0014 | 32.9 | 0 | 0
826 | 2 | 4 |  | CC Chg | 03:35:00 | 06:43:55 | 155.506 | 3.5965 | 0.5572 | 557.24 | 0.5572 | 557.24 | 0 | 0 | 1.9278 | 1927.8 | 1.9278 | 1927.8 | 0 | 0 | 2024-08-19 17:03:07 | 0.5593 | 1393.4225 | 1393.4225 | 23136.88 | Close | 21.09047 |  | -0.0014 | 32.9 | 0 | 0
827 | 2 | 4 |  | CC Chg | 03:35:30 | 06:44:25 | 155.506 | 3.5969 | 0.5585 | 558.53 | 0.5585 | 558.53 | 0 | 0 | 1.9325 | 1932.46 | 1.9325 | 1932.46 | 0 | 0 | 2024-08-19 17:03:37 | 0.5593 | 4180.3476 | 4180.3476 | 23138.88 | Close | 21.13952 |  | -0.0014 | 32.9 | 0 | 0
828 | 2 | 4 |  | CC Chg | 03:36:00 | 06:44:55 | 155.506 | 3.5972 | 0.5598 | 559.83 | 0.5598 | 559.83 | 0 | 0 | 1.9371 | 1937.12 | 1.9371 | 1937.12 | 0 | 0 | 2024-08-19 17:04:07 | 0.5594 | 4180.2675 | 4180.2675 | 23140.87 | Close | 21.18856 |  | -0.0014 | 32.9 | 0 | 0
829 | 2 | 4 |  | CC Chg | 03:36:30 | 06:45:25 | 155.506 | 3.5978 | 0.5611 | 561.13 | 0.5611 | 561.13 | 0 | 0 | 1.9418 | 1941.78 | 1.9418 | 1941.78 | 0 | 0 | 2024-08-19 17:04:37 | 0.5595 | 2090.1337 | 2090.1337 | 23144.86 | Close | 21.23761 |  | -0.0014 | 32.9 | 0 | 0
830 | 2 | 4 |  | CC Chg | 03:37:00 | 06:45:55 | 155.506 | 3.5981 | 0.5624 | 562.42 | 0.5624 | 562.42 | 0 | 0 | 1.9464 | 1946.44 | 1.9464 | 1946.44 | 0 | 0 | 2024-08-19 17:05:07 | 0.5595 | 4180.2356 | 4180.2356 | 23146.85 | Close | 21.28666 |  | -0.0014 | 32.9 | 0 | 0
831 | 2 | 4 |  | CC Chg | 03:37:30 | 06:46:25 | 155.506 | 3.5987 | 0.5637 | 563.72 | 0.5637 | 563.72 | 0 | 0 | 1.9511 | 1951.11 | 1.9511 | 1951.11 | 0 | 0 | 2024-08-19 17:05:37 | 0.5596 | 2090.1337 | 2090.1337 | 23150.84 | Close | 21.3357 |  | -0.0014 | 32.9 | 0 | 0
832 | 2 | 4 |  | CC Chg | 03:38:00 | 06:46:55 | 155.506 | 3.599 | 0.565 | 565.01 | 0.565 | 565.01 | 0 | 0 | 1.9558 | 1955.77 | 1.9558 | 1955.77 | 0 | 0 | 2024-08-19 17:06:07 | 0.5597 | 4180.2675 | 4180.2675 | 23151.84 | Close | 21.38475 |  | -0.0012 | 32.9 | 0 | 0
833 | 2 | 4 |  | CC Chg | 03:38:30 | 06:47:25 | 155.506 | 3.5996 | 0.5663 | 566.31 | 0.5663 | 566.31 | 0 | 0 | 1.9604 | 1960.43 | 1.9604 | 1960.43 | 0 | 0 | 2024-08-19 17:06:37 | 0.5598 | 2090.1738 | 2090.1738 | 23156.82 | Close | 21.4338 |  | -0.0014 | 32.9 | 0 | 0
834 | 2 | 4 |  | CC Chg | 03:39:00 | 06:47:55 | 155.506 | 3.6 | 0.5676 | 567.6 | 0.5676 | 567.6 | 0 | 0 | 1.9651 | 1965.1 | 1.9651 | 1965.1 | 0 | 0 | 2024-08-19 17:07:07 | 0.5598 | 4180.2675 | 4180.2675 | 23157.82 | Close | 21.48285 |  | -0.0012 | 32.9 | 0 | 0
835 | 2 | 4 |  | CC Chg | 03:39:30 | 06:48:25 | 155.506 | 3.6003 | 0.5689 | 568.9 | 0.5689 | 568.9 | 0 | 0 | 1.9698 | 1969.76 | 1.9698 | 1969.76 | 0 | 0 | 2024-08-19 17:07:37 | 0.5599 | 4166.8261 | 4166.8261 | 23159.82 | Close | 21.53189 |  | -0.0012 | 32.9 | 0 | 0
836 | 2 | 4 |  | CC Chg | 03:40:00 | 06:48:55 | 155.506 | 3.6009 | 0.5702 | 570.2 | 0.5702 | 570.2 | 0 | 0 | 1.9744 | 1974.43 | 1.9744 | 1974.43 | 0 | 0 | 2024-08-19 17:08:07 | 0.56 | 2093.4383 | 2093.4383 | 23164.79 | Close | 21.58094 |  | -0.0014 | 32.9 | 0 | 0
837 | 2 | 4 |  | CC Chg | 03:40:30 | 06:49:25 | 155.506 | 3.6012 | 0.5715 | 571.49 | 0.5715 | 571.49 | 0 | 0 | 1.9791 | 1979.1 | 1.9791 | 1979.1 | 0 | 0 | 2024-08-19 17:08:37 | 0.56 | 4166.8261 | 4166.8261 | 23165.8 | Close | 21.62998 |  | -0.0012 | 32.9 | 0 | 0
838 | 2 | 4 |  | CC Chg | 03:41:00 | 06:49:55 | 155.506 | 3.6015 | 0.5728 | 572.79 | 0.5728 | 572.79 | 0 | 0 | 1.9838 | 1983.76 | 1.9838 | 1983.76 | 0 | 0 | 2024-08-19 17:09:07 | 0.5601 | 4193.7959 | 4193.7959 | 23168.78 | Close | 21.67903 |  | -0.0014 | 32.9 | 0 | 0
839 | 2 | 4 |  | CC Chg | 03:41:30 | 06:50:25 | 155.506 | 3.6021 | 0.5741 | 574.08 | 0.5741 | 574.08 | 0 | 0 | 1.9884 | 1988.43 | 1.9884 | 1988.43 | 0 | 0 | 2024-08-19 17:09:37 | 0.5602 | 2086.808 | 2086.808 | 23172.77 | Close | 21.72808 |  | -0.0014 | 32.9 | 0 | 0
840 | 2 | 4 |  | CC Chg | 03:42:00 | 06:50:55 | 155.506 | 3.6024 | 0.5754 | 575.38 | 0.5754 | 575.38 | 0 | 0 | 1.9931 | 1993.1 | 1.9931 | 1993.1 | 0 | 0 | 2024-08-19 17:10:07 | 0.5602 | 4193.7959 | 4193.7959 | 23173.77 | Close | 21.77713 |  | -0.0012 | 32.9 | 0 | 0
841 | 2 | 4 |  | CC Chg | 03:42:30 | 06:51:25 | 155.506 | 3.6031 | 0.5767 | 576.68 | 0.5767 | 576.68 | 0 | 0 | 1.9978 | 1997.77 | 1.9978 | 1997.77 | 0 | 0 | 2024-08-19 17:10:37 | 0.5603 | 2086.768 | 2086.768 | 23177.76 | Close | 21.82617 |  | -0.0012 | 32.9 | 0 | 0
842 | 2 | 4 |  | CC Chg | 03:43:00 | 06:51:55 | 155.506 | 3.6034 | 0.578 | 577.97 | 0.578 | 577.97 | 0 | 0 | 2.0024 | 2002.44 | 2.0024 | 2002.44 | 0 | 0 | 2024-08-19 17:11:07 | 0.5603 | 4180.3476 | 4180.3476 | 23180.75 | Close | 21.87522 |  | -0.0014 | 32.9 | 0 | 0
843 | 2 | 4 |  | CC Chg | 03:43:30 | 06:52:25 | 155.506 | 3.6043 | 0.5793 | 579.27 | 0.5793 | 579.27 | 0 | 0 | 2.0071 | 2007.11 | 2.0071 | 2007.11 | 0 | 0 | 2024-08-19 17:11:37 | 0.5605 | 1393.4225 | 1393.4225 | 23185.74 | Close | 21.92427 |  | -0.0012 | 32.9 | 0 | 0
844 | 2 | 4 |  | CC Chg | 03:44:00 | 06:52:55 | 155.506 | 3.6046 | 0.5806 | 580.56 | 0.5806 | 580.56 | 0 | 0 | 2.0118 | 2011.78 | 2.0118 | 2011.78 | 0 | 0 | 2024-08-19 17:12:07 | 0.5605 | 4180.2675 | 4180.2675 | 23187.73 | Close | 21.97331 |  | -0.0012 | 32.9 | 0 | 0
845 | 2 | 4 |  | CC Chg | 03:44:30 | 06:53:25 | 155.506 | 3.6049 | 0.5819 | 581.86 | 0.5819 | 581.86 | 0 | 0 | 2.0164 | 2016.45 | 2.0164 | 2016.45 | 0 | 0 | 2024-08-19 17:12:37 | 0.5606 | 4180.3476 | 4180.3476 | 23190.71 | Close | 22.02236 |  | -0.0014 | 32.9 | 0 | 0
846 | 2 | 4 |  | CC Chg | 03:45:00 | 06:53:55 | 155.506 | 3.6055 | 0.5832 | 583.16 | 0.5832 | 583.16 | 0 | 0 | 2.0211 | 2021.12 | 2.0211 | 2021.12 | 0 | 0 | 2024-08-19 17:13:07 | 0.5607 | 2090.1337 | 2090.1337 | 23193.71 | Close | 22.07141 |  | -0.0012 | 32.9 | 0 | 0
847 | 2 | 4 |  | CC Chg | 03:45:30 | 06:54:25 | 155.506 | 3.6058 | 0.5845 | 584.45 | 0.5845 | 584.45 | 0 | 0 | 2.0258 | 2025.79 | 2.0258 | 2025.79 | 0 | 0 | 2024-08-19 17:13:37 | 0.5607 | 4180.2675 | 4180.2675 | 23197.68 | Close | 22.12046 |  | -0.0015 | 32.9 | 0 | 0
848 | 2 | 4 |  | CC Chg | 03:46:00 | 06:54:55 | 155.506 | 3.6065 | 0.5857 | 585.75 | 0.5857 | 585.75 | 0 | 0 | 2.0305 | 2030.47 | 2.0305 | 2030.47 | 0 | 0 | 2024-08-19 17:14:07 | 0.5608 | 2090.2858 | 2090.2858 | 23200.68 | Close | 22.16951 |  | -0.0014 | 32.9 | 0 | 0
849 | 2 | 4 |  | CC Chg | 03:46:30 | 06:55:25 | 155.506 | 3.6068 | 0.587 | 587.04 | 0.587 | 587.04 | 0 | 0 | 2.0351 | 2035.14 | 2.0351 | 2035.14 | 0 | 0 | 2024-08-19 17:14:37 | 0.5609 | 4180.2675 | 4180.2675 | 23202.67 | Close | 22.21855 |  | -0.0014 | 32.9 | 0 | 0
850 | 2 | 4 |  | CC Chg | 03:47:00 | 06:55:55 | 155.506 | 3.6074 | 0.5883 | 588.34 | 0.5883 | 588.34 | 0 | 0 | 2.0398 | 2039.81 | 2.0398 | 2039.81 | 0 | 0 | 2024-08-19 17:15:07 | 0.561 | 2090.1337 | 2090.1337 | 23205.67 | Close | 22.2676 |  | -0.0012 | 32.9 | 0 | 0
851 | 2 | 4 |  | CC Chg | 03:47:30 | 06:56:25 | 155.506 | 3.6077 | 0.5896 | 589.63 | 0.5896 | 589.63 | 0 | 0 | 2.0445 | 2044.49 | 2.0445 | 2044.49 | 0 | 0 | 2024-08-19 17:15:37 | 0.561 | 4180.2356 | 4180.2356 | 23207.67 | Close | 22.31665 |  | -0.0012 | 32.9 | 0 | 0
852 | 2 | 4 |  | CC Chg | 03:48:00 | 06:56:55 | 155.506 | 3.6083 | 0.5909 | 590.93 | 0.5909 | 590.93 | 0 | 0 | 2.0492 | 2049.17 | 2.0492 | 2049.17 | 0 | 0 | 2024-08-19 17:16:07 | 0.5611 | 2090.1337 | 2090.1337 | 23212.64 | Close | 22.36569 |  | -0.0014 | 32.9 | 0 | 0
853 | 2 | 4 |  | CC Chg | 03:48:30 | 06:57:25 | 155.506 | 3.6086 | 0.5922 | 592.23 | 0.5922 | 592.23 | 0 | 0 | 2.0538 | 2053.84 | 2.0538 | 2053.84 | 0 | 0 | 2024-08-19 17:16:37 | 0.5612 | 4180.2675 | 4180.2675 | 23214.64 | Close | 22.41474 |  | -0.0014 | 32.9 | 0 | 0
854 | 2 | 4 |  | CC Chg | 03:49:00 | 06:57:55 | 155.506 | 3.6089 | 0.5935 | 593.52 | 0.5935 | 593.52 | 0 | 0 | 2.0585 | 2058.52 | 2.0585 | 2058.52 | 0 | 0 | 2024-08-19 17:17:07 | 0.5612 | 4180.4596 | 4180.4596 | 23215.64 | Close | 22.46379 |  | -0.0012 | 32.9 | 0 | 0
855 | 2 | 4 |  | CC Chg | 03:49:30 | 06:58:25 | 155.506 | 3.6096 | 0.5948 | 594.82 | 0.5948 | 594.82 | 0 | 0 | 2.0632 | 2063.2 | 2.0632 | 2063.2 | 0 | 0 | 2024-08-19 17:17:37 | 0.5613 | 2090.1337 | 2090.1337 | 23220.62 | Close | 22.51284 |  | -0.0014 | 32.9 | 0 | 0
856 | 2 | 4 |  | CC Chg | 03:50:00 | 06:58:55 | 155.506 | 3.6102 | 0.5961 | 596.11 | 0.5961 | 596.11 | 0 | 0 | 2.0679 | 2067.87 | 2.0679 | 2067.87 | 0 | 0 | 2024-08-19 17:18:07 | 0.5614 | 2090.1337 | 2090.1337 | 23224.6 | Close | 22.56188 |  | -0.0014 | 32.9 | 0 | 0
857 | 2 | 4 |  | CC Chg | 03:50:30 | 06:59:25 | 155.506 | 3.6105 | 0.5974 | 597.41 | 0.5974 | 597.41 | 0 | 0 | 2.0726 | 2072.55 | 2.0726 | 2072.55 | 0 | 0 | 2024-08-19 17:18:37 | 0.5615 | 4180.0116 | 4180.0116 | 23226.6 | Close | 22.61093 |  | -0.0014 | 32.9 | 0 | 0
858 | 2 | 4 |  | CC Chg | 03:51:00 | 06:59:55 | 155.506 | 3.6111 | 0.5987 | 598.71 | 0.5987 | 598.71 | 0 | 0 | 2.0772 | 2077.23 | 2.0772 | 2077.23 | 0 | 0 | 2024-08-19 17:19:07 | 0.5615 | 2090.1337 | 2090.1337 | 23229.59 | Close | 22.65997 |  | -0.0012 | 32.9 | 0 | 0
859 | 2 | 4 |  | CC Chg | 03:51:30 | 07:00:25 | 155.506 | 3.6117 | 0.6 | 600 | 0.6 | 600 | 0 | 0 | 2.0819 | 2081.91 | 2.0819 | 2081.91 | 0 | 0 | 2024-08-19 17:19:37 | 0.5616 | 2090.1337 | 2090.1337 | 23234.57 | Close | 22.70902 |  | -0.0014 | 32.9 | 0 | 0
860 | 2 | 4 |  | CC Chg | 03:52:00 | 07:00:55 | 155.506 | 3.6124 | 0.6013 | 601.3 | 0.6013 | 601.3 | 0 | 0 | 2.0866 | 2086.59 | 2.0866 | 2086.59 | 0 | 0 | 2024-08-19 17:20:07 | 0.5617 | 2090.2298 | 2090.2298 | 23237.57 | Close | 22.75807 |  | -0.0012 | 32.9 | 0 | 0
861 | 2 | 4 |  | CC Chg | 03:52:30 | 07:01:25 | 155.506 | 3.6127 | 0.6026 | 602.59 | 0.6026 | 602.59 | 0 | 0 | 2.0913 | 2091.27 | 2.0913 | 2091.27 | 0 | 0 | 2024-08-19 17:20:37 | 0.5618 | 4180.2675 | 4180.2675 | 23239.56 | Close | 22.80712 |  | -0.0012 | 32.9 | 0 | 0
862 | 2 | 4 |  | CC Chg | 03:53:00 | 07:01:55 | 155.506 | 3.6133 | 0.6039 | 603.89 | 0.6039 | 603.89 | 0 | 0 | 2.096 | 2095.96 | 2.096 | 2095.96 | 0 | 0 | 2024-08-19 17:21:07 | 0.5619 | 2090.1337 | 2090.1337 | 23244.54 | Close | 22.85616 |  | -0.0014 | 32.9 | 0 | 0
863 | 2 | 4 |  | CC Chg | 03:53:30 | 07:02:25 | 155.506 | 3.6136 | 0.6052 | 605.19 | 0.6052 | 605.19 | 0 | 0 | 2.1006 | 2100.64 | 2.1006 | 2100.64 | 0 | 0 | 2024-08-19 17:21:37 | 0.5619 | 4180.2356 | 4180.2356 | 23245.54 | Close | 22.90521 |  | -0.0012 | 32.9 | 0 | 0
864 | 2 | 4 |  | CC Chg | 03:54:00 | 07:02:55 | 155.506 | 3.6142 | 0.6065 | 606.48 | 0.6065 | 606.48 | 0 | 0 | 2.1053 | 2105.32 | 2.1053 | 2105.32 | 0 | 0 | 2024-08-19 17:22:07 | 0.562 | 2090.1337 | 2090.1337 | 23250.52 | Close | 22.95426 |  | -0.0014 | 32.9 | 0 | 0
865 | 2 | 4 |  | CC Chg | 03:54:30 | 07:03:25 | 155.506 | 3.6145 | 0.6078 | 607.78 | 0.6078 | 607.78 | 0 | 0 | 2.11 | 2110.01 | 2.11 | 2110.01 | 0 | 0 | 2024-08-19 17:22:37 | 0.5621 | 4180.2675 | 4180.2675 | 23251.52 | Close | 23.00331 |  | -0.0012 | 32.9 | 0 | 0
866 | 2 | 4 |  | CC Chg | 03:55:00 | 07:03:55 | 155.506 | 3.6151 | 0.6091 | 609.07 | 0.6091 | 609.07 | 0 | 0 | 2.1147 | 2114.69 | 2.1147 | 2114.69 | 0 | 0 | 2024-08-19 17:23:07 | 0.5622 | 2090.1178 | 2090.1178 | 23256.5 | Close | 23.05235 |  | -0.0014 | 32.9 | 0 | 0
867 | 2 | 4 |  | CC Chg | 03:55:30 | 07:04:25 | 155.506 | 3.6155 | 0.6104 | 610.37 | 0.6104 | 610.37 | 0 | 0 | 2.1194 | 2119.37 | 2.1194 | 2119.37 | 0 | 0 | 2024-08-19 17:23:37 | 0.5622 | 4180.2675 | 4180.2675 | 23257.5 | Close | 23.1014 |  | -0.0012 | 32.9 | 0 | 0
868 | 2 | 4 |  | CC Chg | 03:56:00 | 07:04:55 | 155.506 | 3.6161 | 0.6117 | 611.66 | 0.6117 | 611.66 | 0 | 0 | 2.1241 | 2124.06 | 2.1241 | 2124.06 | 0 | 0 | 2024-08-19 17:24:07 | 0.5623 | 2090.1337 | 2090.1337 | 23262.48 | Close | 23.15045 |  | -0.0014 | 32.9 | 0 | 0
869 | 2 | 4 |  | CC Chg | 03:56:30 | 07:05:25 | 155.506 | 3.6164 | 0.613 | 612.96 | 0.613 | 612.96 | 0 | 0 | 2.1287 | 2128.75 | 2.1287 | 2128.75 | 0 | 0 | 2024-08-19 17:24:37 | 0.5624 | 4180.4596 | 4180.4596 | 23264.47 | Close | 23.19949 |  | -0.0014 | 32.9 | 0 | 0
870 | 2 | 4 |  | CC Chg | 03:57:00 | 07:05:55 | 155.506 | 3.6167 | 0.6143 | 614.26 | 0.6143 | 614.26 | 0 | 0 | 2.1334 | 2133.43 | 2.1334 | 2133.43 | 0 | 0 | 2024-08-19 17:25:07 | 0.5624 | 4180.2675 | 4180.2675 | 23266.47 | Close | 23.24854 |  | -0.0014 | 32.9 | 0 | 0
871 | 2 | 4 |  | CC Chg | 03:57:30 | 07:06:25 | 155.506 | 3.6173 | 0.6156 | 615.55 | 0.6156 | 615.55 | 0 | 0 | 2.1381 | 2138.12 | 2.1381 | 2138.12 | 0 | 0 | 2024-08-19 17:25:37 | 0.5625 | 2090.1337 | 2090.1337 | 23270.45 | Close | 23.29759 |  | -0.0014 | 32.9 | 0 | 0
872 | 2 | 4 |  | CC Chg | 03:58:00 | 07:06:55 | 155.506 | 3.6179 | 0.6168 | 616.85 | 0.6168 | 616.85 | 0 | 0 | 2.1428 | 2142.81 | 2.1428 | 2142.81 | 0 | 0 | 2024-08-19 17:26:07 | 0.5626 | 2086.6403 | 2086.6403 | 23274.45 | Close | 23.34663 |  | -0.0014 | 32.9 | 0 | 0
873 | 2 | 4 |  | CC Chg | 03:58:30 | 07:07:25 | 155.506 | 3.6182 | 0.6181 | 618.14 | 0.6181 | 618.14 | 0 | 0 | 2.1475 | 2147.5 | 2.1475 | 2147.5 | 0 | 0 | 2024-08-19 17:26:37 | 0.5627 | 4193.7959 | 4193.7959 | 23276.43 | Close | 23.39568 |  | -0.0014 | 32.9 | 0 | 0
874 | 2 | 4 |  | CC Chg | 03:59:00 | 07:07:55 | 155.506 | 3.6186 | 0.6194 | 619.44 | 0.6194 | 619.44 | 0 | 0 | 2.1522 | 2152.19 | 2.1522 | 2152.19 | 0 | 0 | 2024-08-19 17:27:07 | 0.5627 | 4166.8261 | 4166.8261 | 23278.43 | Close | 23.44473 |  | -0.0014 | 32.9 | 0 | 0
875 | 2 | 4 |  | CC Chg | 03:59:30 | 07:08:25 | 155.506 | 3.6192 | 0.6207 | 620.74 | 0.6207 | 620.74 | 0 | 0 | 2.1569 | 2156.87 | 2.1569 | 2156.87 | 0 | 0 | 2024-08-19 17:27:37 | 0.5628 | 2093.7188 | 2093.7188 | 23282.41 | Close | 23.49378 |  | -0.0014 | 32.9 | 0 | 0
876 | 2 | 4 |  | CC Chg | 04:00:00 | 07:08:55 | 155.506 | 3.6198 | 0.622 | 622.03 | 0.622 | 622.03 | 0 | 0 | 2.1616 | 2161.57 | 2.1616 | 2161.57 | 0 | 0 | 2024-08-19 17:28:07 | 0.5629 | 2086.768 | 2086.768 | 23285.42 | Close | 23.54283 |  | -0.0012 | 32.9 | 0 | 0
877 | 2 | 4 |  | CC Chg | 04:00:30 | 07:09:25 | 155.506 | 3.6201 | 0.6233 | 623.33 | 0.6233 | 623.33 | 0 | 0 | 2.1663 | 2166.26 | 2.1663 | 2166.26 | 0 | 0 | 2024-08-19 17:28:37 | 0.5629 | 4180.2675 | 4180.2675 | 23288.4 | Close | 23.59187 |  | -0.0014 | 32.9 | 0 | 0
878 | 2 | 4 |  | CC Chg | 04:01:00 | 07:09:55 | 155.506 | 3.6207 | 0.6246 | 624.62 | 0.6246 | 624.62 | 0 | 0 | 2.1709 | 2170.95 | 2.1709 | 2170.95 | 0 | 0 | 2024-08-19 17:29:07 | 0.563 | 2090.1178 | 2090.1178 | 23292.39 | Close | 23.64092 |  | -0.0014 | 32.9 | 0 | 0
879 | 2 | 4 |  | CC Chg | 04:01:30 | 07:10:25 | 155.506 | 3.621 | 0.6259 | 625.92 | 0.6259 | 625.92 | 0 | 0 | 2.1756 | 2175.64 | 2.1756 | 2175.64 | 0 | 0 | 2024-08-19 17:29:37 | 0.5631 | 4180.2675 | 4180.2675 | 23294.38 | Close | 23.68997 |  | -0.0014 | 32.9 | 0 | 0
880 | 2 | 4 |  | CC Chg | 04:02:00 | 07:10:55 | 155.506 | 3.6213 | 0.6272 | 627.22 | 0.6272 | 627.22 | 0 | 0 | 2.1803 | 2180.33 | 2.1803 | 2180.33 | 0 | 0 | 2024-08-19 17:30:07 | 0.5631 | 4180.2675 | 4180.2675 | 23296.38 | Close | 23.73901 |  | -0.0014 | 32.9 | 0 | 0
881 | 2 | 4 |  | CC Chg | 04:02:30 | 07:11:25 | 155.506 | 3.6217 | 0.6285 | 628.51 | 0.6285 | 628.51 | 0 | 0 | 2.185 | 2185.03 | 2.185 | 2185.03 | 0 | 0 | 2024-08-19 17:30:37 | 0.5632 | 4180.4596 | 4180.4596 | 23298.37 | Close | 23.78806 |  | -0.0014 | 32.9 | 0 | 0
882 | 2 | 4 |  | CC Chg | 04:03:00 | 07:11:55 | 155.506 | 3.6223 | 0.6298 | 629.81 | 0.6298 | 629.81 | 0 | 0 | 2.1897 | 2189.72 | 2.1897 | 2189.72 | 0 | 0 | 2024-08-19 17:31:07 | 0.5633 | 2090.1337 | 2090.1337 | 23302.36 | Close | 23.83711 |  | -0.0014 | 32.9 | 0 | 0
883 | 2 | 4 |  | CC Chg | 04:03:30 | 07:12:25 | 155.506 | 3.6226 | 0.6311 | 631.1 | 0.6311 | 631.1 | 0 | 0 | 2.1944 | 2194.41 | 2.1944 | 2194.41 | 0 | 0 | 2024-08-19 17:31:37 | 0.5633 | 4180.2675 | 4180.2675 | 23304.35 | Close | 23.88616 |  | -0.0014 | 32.9 | 0 | 0
884 | 2 | 4 |  | CC Chg | 04:04:00 | 07:12:55 | 155.506 | 3.6229 | 0.6324 | 632.4 | 0.6324 | 632.4 | 0 | 0 | 2.1991 | 2199.11 | 2.1991 | 2199.11 | 0 | 0 | 2024-08-19 17:32:07 | 0.5634 | 4180.0116 | 4180.0116 | 23306.34 | Close | 23.9352 |  | -0.0014 | 32.9 | 0 | 0
885 | 2 | 4 |  | CC Chg | 04:04:30 | 07:13:25 | 155.506 | 3.6235 | 0.6337 | 633.69 | 0.6337 | 633.69 | 0 | 0 | 2.2038 | 2203.8 | 2.2038 | 2203.8 | 0 | 0 | 2024-08-19 17:32:37 | 0.5635 | 2090.1337 | 2090.1337 | 23310.33 | Close | 23.98425 |  | -0.0014 | 32.9 | 0 | 0
886 | 2 | 4 |  | CC Chg | 04:05:00 | 07:13:55 | 155.506 | 3.6238 | 0.635 | 634.99 | 0.635 | 634.99 | 0 | 0 | 2.2085 | 2208.5 | 2.2085 | 2208.5 | 0 | 0 | 2024-08-19 17:33:07 | 0.5635 | 4180.2675 | 4180.2675 | 23312.32 | Close | 24.03329 |  | -0.0014 | 32.9 | 0 | 0
887 | 2 | 4 |  | CC Chg | 04:05:30 | 07:14:25 | 155.506 | 3.6241 | 0.6363 | 636.29 | 0.6363 | 636.29 | 0 | 0 | 2.2132 | 2213.2 | 2.2132 | 2213.2 | 0 | 0 | 2024-08-19 17:33:37 | 0.5636 | 4180.4596 | 4180.4596 | 23314.32 | Close | 24.08234 |  | -0.0014 | 32.9 | 0 | 0
888 | 2 | 4 |  | CC Chg | 04:06:00 | 07:14:55 | 155.506 | 3.6244 | 0.6376 | 637.58 | 0.6376 | 637.58 | 0 | 0 | 2.2179 | 2217.89 | 2.2179 | 2217.89 | 0 | 0 | 2024-08-19 17:34:07 | 0.5636 | 4180.2675 | 4180.2675 | 23315.32 | Close | 24.13139 |  | -0.0012 | 32.9 | 0 | 0
889 | 2 | 4 |  | CC Chg | 04:06:30 | 07:15:25 | 155.506 | 3.6248 | 0.6389 | 638.88 | 0.6389 | 638.88 | 0 | 0 | 2.2226 | 2222.59 | 2.2226 | 2222.59 | 0 | 0 | 2024-08-19 17:34:37 | 0.5637 | 4180.2675 | 4180.2675 | 23318.3 | Close | 24.18044 |  | -0.0014 | 32.9 | 0 | 0
890 | 2 | 4 |  | CC Chg | 04:07:00 | 07:15:55 | 155.506 | 3.6251 | 0.6402 | 640.17 | 0.6402 | 640.17 | 0 | 0 | 2.2273 | 2227.29 | 2.2273 | 2227.29 | 0 | 0 | 2024-08-19 17:35:07 | 0.5637 | 4180.4596 | 4180.4596 | 23319.31 | Close | 24.22949 |  | -0.0012 | 32.9 | 0 | 0
891 | 2 | 4 |  | CC Chg | 04:07:30 | 07:16:25 | 155.506 | 3.6254 | 0.6415 | 641.47 | 0.6415 | 641.47 | 0 | 0 | 2.232 | 2231.98 | 2.232 | 2231.98 | 0 | 0 | 2024-08-19 17:35:37 | 0.5638 | 4180.2675 | 4180.2675 | 23321.3 | Close | 24.27853 |  | -0.0012 | 32.9 | 0 | 0
892 | 2 | 4 |  | CC Chg | 04:08:00 | 07:16:55 | 155.506 | 3.626 | 0.6428 | 642.77 | 0.6428 | 642.77 | 0 | 0 | 2.2367 | 2236.68 | 2.2367 | 2236.68 | 0 | 0 | 2024-08-19 17:36:07 | 0.5639 | 2090.1337 | 2090.1337 | 23326.28 | Close | 24.32758 |  | -0.0014 | 32.9 | 0 | 0
893 | 2 | 4 |  | CC Chg | 04:08:30 | 07:17:25 | 155.506 | 3.6263 | 0.6441 | 644.06 | 0.6441 | 644.06 | 0 | 0 | 2.2414 | 2241.38 | 2.2414 | 2241.38 | 0 | 0 | 2024-08-19 17:36:37 | 0.5639 | 4180.2356 | 4180.2356 | 23327.28 | Close | 24.37663 |  | -0.0012 | 32.9 | 0 | 0
894 | 2 | 4 |  | CC Chg | 04:09:00 | 07:17:55 | 155.506 | 3.6266 | 0.6454 | 645.36 | 0.6454 | 645.36 | 0 | 0 | 2.2461 | 2246.08 | 2.2461 | 2246.08 | 0 | 0 | 2024-08-19 17:37:07 | 0.564 | 4180.2675 | 4180.2675 | 23330.26 | Close | 24.42567 |  | -0.0014 | 32.9 | 0 | 0
895 | 2 | 4 |  | CC Chg | 04:09:30 | 07:18:25 | 155.506 | 3.6269 | 0.6467 | 646.65 | 0.6467 | 646.65 | 0 | 0 | 2.2508 | 2250.78 | 2.2508 | 2250.78 | 0 | 0 | 2024-08-19 17:37:37 | 0.564 | 4180.2675 | 4180.2675 | 23331.27 | Close | 24.47472 |  | -0.0012 | 32.9 | 0 | 0
896 | 2 | 4 |  | CC Chg | 04:10:00 | 07:18:55 | 155.506 | 3.6275 | 0.6479 | 647.95 | 0.6479 | 647.95 | 0 | 0 | 2.2555 | 2255.48 | 2.2555 | 2255.48 | 0 | 0 | 2024-08-19 17:38:07 | 0.5641 | 2090.2298 | 2090.2298 | 23336.24 | Close | 24.52377 |  | -0.0014 | 32.9 | 0 | 0
897 | 2 | 4 |  | CC Chg | 04:10:30 | 07:19:25 | 155.506 | 3.6279 | 0.6492 | 649.25 | 0.6492 | 649.25 | 0 | 0 | 2.2602 | 2260.18 | 2.2602 | 2260.18 | 0 | 0 | 2024-08-19 17:38:37 | 0.5642 | 4180.2675 | 4180.2675 | 23337.25 | Close | 24.57282 |  | -0.0012 | 32.9 | 0 | 0
898 | 2 | 4 |  | CC Chg | 04:11:00 | 07:19:55 | 155.506 | 3.6282 | 0.6505 | 650.54 | 0.6505 | 650.54 | 0 | 0 | 2.2649 | 2264.88 | 2.2649 | 2264.88 | 0 | 0 | 2024-08-19 17:39:07 | 0.5642 | 4180.2675 | 4180.2675 | 23341.22 | Close | 24.62186 |  | -0.0015 | 32.9 | 0 | 0
899 | 2 | 4 |  | CC Chg | 04:11:30 | 07:20:25 | 155.506 | 3.6285 | 0.6518 | 651.84 | 0.6518 | 651.84 | 0 | 0 | 2.2696 | 2269.59 | 2.2696 | 2269.59 | 0 | 0 | 2024-08-19 17:39:37 | 0.5642 | 4180.2356 | 4180.2356 | 23341.24 | Close | 24.67091 |  | -0.0012 | 32.9 | 0 | 0
900 | 2 | 4 |  | CC Chg | 04:12:00 | 07:20:55 | 155.506 | 3.6288 | 0.6531 | 653.13 | 0.6531 | 653.13 | 0 | 0 | 2.2743 | 2274.29 | 2.2743 | 2274.29 | 0 | 0 | 2024-08-19 17:40:07 | 0.5643 | 4180.2675 | 4180.2675 | 23344.22 | Close | 24.71996 |  | -0.0014 | 32.9 | 0 | 0
901 | 2 | 4 |  | CC Chg | 04:12:30 | 07:21:25 | 155.506 | 3.6291 | 0.6544 | 654.43 | 0.6544 | 654.43 | 0 | 0 | 2.279 | 2278.99 | 2.279 | 2278.99 | 0 | 0 | 2024-08-19 17:40:37 | 0.5643 | 4180.2675 | 4180.2675 | 23346.21 | Close | 24.769 |  | -0.0014 | 32.9 | 0 | 0
902 | 2 | 4 |  | CC Chg | 04:13:00 | 07:21:55 | 155.506 | 3.6294 | 0.6557 | 655.72 | 0.6557 | 655.72 | 0 | 0 | 2.2837 | 2283.69 | 2.2837 | 2283.69 | 0 | 0 | 2024-08-19 17:41:07 | 0.5644 | 4180.2356 | 4180.2356 | 23348.21 | Close | 24.81805 |  | -0.0014 | 32.9 | 0 | 0
903 | 2 | 4 |  | CC Chg | 04:13:30 | 07:22:25 | 155.506 | 3.63 | 0.657 | 657.02 | 0.657 | 657.02 | 0 | 0 | 2.2884 | 2288.4 | 2.2884 | 2288.4 | 0 | 0 | 2024-08-19 17:41:37 | 0.5645 | 2090.1337 | 2090.1337 | 23351.2 | Close | 24.8671 |  | -0.0012 | 32.9 | 0 | 0
904 | 2 | 4 |  | CC Chg | 04:14:00 | 07:22:55 | 155.506 | 3.63 | 0.6583 | 658.32 | 0.6583 | 658.32 | 0 | 0 | 2.2931 | 2293.1 | 2.2931 | 2293.1 | 0 | 0 | 2024-08-19 17:42:07 | 0.5645 | 0 | 0 | 23352.19 | Close | 24.91614 |  | -0.0014 | 32.9 | 0 | 0
905 | 2 | 4 |  | CC Chg | 04:14:30 | 07:23:25 | 155.506 | 3.6303 | 0.6596 | 659.61 | 0.6596 | 659.61 | 0 | 0 | 2.2978 | 2297.81 | 2.2978 | 2297.81 | 0 | 0 | 2024-08-19 17:42:37 | 0.5645 | 4180.4596 | 4180.4596 | 23354.19 | Close | 24.96519 |  | -0.0014 | 32.9 | 0 | 0
906 | 2 | 4 |  | CC Chg | 04:15:00 | 07:23:55 | 155.506 | 3.6306 | 0.6609 | 660.91 | 0.6609 | 660.91 | 0 | 0 | 2.3025 | 2302.51 | 2.3025 | 2302.51 | 0 | 0 | 2024-08-19 17:43:07 | 0.5646 | 4166.8261 | 4166.8261 | 23355.2 | Close | 25.01424 |  | -0.0012 | 32.9 | 0 | 0
907 | 2 | 4 |  | CC Chg | 04:15:30 | 07:24:25 | 155.506 | 3.631 | 0.6622 | 662.2 | 0.6622 | 662.2 | 0 | 0 | 2.3072 | 2307.22 | 2.3072 | 2307.22 | 0 | 0 | 2024-08-19 17:43:37 | 0.5646 | 4193.7959 | 4193.7959 | 23358.17 | Close | 25.06329 |  | -0.0014 | 32.9 | 0 | 0
908 | 2 | 4 |  | CC Chg | 04:16:00 | 07:24:55 | 155.506 | 3.6316 | 0.6635 | 663.5 | 0.6635 | 663.5 | 0 | 0 | 2.3119 | 2311.92 | 2.3119 | 2311.92 | 0 | 0 | 2024-08-19 17:44:07 | 0.5647 | 2086.6403 | 2086.6403 | 23362.17 | Close | 25.11233 |  | -0.0014 | 32.9 | 0 | 0
909 | 2 | 4 |  | CC Chg | 04:16:30 | 07:25:25 | 155.506 | 3.6319 | 0.6648 | 664.8 | 0.6648 | 664.8 | 0 | 0 | 2.3166 | 2316.63 | 2.3166 | 2316.63 | 0 | 0 | 2024-08-19 17:44:37 | 0.5648 | 4193.7959 | 4193.7959 | 23363.16 | Close | 25.16138 |  | -0.0012 | 32.9 | 0 | 0
910 | 2 | 4 |  | CC Chg | 04:17:00 | 07:25:55 | 155.506 | 3.6322 | 0.6661 | 666.09 | 0.6661 | 666.09 | 0 | 0 | 2.3213 | 2321.34 | 2.3213 | 2321.34 | 0 | 0 | 2024-08-19 17:45:07 | 0.5648 | 4180.2675 | 4180.2675 | 23366.15 | Close | 25.21042 |  | -0.0014 | 32.9 | 0 | 0
911 | 2 | 4 |  | CC Chg | 04:17:30 | 07:26:25 | 155.506 | 3.6325 | 0.6674 | 667.39 | 0.6674 | 667.39 | 0 | 0 | 2.326 | 2326.04 | 2.326 | 2326.04 | 0 | 0 | 2024-08-19 17:45:37 | 0.5649 | 4167.2409 | 4167.2409 | 23368.15 | Close | 25.25948 |  | -0.0014 | 32.9 | 0 | 0
912 | 2 | 4 |  | CC Chg | 04:18:00 | 07:26:55 | 155.506 | 3.6328 | 0.6687 | 668.68 | 0.6687 | 668.68 | 0 | 0 | 2.3307 | 2330.75 | 2.3307 | 2330.75 | 0 | 0 | 2024-08-19 17:46:07 | 0.5649 | 4180.2675 | 4180.2675 | 23370.14 | Close | 25.30852 |  | -0.0014 | 32.9 | 0 | 0
913 | 2 | 4 |  | CC Chg | 04:18:30 | 07:27:25 | 155.506 | 3.6331 | 0.67 | 669.98 | 0.67 | 669.98 | 0 | 0 | 2.3355 | 2335.46 | 2.3355 | 2335.46 | 0 | 0 | 2024-08-19 17:46:37 | 0.565 | 4193.7959 | 4193.7959 | 23372.13 | Close | 25.35757 |  | -0.0014 | 32.9 | 0 | 0
914 | 2 | 4 |  | CC Chg | 04:19:00 | 07:27:55 | 155.506 | 3.6331 | 0.6713 | 671.28 | 0.6713 | 671.28 | 0 | 0 | 2.3402 | 2340.17 | 2.3402 | 2340.17 | 0 | 0 | 2024-08-19 17:47:07 | 0.565 | 0 | 0 | 23372.13 | Close | 25.40662 |  | -0.0014 | 32.9 | 0 | 0
915 | 2 | 4 |  | CC Chg | 04:19:30 | 07:28:25 | 155.506 | 3.6334 | 0.6726 | 672.57 | 0.6726 | 672.57 | 0 | 0 | 2.3449 | 2344.87 | 2.3449 | 2344.87 | 0 | 0 | 2024-08-19 17:47:37 | 0.565 | 4166.8261 | 4166.8261 | 23373.14 | Close | 25.45566 |  | -0.0012 | 32.9 | 0 | 0
916 | 2 | 4 |  | CC Chg | 04:20:00 | 07:28:55 | 155.506 | 3.6337 | 0.6739 | 673.87 | 0.6739 | 673.87 | 0 | 0 | 2.3496 | 2349.58 | 2.3496 | 2349.58 | 0 | 0 | 2024-08-19 17:48:07 | 0.5651 | 4180.2675 | 4180.2675 | 23376.12 | Close | 25.50471 |  | -0.0014 | 32.9 | 0 | 0
917 | 2 | 4 |  | CC Chg | 04:20:30 | 07:29:25 | 155.506 | 3.6341 | 0.6752 | 675.16 | 0.6752 | 675.16 | 0 | 0 | 2.3543 | 2354.29 | 2.3543 | 2354.29 | 0 | 0 | 2024-08-19 17:48:37 | 0.5651 | 4193.9886 | 4193.9886 | 23378.11 | Close | 25.55376 |  | -0.0014 | 32.9 | 0 | 0
918 | 2 | 4 |  | CC Chg | 04:21:00 | 07:29:55 | 155.506 | 3.6344 | 0.6765 | 676.46 | 0.6765 | 676.46 | 0 | 0 | 2.359 | 2359 | 2.359 | 2359 | 0 | 0 | 2024-08-19 17:49:07 | 0.5652 | 4166.8261 | 4166.8261 | 23379.12 | Close | 25.60281 |  | -0.0012 | 32.9 | 0 | 0
919 | 2 | 4 |  | CC Chg | 04:21:30 | 07:30:25 | 155.506 | 3.6347 | 0.6778 | 677.76 | 0.6778 | 677.76 | 0 | 0 | 2.3637 | 2363.71 | 2.3637 | 2363.71 | 0 | 0 | 2024-08-19 17:49:37 | 0.5652 | 4180.2675 | 4180.2675 | 23381.11 | Close | 25.65185 |  | -0.0012 | 32.9 | 0 | 0
920 | 2 | 4 |  | CC Chg | 04:22:00 | 07:30:55 | 155.506 | 3.6353 | 0.6791 | 679.05 | 0.6791 | 679.05 | 0 | 0 | 2.3684 | 2368.42 | 2.3684 | 2368.42 | 0 | 0 | 2024-08-19 17:50:07 | 0.5653 | 2090.0058 | 2090.0058 | 23385.1 | Close | 25.7009 |  | -0.0012 | 32.9 | 0 | 0
921 | 2 | 4 |  | CC Chg | 04:22:30 | 07:31:25 | 155.506 | 3.6356 | 0.6803 | 680.35 | 0.6803 | 680.35 | 0 | 0 | 2.3731 | 2373.13 | 2.3731 | 2373.13 | 0 | 0 | 2024-08-19 17:50:37 | 0.5654 | 4180.2675 | 4180.2675 | 23388.08 | Close | 25.74994 |  | -0.0014 | 32.9 | 0 | 0
922 | 2 | 4 |  | CC Chg | 04:23:00 | 07:31:55 | 155.506 | 3.6359 | 0.6816 | 681.64 | 0.6816 | 681.64 | 0 | 0 | 2.3778 | 2377.85 | 2.3778 | 2377.85 | 0 | 0 | 2024-08-19 17:51:07 | 0.5654 | 4180.2675 | 4180.2675 | 23389.09 | Close | 25.79899 |  | -0.0012 | 32.9 | 0 | 0
923 | 2 | 4 |  | CC Chg | 04:23:30 | 07:32:25 | 155.506 | 3.6362 | 0.6829 | 682.94 | 0.6829 | 682.94 | 0 | 0 | 2.3826 | 2382.56 | 2.3826 | 2382.56 | 0 | 0 | 2024-08-19 17:51:37 | 0.5655 | 4180.0116 | 4180.0116 | 23392.07 | Close | 25.84804 |  | -0.0014 | 32.9 | 0 | 0
924 | 2 | 4 |  | CC Chg | 04:24:00 | 07:32:55 | 155.506 | 3.6365 | 0.6842 | 684.23 | 0.6842 | 684.23 | 0 | 0 | 2.3873 | 2387.27 | 2.3873 | 2387.27 | 0 | 0 | 2024-08-19 17:52:07 | 0.5655 | 4180.2675 | 4180.2675 | 23394.06 | Close | 25.89708 |  | -0.0014 | 32.9 | 0 | 0
925 | 2 | 4 |  | CC Chg | 04:24:30 | 07:33:25 | 155.506 | 3.6368 | 0.6855 | 685.53 | 0.6855 | 685.53 | 0 | 0 | 2.392 | 2391.98 | 2.392 | 2391.98 | 0 | 0 | 2024-08-19 17:52:37 | 0.5656 | 4180.2675 | 4180.2675 | 23396.06 | Close | 25.94613 |  | -0.0014 | 32.9 | 0 | 0
926 | 2 | 4 |  | CC Chg | 04:25:00 | 07:33:55 | 155.506 | 3.6372 | 0.6868 | 686.83 | 0.6868 | 686.83 | 0 | 0 | 2.3967 | 2396.7 | 2.3967 | 2396.7 | 0 | 0 | 2024-08-19 17:53:07 | 0.5656 | 4180.6836 | 4180.6836 | 23397.06 | Close | 25.99518 |  | -0.0012 | 32.9 | 0 | 0
927 | 2 | 4 |  | CC Chg | 04:25:30 | 07:34:25 | 155.506 | 3.6375 | 0.6881 | 688.12 | 0.6881 | 688.12 | 0 | 0 | 2.4014 | 2401.41 | 2.4014 | 2401.41 | 0 | 0 | 2024-08-19 17:53:37 | 0.5656 | 4180.2675 | 4180.2675 | 23399.05 | Close | 26.04423 |  | -0.0012 | 32.9 | 0 | 0
928 | 2 | 4 |  | CC Chg | 04:26:00 | 07:34:55 | 155.506 | 3.6378 | 0.6894 | 689.42 | 0.6894 | 689.42 | 0 | 0 | 2.4061 | 2406.12 | 2.4061 | 2406.12 | 0 | 0 | 2024-08-19 17:54:07 | 0.5657 | 4180.2675 | 4180.2675 | 23401.05 | Close | 26.09327 |  | -0.0012 | 32.9 | 0 | 0
929 | 2 | 4 |  | CC Chg | 04:26:30 | 07:35:25 | 155.506 | 3.6381 | 0.6907 | 690.71 | 0.6907 | 690.71 | 0 | 0 | 2.4108 | 2410.84 | 2.4108 | 2410.84 | 0 | 0 | 2024-08-19 17:54:37 | 0.5657 | 4180.0116 | 4180.0116 | 23403.04 | Close | 26.14232 |  | -0.0012 | 32.9 | 0 | 0
930 | 2 | 4 |  | CC Chg | 04:27:00 | 07:35:55 | 155.506 | 3.6384 | 0.692 | 692.01 | 0.692 | 692.01 | 0 | 0 | 2.4156 | 2415.55 | 2.4156 | 2415.55 | 0 | 0 | 2024-08-19 17:55:07 | 0.5658 | 4180.2675 | 4180.2675 | 23405.03 | Close | 26.19137 |  | -0.0012 | 32.9 | 0 | 0
931 | 2 | 4 |  | CC Chg | 04:27:30 | 07:36:25 | 155.506 | 3.6387 | 0.6933 | 693.31 | 0.6933 | 693.31 | 0 | 0 | 2.4203 | 2420.27 | 2.4203 | 2420.27 | 0 | 0 | 2024-08-19 17:55:37 | 0.5658 | 4180.2675 | 4180.2675 | 23408.02 | Close | 26.24041 |  | -0.0014 | 32.9 | 0 | 0
932 | 2 | 4 |  | CC Chg | 04:28:00 | 07:36:55 | 155.506 | 3.639 | 0.6946 | 694.6 | 0.6946 | 694.6 | 0 | 0 | 2.425 | 2424.98 | 2.425 | 2424.98 | 0 | 0 | 2024-08-19 17:56:07 | 0.5659 | 4180.6836 | 4180.6836 | 23410.01 | Close | 26.28946 |  | -0.0014 | 32.9 | 0 | 0
933 | 2 | 4 |  | CC Chg | 04:28:30 | 07:37:25 | 155.506 | 3.6393 | 0.6959 | 695.9 | 0.6959 | 695.9 | 0 | 0 | 2.4297 | 2429.7 | 2.4297 | 2429.7 | 0 | 0 | 2024-08-19 17:56:37 | 0.5659 | 4180.2675 | 4180.2675 | 23412 | Close | 26.33851 |  | -0.0014 | 32.9 | 0 | 0
934 | 2 | 4 |  | CC Chg | 04:29:00 | 07:37:55 | 155.506 | 3.6396 | 0.6972 | 697.19 | 0.6972 | 697.19 | 0 | 0 | 2.4344 | 2434.41 | 2.4344 | 2434.41 | 0 | 0 | 2024-08-19 17:57:07 | 0.566 | 4180.2675 | 4180.2675 | 23413.01 | Close | 26.38756 |  | -0.0012 | 32.9 | 0 | 0
935 | 2 | 4 |  | CC Chg | 04:29:30 | 07:38:25 | 155.506 | 3.6399 | 0.6985 | 698.49 | 0.6985 | 698.49 | 0 | 0 | 2.4391 | 2439.13 | 2.4391 | 2439.13 | 0 | 0 | 2024-08-19 17:57:37 | 0.566 | 4180.0116 | 4180.0116 | 23415.99 | Close | 26.4366 |  | -0.0014 | 32.9 | 0 | 0
936 | 2 | 4 |  | CC Chg | 04:30:00 | 07:38:55 | 155.506 | 3.6403 | 0.6998 | 699.78 | 0.6998 | 699.78 | 0 | 0 | 2.4438 | 2443.85 | 2.4438 | 2443.85 | 0 | 0 | 2024-08-19 17:58:07 | 0.5661 | 4180.2675 | 4180.2675 | 23417 | Close | 26.48565 |  | -0.0012 | 32.9 | 0 | 0
937 | 2 | 4 |  | CC Chg | 04:30:30 | 07:39:25 | 155.506 | 3.6406 | 0.7011 | 701.08 | 0.7011 | 701.08 | 0 | 0 | 2.4486 | 2448.57 | 2.4486 | 2448.57 | 0 | 0 | 2024-08-19 17:58:37 | 0.5661 | 4180.2675 | 4180.2675 | 23418.99 | Close | 26.5347 |  | -0.0012 | 32.9 | 0 | 0
938 | 2 | 4 |  | CC Chg | 04:31:00 | 07:39:55 | 155.506 | 3.6409 | 0.7024 | 702.38 | 0.7024 | 702.38 | 0 | 0 | 2.4533 | 2453.28 | 2.4533 | 2453.28 | 0 | 0 | 2024-08-19 17:59:07 | 0.5662 | 4180.4596 | 4180.4596 | 23421.97 | Close | 26.58374 |  | -0.0014 | 32.9 | 0 | 0
939 | 2 | 4 |  | CC Chg | 04:31:30 | 07:40:25 | 155.506 | 3.6409 | 0.7037 | 703.67 | 0.7037 | 703.67 | 0 | 0 | 2.458 | 2458 | 2.458 | 2458 | 0 | 0 | 2024-08-19 17:59:37 | 0.5662 | 0 | 0 | 23421.97 | Close | 26.63279 |  | -0.0014 | 32.9 | 0 | 0
940 | 2 | 4 |  | CC Chg | 04:32:00 | 07:40:55 | 155.506 | 3.6415 | 0.705 | 704.97 | 0.705 | 704.97 | 0 | 0 | 2.4627 | 2462.72 | 2.4627 | 2462.72 | 0 | 0 | 2024-08-19 18:00:06 | 0.5663 | 2090.0858 | 2090.0858 | 23425.96 | Close | 26.68184 |  | -0.0014 | 32.9 | 0 | 0
941 | 2 | 4 |  | CC Chg | 04:32:30 | 07:41:25 | 155.506 | 3.6415 | 0.7063 | 706.26 | 0.7063 | 706.26 | 0 | 0 | 2.4674 | 2467.44 | 2.4674 | 2467.44 | 0 | 0 | 2024-08-19 18:00:36 | 0.5663 | 0 | 0 | 23425.96 | Close | 26.73088 |  | -0.0014 | 32.9 | 0 | 0
942 | 2 | 4 |  | CC Chg | 04:33:00 | 07:41:55 | 155.506 | 3.6421 | 0.7076 | 707.56 | 0.7076 | 707.56 | 0 | 0 | 2.4722 | 2472.16 | 2.4722 | 2472.16 | 0 | 0 | 2024-08-19 18:01:06 | 0.5664 | 2090.1337 | 2090.1337 | 23429.95 | Close | 26.77993 |  | -0.0014 | 32.9 | 0 | 0
943 | 2 | 4 |  | CC Chg | 04:33:30 | 07:42:25 | 155.506 | 3.6421 | 0.7089 | 708.86 | 0.7089 | 708.86 | 0 | 0 | 2.4769 | 2476.88 | 2.4769 | 2476.88 | 0 | 0 | 2024-08-19 18:01:36 | 0.5664 | 0 | 0 | 23429.95 | Close | 26.82898 |  | -0.0014 | 32.9 | 0 | 0
944 | 2 | 4 |  | CC Chg | 04:34:00 | 07:42:55 | 155.506 | 3.6424 | 0.7102 | 710.15 | 0.7102 | 710.15 | 0 | 0 | 2.4816 | 2481.6 | 2.4816 | 2481.6 | 0 | 0 | 2024-08-19 18:02:06 | 0.5664 | 4180.2675 | 4180.2675 | 23431.94 | Close | 26.87802 |  | -0.0014 | 32.9 | 0 | 0
945 | 2 | 4 |  | CC Chg | 04:34:30 | 07:43:25 | 155.506 | 3.643 | 0.7114 | 711.45 | 0.7114 | 711.45 | 0 | 0 | 2.4863 | 2486.32 | 2.4863 | 2486.32 | 0 | 0 | 2024-08-19 18:02:36 | 0.5665 | 2090.1337 | 2090.1337 | 23434.94 | Close | 26.92707 |  | -0.0012 | 32.9 | 0 | 0
946 | 2 | 4 |  | CC Chg | 04:35:00 | 07:43:55 | 155.506 | 3.6434 | 0.7127 | 712.74 | 0.7127 | 712.74 | 0 | 0 | 2.491 | 2491.04 | 2.491 | 2491.04 | 0 | 0 | 2024-08-19 18:03:06 | 0.5666 | 4180.4596 | 4180.4596 | 23437.92 | Close | 26.97612 |  | -0.0014 | 32.9 | 0 | 0
947 | 2 | 4 |  | CC Chg | 04:35:30 | 07:44:25 | 155.506 | 3.6437 | 0.714 | 714.04 | 0.714 | 714.04 | 0 | 0 | 2.4958 | 2495.76 | 2.4958 | 2495.76 | 0 | 0 | 2024-08-19 18:03:36 | 0.5666 | 4180.2675 | 4180.2675 | 23439.91 | Close | 27.02517 |  | -0.0014 | 32.9 | 0 | 0
948 | 2 | 4 |  | CC Chg | 04:36:00 | 07:44:55 | 155.506 | 3.644 | 0.7153 | 715.34 | 0.7153 | 715.34 | 0 | 0 | 2.5005 | 2500.48 | 2.5005 | 2500.48 | 0 | 0 | 2024-08-19 18:04:06 | 0.5667 | 4180.2675 | 4180.2675 | 23441.91 | Close | 27.07421 |  | -0.0014 | 32.9 | 0 | 0
949 | 2 | 4 |  | CC Chg | 04:36:30 | 07:45:25 | 155.506 | 3.6443 | 0.7166 | 716.63 | 0.7166 | 716.63 | 0 | 0 | 2.5052 | 2505.21 | 2.5052 | 2505.21 | 0 | 0 | 2024-08-19 18:04:36 | 0.5667 | 4180.2356 | 4180.2356 | 23443.9 | Close | 27.12326 |  | -0.0014 | 32.9 | 0 | 0
950 | 2 | 4 |  | CC Chg | 04:37:00 | 07:45:55 | 155.506 | 3.6446 | 0.7179 | 717.93 | 0.7179 | 717.93 | 0 | 0 | 2.5099 | 2509.93 | 2.5099 | 2509.93 | 0 | 0 | 2024-08-19 18:05:06 | 0.5668 | 4180.2675 | 4180.2675 | 23445.89 | Close | 27.17231 |  | -0.0014 | 32.9 | 0 | 0
951 | 2 | 4 |  | CC Chg | 04:37:30 | 07:46:25 | 155.506 | 3.6449 | 0.7192 | 719.22 | 0.7192 | 719.22 | 0 | 0 | 2.5147 | 2514.65 | 2.5147 | 2514.65 | 0 | 0 | 2024-08-19 18:05:36 | 0.5668 | 4180.2675 | 4180.2675 | 23446.9 | Close | 27.22135 |  | -0.0012 | 32.9 | 0 | 0
952 | 2 | 4 |  | CC Chg | 04:38:00 | 07:46:55 | 155.506 | 3.6452 | 0.7205 | 720.52 | 0.7205 | 720.52 | 0 | 0 | 2.5194 | 2519.38 | 2.5194 | 2519.38 | 0 | 0 | 2024-08-19 18:06:06 | 0.5669 | 4180.6836 | 4180.6836 | 23448.89 | Close | 27.2704 |  | -0.0012 | 32.9 | 0 | 0
953 | 2 | 4 |  | CC Chg | 04:38:30 | 07:47:25 | 155.506 | 3.6455 | 0.7218 | 721.82 | 0.7218 | 721.82 | 0 | 0 | 2.5241 | 2524.1 | 2.5241 | 2524.1 | 0 | 0 | 2024-08-19 18:06:36 | 0.5669 | 4180.2675 | 4180.2675 | 23452.86 | Close | 27.31945 |  | -0.0015 | 32.9 | 0 | 0
954 | 2 | 4 |  | CC Chg | 04:39:00 | 07:47:55 | 155.506 | 3.6458 | 0.7231 | 723.11 | 0.7231 | 723.11 | 0 | 0 | 2.5288 | 2528.82 | 2.5288 | 2528.82 | 0 | 0 | 2024-08-19 18:07:06 | 0.5669 | 4180.2675 | 4180.2675 | 23454.86 | Close | 27.3685 |  | -0.0015 | 32.9 | 0 | 0
955 | 2 | 4 |  | CC Chg | 04:39:30 | 07:48:25 | 155.506 | 3.6461 | 0.7244 | 724.41 | 0.7244 | 724.41 | 0 | 0 | 2.5335 | 2533.55 | 2.5335 | 2533.55 | 0 | 0 | 2024-08-19 18:07:36 | 0.567 | 4180.0116 | 4180.0116 | 23455.86 | Close | 27.41754 |  | -0.0014 | 32.9 | 0 | 0
956 | 2 | 4 |  | CC Chg | 04:40:00 | 07:48:55 | 155.506 | 3.6465 | 0.7257 | 725.7 | 0.7257 | 725.7 | 0 | 0 | 2.5383 | 2538.27 | 2.5383 | 2538.27 | 0 | 0 | 2024-08-19 18:08:06 | 0.567 | 4166.8261 | 4166.8261 | 23457.86 | Close | 27.46659 |  | -0.0014 | 32.9 | 0 | 0
957 | 2 | 4 |  | CC Chg | 04:40:30 | 07:49:25 | 155.506 | 3.6468 | 0.727 | 727 | 0.727 | 727 | 0 | 0 | 2.543 | 2543 | 2.543 | 2543 | 0 | 0 | 2024-08-19 18:08:36 | 0.5671 | 4193.7959 | 4193.7959 | 23459.85 | Close | 27.51564 |  | -0.0014 | 32.9 | 0 | 0
958 | 2 | 4 |  | CC Chg | 04:41:00 | 07:49:55 | 155.506 | 3.6471 | 0.7283 | 728.29 | 0.7283 | 728.29 | 0 | 0 | 2.5477 | 2547.73 | 2.5477 | 2547.73 | 0 | 0 | 2024-08-19 18:09:06 | 0.5671 | 4180.2356 | 4180.2356 | 23460.85 | Close | 27.56468 |  | -0.0012 | 32.9 | 0 | 0
959 | 2 | 4 |  | CC Chg | 04:41:30 | 07:50:25 | 155.506 | 3.6474 | 0.7296 | 729.59 | 0.7296 | 729.59 | 0 | 0 | 2.5525 | 2552.45 | 2.5525 | 2552.45 | 0 | 0 | 2024-08-19 18:09:36 | 0.5672 | 4166.8261 | 4166.8261 | 23463.84 | Close | 27.61373 |  | -0.0014 | 32.9 | 0 | 0
960 | 2 | 4 |  | CC Chg | 04:42:00 | 07:50:55 | 155.506 | 3.6477 | 0.7309 | 730.89 | 0.7309 | 730.89 | 0 | 0 | 2.5572 | 2557.18 | 2.5572 | 2557.18 | 0 | 0 | 2024-08-19 18:10:06 | 0.5672 | 4193.7959 | 4193.7959 | 23464.84 | Close | 27.66278 |  | -0.0012 | 32.9 | 0 | 0
961 | 2 | 4 |  | CC Chg | 04:42:30 | 07:51:25 | 155.506 | 3.648 | 0.7322 | 732.18 | 0.7322 | 732.18 | 0 | 0 | 2.5619 | 2561.91 | 2.5619 | 2561.91 | 0 | 0 | 2024-08-19 18:10:36 | 0.5673 | 4167.0176 | 4167.0176 | 23467.83 | Close | 27.71183 |  | -0.0014 | 32.9 | 0 | 0
962 | 2 | 4 |  | CC Chg | 04:43:00 | 07:51:55 | 155.506 | 3.648 | 0.7335 | 733.48 | 0.7335 | 733.48 | 0 | 0 | 2.5666 | 2566.63 | 2.5666 | 2566.63 | 0 | 0 | 2024-08-19 18:11:06 | 0.5673 | 0 | 0 | 23467.83 | Close | 27.76087 |  | -0.0014 | 32.9 | 0 | 0
963 | 2 | 4 |  | CC Chg | 04:43:30 | 07:52:25 | 155.506 | 3.6483 | 0.7348 | 734.77 | 0.7348 | 734.77 | 0 | 0 | 2.5714 | 2571.36 | 2.5714 | 2571.36 | 0 | 0 | 2024-08-19 18:11:36 | 0.5673 | 4180.2675 | 4180.2675 | 23468.83 | Close | 27.80992 |  | -0.0012 | 32.9 | 0 | 0
964 | 2 | 4 |  | CC Chg | 04:44:00 | 07:52:55 | 155.506 | 3.6489 | 0.7361 | 736.07 | 0.7361 | 736.07 | 0 | 0 | 2.5761 | 2576.09 | 2.5761 | 2576.09 | 0 | 0 | 2024-08-19 18:12:06 | 0.5674 | 2090.1178 | 2090.1178 | 23472.82 | Close | 27.85897 |  | -0.0012 | 32.9 | 0 | 0
965 | 2 | 4 |  | CC Chg | 04:44:30 | 07:53:25 | 155.506 | 3.6489 | 0.7374 | 737.37 | 0.7374 | 737.37 | 0 | 0 | 2.5808 | 2580.82 | 2.5808 | 2580.82 | 0 | 0 | 2024-08-19 18:12:36 | 0.5674 | 0 | 0 | 23472.82 | Close | 27.90801 |  | -0.0012 | 32.9 | 0 | 0
966 | 2 | 4 |  | CC Chg | 04:45:00 | 07:53:55 | 155.506 | 3.6492 | 0.7387 | 738.66 | 0.7387 | 738.66 | 0 | 0 | 2.5855 | 2585.55 | 2.5855 | 2585.55 | 0 | 0 | 2024-08-19 18:13:06 | 0.5675 | 4180.2675 | 4180.2675 | 23475.8 | Close | 27.95706 |  | -0.0014 | 32.9 | 0 | 0
967 | 2 | 4 |  | CC Chg | 04:45:30 | 07:54:25 | 155.506 | 3.6496 | 0.74 | 739.96 | 0.74 | 739.96 | 0 | 0 | 2.5903 | 2590.28 | 2.5903 | 2590.28 | 0 | 0 | 2024-08-19 18:13:36 | 0.5675 | 4180.4596 | 4180.4596 | 23477.8 | Close | 28.00611 |  | -0.0014 | 32.9 | 0 | 0
968 | 2 | 4 |  | CC Chg | 04:46:00 | 07:54:55 | 155.506 | 3.6499 | 0.7413 | 741.25 | 0.7413 | 741.25 | 0 | 0 | 2.595 | 2595.01 | 2.595 | 2595.01 | 0 | 0 | 2024-08-19 18:14:06 | 0.5676 | 4180.2675 | 4180.2675 | 23479.79 | Close | 28.05516 |  | -0.0014 | 32.9 | 0 | 0
969 | 2 | 4 |  | CC Chg | 04:46:30 | 07:55:25 | 155.506 | 3.6502 | 0.7425 | 742.55 | 0.7425 | 742.55 | 0 | 0 | 2.5997 | 2599.74 | 2.5997 | 2599.74 | 0 | 0 | 2024-08-19 18:14:36 | 0.5676 | 4180.2675 | 4180.2675 | 23480.79 | Close | 28.1042 |  | -0.0012 | 32.9 | 0 | 0
970 | 2 | 4 |  | CC Chg | 04:47:00 | 07:55:55 | 155.506 | 3.6508 | 0.7438 | 743.85 | 0.7438 | 743.85 | 0 | 0 | 2.6045 | 2604.47 | 2.6045 | 2604.47 | 0 | 0 | 2024-08-19 18:15:06 | 0.5677 | 2093.3822 | 2093.3822 | 23485.76 | Close | 28.15325 |  | -0.0014 | 32.9 | 0 | 0
971 | 2 | 4 |  | CC Chg | 04:47:30 | 07:56:25 | 155.506 | 3.6511 | 0.7451 | 745.14 | 0.7451 | 745.14 | 0 | 0 | 2.6092 | 2609.2 | 2.6092 | 2609.2 | 0 | 0 | 2024-08-19 18:15:36 | 0.5678 | 4166.8261 | 4166.8261 | 23487.76 | Close | 28.20229 |  | -0.0014 | 32.9 | 0 | 0
972 | 2 | 4 |  | CC Chg | 04:48:00 | 07:56:55 | 155.506 | 3.6514 | 0.7464 | 746.44 | 0.7464 | 746.44 | 0 | 0 | 2.6139 | 2613.93 | 2.6139 | 2613.93 | 0 | 0 | 2024-08-19 18:16:06 | 0.5678 | 4180.2675 | 4180.2675 | 23489.76 | Close | 28.25134 |  | -0.0014 | 32.9 | 0 | 0
973 | 2 | 4 |  | CC Chg | 04:48:30 | 07:57:25 | 155.506 | 3.6517 | 0.7477 | 747.73 | 0.7477 | 747.73 | 0 | 0 | 2.6187 | 2618.66 | 2.6187 | 2618.66 | 0 | 0 | 2024-08-19 18:16:36 | 0.5679 | 4193.9886 | 4193.9886 | 23491.74 | Close | 28.30039 |  | -0.0014 | 32.9 | 0 | 0
974 | 2 | 4 |  | CC Chg | 04:49:00 | 07:57:55 | 155.506 | 3.652 | 0.749 | 749.03 | 0.749 | 749.03 | 0 | 0 | 2.6234 | 2623.39 | 2.6234 | 2623.39 | 0 | 0 | 2024-08-19 18:17:06 | 0.5679 | 4166.8261 | 4166.8261 | 23494.73 | Close | 28.34944 |  | -0.0015 | 32.9 | 0 | 0
975 | 2 | 4 |  | CC Chg | 04:49:30 | 07:58:25 | 155.506 | 3.652 | 0.7503 | 750.32 | 0.7503 | 750.32 | 0 | 0 | 2.6281 | 2628.13 | 2.6281 | 2628.13 | 0 | 0 | 2024-08-19 18:17:36 | 0.5679 | 0 | 0 | 23493.74 | Close | 28.39848 |  | -0.0014 | 32.9 | 0 | 0
976 | 2 | 4 |  | CC Chg | 04:50:00 | 07:58:55 | 155.506 | 3.6523 | 0.7516 | 751.62 | 0.7516 | 751.62 | 0 | 0 | 2.6329 | 2632.86 | 2.6329 | 2632.86 | 0 | 0 | 2024-08-19 18:18:06 | 0.568 | 4180.2356 | 4180.2356 | 23495.74 | Close | 28.44753 |  | -0.0014 | 32.9 | 0 | 0
977 | 2 | 4 |  | CC Chg | 04:50:30 | 07:59:25 | 155.506 | 3.6527 | 0.7529 | 752.92 | 0.7529 | 752.92 | 0 | 0 | 2.6376 | 2637.59 | 2.6376 | 2637.59 | 0 | 0 | 2024-08-19 18:18:36 | 0.568 | 4180.2675 | 4180.2675 | 23496.74 | Close | 28.49658 |  | -0.0012 | 32.9 | 0 | 0
978 | 2 | 4 |  | CC Chg | 04:51:00 | 07:59:55 | 155.506 | 3.6533 | 0.7542 | 754.21 | 0.7542 | 754.21 | 0 | 0 | 2.6423 | 2642.33 | 2.6423 | 2642.33 | 0 | 0 | 2024-08-19 18:19:06 | 0.5681 | 2090.1337 | 2090.1337 | 23500.73 | Close | 28.54562 |  | -0.0012 | 32.9 | 0 | 0
979 | 2 | 4 |  | CC Chg | 04:51:30 | 08:00:25 | 155.506 | 3.6533 | 0.7555 | 755.51 | 0.7555 | 755.51 | 0 | 0 | 2.6471 | 2647.06 | 2.6471 | 2647.06 | 0 | 0 | 2024-08-19 18:19:36 | 0.5681 | 0 | 0 | 23501.72 | Close | 28.59467 |  | -0.0014 | 32.9 | 0 | 0
980 | 2 | 4 |  | CC Chg | 04:52:00 | 08:00:55 | 155.506 | 3.6536 | 0.7568 | 756.8 | 0.7568 | 756.8 | 0 | 0 | 2.6518 | 2651.79 | 2.6518 | 2651.79 | 0 | 0 | 2024-08-19 18:20:06 | 0.5682 | 4180.2675 | 4180.2675 | 23503.71 | Close | 28.64372 |  | -0.0014 | 32.9 | 0 | 0
981 | 2 | 4 |  | CC Chg | 04:52:30 | 08:01:25 | 155.506 | 3.6539 | 0.7581 | 758.1 | 0.7581 | 758.1 | 0 | 0 | 2.6565 | 2656.53 | 2.6565 | 2656.53 | 0 | 0 | 2024-08-19 18:20:36 | 0.5682 | 4180.2675 | 4180.2675 | 23505.7 | Close | 28.69276 |  | -0.0014 | 32.9 | 0 | 0
982 | 2 | 4 |  | CC Chg | 04:53:00 | 08:01:55 | 155.506 | 3.6542 | 0.7594 | 759.4 | 0.7594 | 759.4 | 0 | 0 | 2.6613 | 2661.27 | 2.6613 | 2661.27 | 0 | 0 | 2024-08-19 18:21:06 | 0.5683 | 4180.4596 | 4180.4596 | 23507.7 | Close | 28.74181 |  | -0.0014 | 32.9 | 0 | 0
983 | 2 | 4 |  | CC Chg | 04:53:30 | 08:02:25 | 155.506 | 3.6545 | 0.7607 | 760.69 | 0.7607 | 760.69 | 0 | 0 | 2.666 | 2666 | 2.666 | 2666 | 0 | 0 | 2024-08-19 18:21:36 | 0.5683 | 4180.2675 | 4180.2675 | 23508.7 | Close | 28.79086 |  | -0.0012 | 32.9 | 0 | 0
984 | 2 | 4 |  | CC Chg | 04:54:00 | 08:02:55 | 155.506 | 3.6548 | 0.762 | 761.99 | 0.762 | 761.99 | 0 | 0 | 2.6707 | 2670.74 | 2.6707 | 2670.74 | 0 | 0 | 2024-08-19 18:22:06 | 0.5683 | 4180.2675 | 4180.2675 | 23511.69 | Close | 28.83991 |  | -0.0014 | 32.9 | 0 | 0
985 | 2 | 4 |  | CC Chg | 04:54:30 | 08:03:25 | 155.506 | 3.6551 | 0.7633 | 763.28 | 0.7633 | 763.28 | 0 | 0 | 2.6755 | 2675.47 | 2.6755 | 2675.47 | 0 | 0 | 2024-08-19 18:22:36 | 0.5684 | 4180.0116 | 4180.0116 | 23512.69 | Close | 28.88895 |  | -0.0012 | 32.9 | 0 | 0
986 | 2 | 4 |  | CC Chg | 04:55:00 | 08:03:55 | 155.506 | 3.6554 | 0.7646 | 764.58 | 0.7646 | 764.58 | 0 | 0 | 2.6802 | 2680.21 | 2.6802 | 2680.21 | 0 | 0 | 2024-08-19 18:23:06 | 0.5684 | 4180.2675 | 4180.2675 | 23515.67 | Close | 28.938 |  | -0.0014 | 32.9 | 0 | 0
987 | 2 | 4 |  | CC Chg | 04:55:30 | 08:04:25 | 155.506 | 3.6554 | 0.7659 | 765.88 | 0.7659 | 765.88 | 0 | 0 | 2.6849 | 2684.95 | 2.6849 | 2684.95 | 0 | 0 | 2024-08-19 18:23:36 | 0.5684 | 0 | 0 | 23514.68 | Close | 28.98705 |  | -0.0012 | 32.9 | 0 | 0
988 | 2 | 4 |  | CC Chg | 04:56:00 | 08:04:55 | 155.506 | 3.6558 | 0.7672 | 767.17 | 0.7672 | 767.17 | 0 | 0 | 2.6897 | 2689.68 | 2.6897 | 2689.68 | 0 | 0 | 2024-08-19 18:24:06 | 0.5685 | 4180.4596 | 4180.4596 | 23517.67 | Close | 29.03609 |  | -0.0014 | 32.9 | 0 | 0
989 | 2 | 4 |  | CC Chg | 04:56:30 | 08:05:25 | 155.506 | 3.6561 | 0.7685 | 768.47 | 0.7685 | 768.47 | 0 | 0 | 2.6944 | 2694.42 | 2.6944 | 2694.42 | 0 | 0 | 2024-08-19 18:24:36 | 0.5685 | 4180.2675 | 4180.2675 | 23520.65 | Close | 29.08514 |  | -0.0015 | 32.9 | 0 | 0
990 | 2 | 4 |  | CC Chg | 04:57:00 | 08:05:55 | 155.506 | 3.6564 | 0.7698 | 769.76 | 0.7698 | 769.76 | 0 | 0 | 2.6992 | 2699.16 | 2.6992 | 2699.16 | 0 | 0 | 2024-08-19 18:25:06 | 0.5686 | 4180.2675 | 4180.2675 | 23520.66 | Close | 29.13419 |  | -0.0012 | 32.9 | 0 | 0
991 | 2 | 4 |  | CC Chg | 04:57:30 | 08:06:25 | 155.506 | 3.6567 | 0.7711 | 771.06 | 0.7711 | 771.06 | 0 | 0 | 2.7039 | 2703.9 | 2.7039 | 2703.9 | 0 | 0 | 2024-08-19 18:25:36 | 0.5686 | 4180.2356 | 4180.2356 | 23522.66 | Close | 29.18323 |  | -0.0012 | 32.9 | 0 | 0
992 | 2 | 4 |  | CC Chg | 04:58:00 | 08:06:55 | 155.506 | 3.657 | 0.7724 | 772.35 | 0.7724 | 772.35 | 0 | 0 | 2.7086 | 2708.64 | 2.7086 | 2708.64 | 0 | 0 | 2024-08-19 18:26:06 | 0.5687 | 4180.2675 | 4180.2675 | 23525.64 | Close | 29.23228 |  | -0.0014 | 32.9 | 0 | 0
993 | 2 | 4 |  | CC Chg | 04:58:30 | 08:07:25 | 155.506 | 3.6573 | 0.7737 | 773.65 | 0.7737 | 773.65 | 0 | 0 | 2.7134 | 2713.38 | 2.7134 | 2713.38 | 0 | 0 | 2024-08-19 18:26:36 | 0.5687 | 4180.2675 | 4180.2675 | 23527.63 | Close | 29.28133 |  | -0.0014 | 32.9 | 0 | 0
994 | 2 | 4 |  | CC Chg | 04:59:00 | 08:07:55 | 155.506 | 3.6576 | 0.7749 | 774.95 | 0.7749 | 774.95 | 0 | 0 | 2.7181 | 2718.12 | 2.7181 | 2718.12 | 0 | 0 | 2024-08-19 18:27:06 | 0.5688 | 4180.4596 | 4180.4596 | 23528.64 | Close | 29.33038 |  | -0.0012 | 32.9 | 0 | 0
995 | 2 | 4 |  | CC Chg | 04:59:30 | 08:08:25 | 155.506 | 3.6576 | 0.7762 | 776.24 | 0.7762 | 776.24 | 0 | 0 | 2.7229 | 2722.86 | 2.7229 | 2722.86 | 0 | 0 | 2024-08-19 18:27:36 | 0.5688 | 0 | 0 | 23529.63 | Close | 29.37942 |  | -0.0014 | 32.9 | 0 | 0
996 | 2 | 4 |  | CC Chg | 05:00:00 | 08:08:55 | 155.506 | 3.6579 | 0.7775 | 777.54 | 0.7775 | 777.54 | 0 | 0 | 2.7276 | 2727.6 | 2.7276 | 2727.6 | 0 | 0 | 2024-08-19 18:28:06 | 0.5688 | 4180.2675 | 4180.2675 | 23530.63 | Close | 29.42847 |  | -0.0012 | 32.9 | 0 | 0
997 | 2 | 4 |  | CC Chg | 05:00:30 | 08:09:25 | 155.506 | 3.6585 | 0.7788 | 778.83 | 0.7788 | 778.83 | 0 | 0 | 2.7323 | 2732.34 | 2.7323 | 2732.34 | 0 | 0 | 2024-08-19 18:28:36 | 0.5689 | 2090.1178 | 2090.1178 | 23535.61 | Close | 29.47752 |  | -0.0014 | 32.9 | 0 | 0
998 | 2 | 4 |  | CC Chg | 05:01:00 | 08:09:55 | 155.506 | 3.6589 | 0.7801 | 780.13 | 0.7801 | 780.13 | 0 | 0 | 2.7371 | 2737.08 | 2.7371 | 2737.08 | 0 | 0 | 2024-08-19 18:29:06 | 0.569 | 4180.2675 | 4180.2675 | 23537.6 | Close | 29.52657 |  | -0.0014 | 32.9 | 0 | 0
999 | 2 | 4 |  | CC Chg | 05:01:30 | 08:10:25 | 155.506 | 3.6592 | 0.7814 | 781.43 | 0.7814 | 781.43 | 0 | 0 | 2.7418 | 2741.82 | 2.7418 | 2741.82 | 0 | 0 | 2024-08-19 18:29:36 | 0.569 | 4180.2675 | 4180.2675 | 23538.61 | Close | 29.57561 |  | -0.0012 | 32.9 | 0 | 0
1000 | 2 | 4 |  | CC Chg | 05:02:00 | 08:10:55 | 155.506 | 3.6595 | 0.7827 | 782.72 | 0.7827 | 782.72 | 0 | 0 | 2.7466 | 2746.56 | 2.7466 | 2746.56 | 0 | 0 | 2024-08-19 18:30:06 | 0.5691 | 4180.2356 | 4180.2356 | 23541.59 | Close | 29.62466 |  | -0.0014 | 32.9 | 0 | 0
1001 | 2 | 4 |  | CC Chg | 05:02:30 | 08:11:25 | 155.506 | 3.6598 | 0.784 | 784.02 | 0.784 | 784.02 | 0 | 0 | 2.7513 | 2751.3 | 2.7513 | 2751.3 | 0 | 0 | 2024-08-19 18:30:36 | 0.5691 | 4180.2675 | 4180.2675 | 23542.59 | Close | 29.67371 |  | -0.0012 | 32.9 | 0 | 0
1002 | 2 | 4 |  | CC Chg | 05:03:00 | 08:11:55 | 155.506 | 3.6598 | 0.7853 | 785.31 | 0.7853 | 785.31 | 0 | 0 | 2.756 | 2756.05 | 2.756 | 2756.05 | 0 | 0 | 2024-08-19 18:31:06 | 0.5691 | 0 | 0 | 23542.59 | Close | 29.72275 |  | -0.0012 | 32.9 | 0 | 0
1003 | 2 | 4 |  | CC Chg | 05:03:30 | 08:12:25 | 155.506 | 3.6601 | 0.7866 | 786.61 | 0.7866 | 786.61 | 0 | 0 | 2.7608 | 2760.79 | 2.7608 | 2760.79 | 0 | 0 | 2024-08-19 18:31:36 | 0.5692 | 4180.4596 | 4180.4596 | 23545.57 | Close | 29.7718 |  | -0.0014 | 33 | 0 | 0
1004 | 2 | 4 |  | CC Chg | 05:04:00 | 08:12:55 | 155.506 | 3.6604 | 0.7879 | 787.91 | 0.7879 | 787.91 | 0 | 0 | 2.7655 | 2765.53 | 2.7655 | 2765.53 | 0 | 0 | 2024-08-19 18:32:06 | 0.5692 | 4180.2675 | 4180.2675 | 23547.57 | Close | 29.82085 |  | -0.0014 | 32.9 | 0 | 0
1005 | 2 | 4 |  | CC Chg | 05:04:30 | 08:13:25 | 155.506 | 3.6607 | 0.7892 | 789.2 | 0.7892 | 789.2 | 0 | 0 | 2.7703 | 2770.28 | 2.7703 | 2770.28 | 0 | 0 | 2024-08-19 18:32:36 | 0.5693 | 4180.2675 | 4180.2675 | 23548.57 | Close | 29.8699 |  | -0.0012 | 33 | 0 | 0
1006 | 2 | 4 |  | CC Chg | 05:05:00 | 08:13:55 | 155.506 | 3.661 | 0.7905 | 790.5 | 0.7905 | 790.5 | 0 | 0 | 2.775 | 2775.02 | 2.775 | 2775.02 | 0 | 0 | 2024-08-19 18:33:06 | 0.5693 | 4180.2356 | 4180.2356 | 23550.57 | Close | 29.91894 |  | -0.0012 | 32.9 | 0 | 0
1007 | 2 | 4 |  | CC Chg | 05:05:30 | 08:14:25 | 155.506 | 3.6613 | 0.7918 | 791.79 | 0.7918 | 791.79 | 0 | 0 | 2.7798 | 2779.77 | 2.7798 | 2779.77 | 0 | 0 | 2024-08-19 18:33:36 | 0.5694 | 4180.2675 | 4180.2675 | 23552.56 | Close | 29.96799 |  | -0.0012 | 32.9 | 0 | 0
1008 | 2 | 4 |  | CC Chg | 05:06:00 | 08:14:55 | 155.506 | 3.6613 | 0.7931 | 793.09 | 0.7931 | 793.09 | 0 | 0 | 2.7845 | 2784.51 | 2.7845 | 2784.51 | 0 | 0 | 2024-08-19 18:34:06 | 0.5694 | 0 | 0 | 23552.56 | Close | 30.01704 |  | -0.0012 | 33 | 0 | 0
1009 | 2 | 4 |  | CC Chg | 05:06:30 | 08:15:25 | 155.506 | 3.6616 | 0.7944 | 794.38 | 0.7944 | 794.38 | 0 | 0 | 2.7893 | 2789.26 | 2.7893 | 2789.26 | 0 | 0 | 2024-08-19 18:34:36 | 0.5694 | 4166.7943 | 4166.7943 | 23554.56 | Close | 30.06608 |  | -0.0012 | 32.9 | 0 | 0
1010 | 2 | 4 |  | CC Chg | 05:07:00 | 08:15:55 | 155.506 | 3.662 | 0.7957 | 795.68 | 0.7957 | 795.68 | 0 | 0 | 2.794 | 2794 | 2.794 | 2794 | 0 | 0 | 2024-08-19 18:35:06 | 0.5695 | 4193.7959 | 4193.7959 | 23557.54 | Close | 30.11513 |  | -0.0014 | 32.9 | 0 | 0
1011 | 2 | 4 |  | CC Chg | 05:07:30 | 08:16:25 | 155.506 | 3.6623 | 0.797 | 796.98 | 0.797 | 796.98 | 0 | 0 | 2.7987 | 2798.75 | 2.7987 | 2798.75 | 0 | 0 | 2024-08-19 18:35:36 | 0.5695 | 4180.2675 | 4180.2675 | 23559.53 | Close | 30.16418 |  | -0.0014 | 32.9 | 0 | 0
1012 | 2 | 4 |  | CC Chg | 05:08:00 | 08:16:55 | 155.506 | 3.6626 | 0.7983 | 798.27 | 0.7983 | 798.27 | 0 | 0 | 2.8035 | 2803.49 | 2.8035 | 2803.49 | 0 | 0 | 2024-08-19 18:36:06 | 0.5696 | 4180.2356 | 4180.2356 | 23562.51 | Close | 30.21322 |  | -0.0015 | 33 | 0 | 0
1013 | 2 | 4 |  | CC Chg | 05:08:30 | 08:17:25 | 155.506 | 3.6629 | 0.7996 | 799.57 | 0.7996 | 799.57 | 0 | 0 | 2.8082 | 2808.24 | 2.8082 | 2808.24 | 0 | 0 | 2024-08-19 18:36:36 | 0.5696 | 4180.2675 | 4180.2675 | 23563.52 | Close | 30.26227 |  | -0.0014 | 33 | 0 | 0
1014 | 2 | 4 |  | CC Chg | 05:09:00 | 08:17:55 | 155.506 | 3.6632 | 0.8009 | 800.86 | 0.8009 | 800.86 | 0 | 0 | 2.813 | 2812.99 | 2.813 | 2812.99 | 0 | 0 | 2024-08-19 18:37:06 | 0.5696 | 4166.8261 | 4166.8261 | 23565.52 | Close | 30.31132 |  | -0.0014 | 32.9 | 0 | 0
1015 | 2 | 4 |  | CC Chg | 05:09:30 | 08:18:25 | 155.506 | 3.6635 | 0.8022 | 802.16 | 0.8022 | 802.16 | 0 | 0 | 2.8177 | 2817.73 | 2.8177 | 2817.73 | 0 | 0 | 2024-08-19 18:37:36 | 0.5697 | 4193.9886 | 4193.9886 | 23567.5 | Close | 30.36037 |  | -0.0014 | 33 | 0 | 0
1016 | 2 | 4 |  | CC Chg | 05:10:00 | 08:18:55 | 155.506 | 3.6635 | 0.8035 | 803.46 | 0.8035 | 803.46 | 0 | 0 | 2.8225 | 2822.48 | 2.8225 | 2822.48 | 0 | 0 | 2024-08-19 18:38:06 | 0.5697 | 0 | 0 | 23567.5 | Close | 30.40941 |  | -0.0014 | 33 | 0 | 0
1017 | 2 | 4 |  | CC Chg | 05:10:30 | 08:19:25 | 155.506 | 3.6638 | 0.8048 | 804.75 | 0.8048 | 804.75 | 0 | 0 | 2.8272 | 2827.23 | 2.8272 | 2827.23 | 0 | 0 | 2024-08-19 18:38:36 | 0.5697 | 4180.2675 | 4180.2675 | 23568.51 | Close | 30.45846 |  | -0.0012 | 32.9 | 0 | 0
1018 | 2 | 4 |  | CC Chg | 05:11:00 | 08:19:55 | 155.506 | 3.6641 | 0.806 | 806.05 | 0.806 | 806.05 | 0 | 0 | 2.832 | 2831.98 | 2.832 | 2831.98 | 0 | 0 | 2024-08-19 18:39:06 | 0.5698 | 4166.7943 | 4166.7943 | 23571.5 | Close | 30.50751 |  | -0.0014 | 33 | 0 | 0
1019 | 2 | 4 |  | CC Chg | 05:11:30 | 08:20:25 | 155.506 | 3.6644 | 0.8073 | 807.34 | 0.8073 | 807.34 | 0 | 0 | 2.8367 | 2836.72 | 2.8367 | 2836.72 | 0 | 0 | 2024-08-19 18:39:36 | 0.5698 | 4193.7959 | 4193.7959 | 23573.48 | Close | 30.55655 |  | -0.0014 | 32.9 | 0 | 0
1020 | 2 | 4 |  | CC Chg | 05:12:00 | 08:20:55 | 155.506 | 3.6647 | 0.8086 | 808.64 | 0.8086 | 808.64 | 0 | 0 | 2.8415 | 2841.47 | 2.8415 | 2841.47 | 0 | 0 | 2024-08-19 18:40:06 | 0.5699 | 4166.8261 | 4166.8261 | 23574.49 | Close | 30.6056 |  | -0.0012 | 32.9 | 0 | 0
1021 | 2 | 4 |  | CC Chg | 05:12:30 | 08:21:25 | 155.506 | 3.6651 | 0.8099 | 809.94 | 0.8099 | 809.94 | 0 | 0 | 2.8462 | 2846.22 | 2.8462 | 2846.22 | 0 | 0 | 2024-08-19 18:40:36 | 0.5699 | 4180.2356 | 4180.2356 | 23576.49 | Close | 30.65465 |  | -0.0012 | 33 | 0 | 0
1022 | 2 | 4 |  | CC Chg | 05:13:00 | 08:21:55 | 155.506 | 3.6651 | 0.8112 | 811.23 | 0.8112 | 811.23 | 0 | 0 | 2.851 | 2850.97 | 2.851 | 2850.97 | 0 | 0 | 2024-08-19 18:41:06 | 0.5699 | 0 | 0 | 23576.49 | Close | 30.70369 |  | -0.0012 | 33 | 0 | 0
1023 | 2 | 4 |  | CC Chg | 05:13:30 | 08:22:25 | 155.506 | 3.6654 | 0.8125 | 812.53 | 0.8125 | 812.53 | 0 | 0 | 2.8557 | 2855.72 | 2.8557 | 2855.72 | 0 | 0 | 2024-08-19 18:41:36 | 0.57 | 4193.7959 | 4193.7959 | 23579.46 | Close | 30.75274 |  | -0.0014 | 32.9 | 0 | 0
1024 | 2 | 4 |  | CC Chg | 05:14:00 | 08:22:55 | 155.506 | 3.6657 | 0.8138 | 813.82 | 0.8138 | 813.82 | 0 | 0 | 2.8605 | 2860.47 | 2.8605 | 2860.47 | 0 | 0 | 2024-08-19 18:42:06 | 0.57 | 4166.7943 | 4166.7943 | 23581.46 | Close | 30.80179 |  | -0.0014 | 32.9 | 0 | 0
1025 | 2 | 4 |  | CC Chg | 05:14:30 | 08:23:25 | 155.506 | 3.6663 | 0.8151 | 815.12 | 0.8151 | 815.12 | 0 | 0 | 2.8652 | 2865.22 | 2.8652 | 2865.22 | 0 | 0 | 2024-08-19 18:42:36 | 0.5701 | 2090.1337 | 2090.1337 | 23584.46 | Close | 30.85083 |  | -0.0012 | 33 | 0 | 0
1026 | 2 | 4 |  | CC Chg | 05:15:00 | 08:23:55 | 155.506 | 3.6666 | 0.8164 | 816.41 | 0.8164 | 816.41 | 0 | 0 | 2.87 | 2869.97 | 2.87 | 2869.97 | 0 | 0 | 2024-08-19 18:43:06 | 0.5702 | 4180.2675 | 4180.2675 | 23587.44 | Close | 30.89988 |  | -0.0014 | 33 | 0 | 0
1027 | 2 | 4 |  | CC Chg | 05:15:30 | 08:24:25 | 155.506 | 3.6669 | 0.8177 | 817.71 | 0.8177 | 817.71 | 0 | 0 | 2.8747 | 2874.73 | 2.8747 | 2874.73 | 0 | 0 | 2024-08-19 18:43:36 | 0.5702 | 4180.2356 | 4180.2356 | 23588.45 | Close | 30.94893 |  | -0.0012 | 33 | 0 | 0
1028 | 2 | 4 |  | CC Chg | 05:16:00 | 08:24:55 | 155.506 | 3.6669 | 0.819 | 819.01 | 0.819 | 819.01 | 0 | 0 | 2.8795 | 2879.48 | 2.8795 | 2879.48 | 0 | 0 | 2024-08-19 18:44:06 | 0.5702 | 0 | 0 | 23588.45 | Close | 30.99797 |  | -0.0012 | 33 | 0 | 0
1029 | 2 | 4 |  | CC Chg | 05:16:30 | 08:25:25 | 155.506 | 3.6672 | 0.8203 | 820.3 | 0.8203 | 820.3 | 0 | 0 | 2.8842 | 2884.23 | 2.8842 | 2884.23 | 0 | 0 | 2024-08-19 18:44:36 | 0.5703 | 4180.2675 | 4180.2675 | 23591.43 | Close | 31.04702 |  | -0.0014 | 33 | 0 | 0
1030 | 2 | 4 |  | CC Chg | 05:17:00 | 08:25:55 | 155.506 | 3.6675 | 0.8216 | 821.6 | 0.8216 | 821.6 | 0 | 0 | 2.889 | 2888.98 | 2.889 | 2888.98 | 0 | 0 | 2024-08-19 18:45:06 | 0.5703 | 4180.4596 | 4180.4596 | 23592.44 | Close | 31.09607 |  | -0.0012 | 33 | 0 | 0
1031 | 2 | 4 |  | CC Chg | 05:17:30 | 08:26:25 | 155.506 | 3.6678 | 0.8229 | 822.89 | 0.8229 | 822.89 | 0 | 0 | 2.8937 | 2893.73 | 2.8937 | 2893.73 | 0 | 0 | 2024-08-19 18:45:36 | 0.5704 | 4180.2675 | 4180.2675 | 23595.42 | Close | 31.14512 |  | -0.0014 | 33 | 0 | 0
1032 | 2 | 4 |  | CC Chg | 05:18:00 | 08:26:55 | 155.506 | 3.6678 | 0.8242 | 824.19 | 0.8242 | 824.19 | 0 | 0 | 2.8985 | 2898.49 | 2.8985 | 2898.49 | 0 | 0 | 2024-08-19 18:46:06 | 0.5704 | 0 | 0 | 23594.43 | Close | 31.19416 |  | -0.0012 | 33 | 0 | 0
1033 | 2 | 4 |  | CC Chg | 05:18:30 | 08:27:25 | 155.506 | 3.6682 | 0.8255 | 825.49 | 0.8255 | 825.49 | 0 | 0 | 2.9032 | 2903.24 | 2.9032 | 2903.24 | 0 | 0 | 2024-08-19 18:46:36 | 0.5704 | 4180.2356 | 4180.2356 | 23596.42 | Close | 31.24321 |  | -0.0012 | 32.9 | 0 | 0
1034 | 2 | 4 |  | CC Chg | 05:19:00 | 08:27:55 | 155.506 | 3.6685 | 0.8268 | 826.78 | 0.8268 | 826.78 | 0 | 0 | 2.908 | 2907.99 | 2.908 | 2907.99 | 0 | 0 | 2024-08-19 18:47:06 | 0.5705 | 4180.2675 | 4180.2675 | 23599.41 | Close | 31.29226 |  | -0.0014 | 32.9 | 0 | 0
1035 | 2 | 4 |  | CC Chg | 05:19:30 | 08:28:25 | 155.506 | 3.6688 | 0.8281 | 828.08 | 0.8281 | 828.08 | 0 | 0 | 2.9127 | 2912.75 | 2.9127 | 2912.75 | 0 | 0 | 2024-08-19 18:47:36 | 0.5705 | 4180.2675 | 4180.2675 | 23601.4 | Close | 31.3413 |  | -0.0014 | 32.9 | 0 | 0
1036 | 2 | 4 |  | CC Chg | 05:20:00 | 08:28:55 | 155.506 | 3.6691 | 0.8294 | 829.37 | 0.8294 | 829.37 | 0 | 0 | 2.9175 | 2917.5 | 2.9175 | 2917.5 | 0 | 0 | 2024-08-19 18:48:06 | 0.5706 | 4180.2356 | 4180.2356 | 23603.39 | Close | 31.39035 |  | -0.0014 | 32.9 | 0 | 0
1037 | 2 | 4 |  | CC Chg | 05:20:30 | 08:29:25 | 155.506 | 3.6694 | 0.8307 | 830.67 | 0.8307 | 830.67 | 0 | 0 | 2.9223 | 2922.26 | 2.9223 | 2922.26 | 0 | 0 | 2024-08-19 18:48:36 | 0.5706 | 4180.2675 | 4180.2675 | 23605.39 | Close | 31.4394 |  | -0.0014 | 32.9 | 0 | 0
1038 | 2 | 4 |  | CC Chg | 05:21:00 | 08:29:55 | 155.506 | 3.6694 | 0.832 | 831.97 | 0.832 | 831.97 | 0 | 0 | 2.927 | 2927.01 | 2.927 | 2927.01 | 0 | 0 | 2024-08-19 18:49:06 | 0.5706 | 0 | 0 | 23605.39 | Close | 31.48845 |  | -0.0014 | 33 | 0 | 0
1039 | 2 | 4 |  | CC Chg | 05:21:30 | 08:30:25 | 155.506 | 3.6697 | 0.8333 | 833.26 | 0.8333 | 833.26 | 0 | 0 | 2.9318 | 2931.77 | 2.9318 | 2931.77 | 0 | 0 | 2024-08-19 18:49:36 | 0.5707 | 4180.2356 | 4180.2356 | 23607.38 | Close | 31.53749 |  | -0.0014 | 32.9 | 0 | 0
1040 | 2 | 4 |  | CC Chg | 05:22:00 | 08:30:55 | 155.506 | 3.67 | 0.8346 | 834.56 | 0.8346 | 834.56 | 0 | 0 | 2.9365 | 2936.53 | 2.9365 | 2936.53 | 0 | 0 | 2024-08-19 18:50:06 | 0.5707 | 4180.2675 | 4180.2675 | 23608.38 | Close | 31.58654 |  | -0.0012 | 33 | 0 | 0
1041 | 2 | 4 |  | CC Chg | 05:22:30 | 08:31:25 | 155.506 | 3.6703 | 0.8359 | 835.85 | 0.8359 | 835.85 | 0 | 0 | 2.9413 | 2941.28 | 2.9413 | 2941.28 | 0 | 0 | 2024-08-19 18:50:36 | 0.5708 | 4180.2675 | 4180.2675 | 23612.36 | Close | 31.63559 |  | -0.0015 | 32.9 | 0 | 0
1042 | 2 | 4 |  | CC Chg | 05:23:00 | 08:31:55 | 155.506 | 3.6706 | 0.8371 | 837.15 | 0.8371 | 837.15 | 0 | 0 | 2.946 | 2946.04 | 2.946 | 2946.04 | 0 | 0 | 2024-08-19 18:51:06 | 0.5708 | 4180.0116 | 4180.0116 | 23613.36 | Close | 31.68463 |  | -0.0014 | 32.9 | 0 | 0
1043 | 2 | 4 |  | CC Chg | 05:23:30 | 08:32:25 | 155.506 | 3.6709 | 0.8384 | 838.44 | 0.8384 | 838.44 | 0 | 0 | 2.9508 | 2950.79 | 2.9508 | 2950.79 | 0 | 0 | 2024-08-19 18:51:36 | 0.5709 | 4180.2675 | 4180.2675 | 23615.35 | Close | 31.73368 |  | -0.0014 | 32.9 | 0 | 0
1044 | 2 | 4 |  | CC Chg | 05:24:00 | 08:32:55 | 155.506 | 3.6709 | 0.8397 | 839.74 | 0.8397 | 839.74 | 0 | 0 | 2.9556 | 2955.55 | 2.9556 | 2955.55 | 0 | 0 | 2024-08-19 18:52:06 | 0.5709 | 0 | 0 | 23615.35 | Close | 31.78272 |  | -0.0014 | 32.9 | 0 | 0
1045 | 2 | 4 |  | CC Chg | 05:24:30 | 08:33:25 | 155.506 | 3.6716 | 0.841 | 841.04 | 0.841 | 841.04 | 0 | 0 | 2.9603 | 2960.31 | 2.9603 | 2960.31 | 0 | 0 | 2024-08-19 18:52:36 | 0.571 | 2090.2298 | 2090.2298 | 23619.34 | Close | 31.83177 |  | -0.0014 | 33 | 0 | 0
1046 | 2 | 4 |  | CC Chg | 05:25:00 | 08:33:55 | 155.506 | 3.6716 | 0.8423 | 842.33 | 0.8423 | 842.33 | 0 | 0 | 2.9651 | 2965.07 | 2.9651 | 2965.07 | 0 | 0 | 2024-08-19 18:53:06 | 0.571 | 0 | 0 | 23618.35 | Close | 31.88082 |  | -0.0012 | 33 | 0 | 0
1047 | 2 | 4 |  | CC Chg | 05:25:30 | 08:34:25 | 155.506 | 3.6719 | 0.8436 | 843.63 | 0.8436 | 843.63 | 0 | 0 | 2.9698 | 2969.83 | 2.9698 | 2969.83 | 0 | 0 | 2024-08-19 18:53:36 | 0.571 | 4180.2675 | 4180.2675 | 23621.33 | Close | 31.92987 |  | -0.0014 | 32.9 | 0 | 0
1048 | 2 | 4 |  | CC Chg | 05:26:00 | 08:34:55 | 155.506 | 3.6722 | 0.8449 | 844.92 | 0.8449 | 844.92 | 0 | 0 | 2.9746 | 2974.58 | 2.9746 | 2974.58 | 0 | 0 | 2024-08-19 18:54:06 | 0.571 | 4180.4596 | 4180.4596 | 23622.34 | Close | 31.97892 |  | -0.0012 | 33 | 0 | 0
1049 | 2 | 4 |  | CC Chg | 05:26:30 | 08:35:25 | 155.506 | 3.6725 | 0.8462 | 846.22 | 0.8462 | 846.22 | 0 | 0 | 2.9793 | 2979.34 | 2.9793 | 2979.34 | 0 | 0 | 2024-08-19 18:54:36 | 0.5711 | 4180.2675 | 4180.2675 | 23625.32 | Close | 32.02796 |  | -0.0014 | 33 | 0 | 0
1050 | 2 | 4 |  | CC Chg | 05:27:00 | 08:35:55 | 155.506 | 3.6728 | 0.8475 | 847.52 | 0.8475 | 847.52 | 0 | 0 | 2.9841 | 2984.1 | 2.9841 | 2984.1 | 0 | 0 | 2024-08-19 18:55:06 | 0.5711 | 4180.2675 | 4180.2675 | 23627.31 | Close | 32.07701 |  | -0.0014 | 33 | 0 | 0
1051 | 2 | 4 |  | CC Chg | 05:27:30 | 08:36:25 | 155.506 | 3.6728 | 0.8488 | 848.81 | 0.8488 | 848.81 | 0 | 0 | 2.9889 | 2988.86 | 2.9889 | 2988.86 | 0 | 0 | 2024-08-19 18:55:36 | 0.5711 | 0 | 0 | 23627.31 | Close | 32.12606 |  | -0.0014 | 32.9 | 0 | 0
1052 | 2 | 4 |  | CC Chg | 05:28:00 | 08:36:55 | 155.506 | 3.6731 | 0.8501 | 850.11 | 0.8501 | 850.11 | 0 | 0 | 2.9936 | 2993.62 | 2.9936 | 2993.62 | 0 | 0 | 2024-08-19 18:56:06 | 0.5712 | 4180.2675 | 4180.2675 | 23629.31 | Close | 32.1751 |  | -0.0014 | 32.9 | 0 | 0
1053 | 2 | 4 |  | CC Chg | 05:28:30 | 08:37:25 | 155.506 | 3.6734 | 0.8514 | 851.4 | 0.8514 | 851.4 | 0 | 0 | 2.9984 | 2998.38 | 2.9984 | 2998.38 | 0 | 0 | 2024-08-19 18:56:36 | 0.5712 | 4180.2675 | 4180.2675 | 23631.3 | Close | 32.22415 |  | -0.0014 | 33 | 0 | 0
1054 | 2 | 4 |  | CC Chg | 05:29:00 | 08:37:55 | 155.506 | 3.674 | 0.8527 | 852.7 | 0.8527 | 852.7 | 0 | 0 | 3.0031 | 3003.14 | 3.0031 | 3003.14 | 0 | 0 | 2024-08-19 18:57:06 | 0.5713 | 2090.1178 | 2090.1178 | 23634.3 | Close | 32.2732 |  | -0.0012 | 33 | 0 | 0
1055 | 2 | 4 |  | CC Chg | 05:29:30 | 08:38:25 | 155.506 | 3.6744 | 0.854 | 854 | 0.854 | 854 | 0 | 0 | 3.0079 | 3007.9 | 3.0079 | 3007.9 | 0 | 0 | 2024-08-19 18:57:36 | 0.5714 | 4180.2675 | 4180.2675 | 23637.28 | Close | 32.32224 |  | -0.0014 | 33 | 0 | 0
1056 | 2 | 4 |  | CC Chg | 05:30:00 | 08:38:55 | 155.506 | 3.6747 | 0.8553 | 855.29 | 0.8553 | 855.29 | 0 | 0 | 3.0127 | 3012.67 | 3.0127 | 3012.67 | 0 | 0 | 2024-08-19 18:58:06 | 0.5714 | 4180.2675 | 4180.2675 | 23639.28 | Close | 32.37129 |  | -0.0014 | 33 | 0 | 0
1057 | 2 | 4 |  | CC Chg | 05:30:30 | 08:39:25 | 155.506 | 3.675 | 0.8566 | 856.59 | 0.8566 | 856.59 | 0 | 0 | 3.0174 | 3017.43 | 3.0174 | 3017.43 | 0 | 0 | 2024-08-19 18:58:36 | 0.5715 | 4180.2356 | 4180.2356 | 23640.28 | Close | 32.42034 |  | -0.0012 | 33 | 0 | 0
1058 | 2 | 4 |  | CC Chg | 05:31:00 | 08:39:55 | 155.506 | 3.6753 | 0.8579 | 857.88 | 0.8579 | 857.88 | 0 | 0 | 3.0222 | 3022.19 | 3.0222 | 3022.19 | 0 | 0 | 2024-08-19 18:59:06 | 0.5715 | 4180.2675 | 4180.2675 | 23643.26 | Close | 32.46938 |  | -0.0014 | 33 | 0 | 0
1059 | 2 | 4 |  | CC Chg | 05:31:30 | 08:40:25 | 155.506 | 3.6753 | 0.8592 | 859.18 | 0.8592 | 859.18 | 0 | 0 | 3.027 | 3026.95 | 3.027 | 3026.95 | 0 | 0 | 2024-08-19 18:59:36 | 0.5715 | 0 | 0 | 23643.26 | Close | 32.51843 |  | -0.0014 | 32.9 | 0 | 0
1060 | 2 | 4 |  | CC Chg | 05:32:00 | 08:40:55 | 155.506 | 3.6756 | 0.8605 | 860.47 | 0.8605 | 860.47 | 0 | 0 | 3.0317 | 3031.72 | 3.0317 | 3031.72 | 0 | 0 | 2024-08-19 19:00:06 | 0.5716 | 4180.4596 | 4180.4596 | 23645.26 | Close | 32.56748 |  | -0.0014 | 33 | 0 | 0
1061 | 2 | 4 |  | CC Chg | 05:32:30 | 08:41:25 | 155.506 | 3.6759 | 0.8618 | 861.77 | 0.8618 | 861.77 | 0 | 0 | 3.0365 | 3036.48 | 3.0365 | 3036.48 | 0 | 0 | 2024-08-19 19:00:36 | 0.5716 | 4180.2675 | 4180.2675 | 23646.26 | Close | 32.61653 |  | -0.0012 | 33 | 0 | 0
1062 | 2 | 4 |  | CC Chg | 05:33:00 | 08:41:55 | 155.506 | 3.6762 | 0.8631 | 863.07 | 0.8631 | 863.07 | 0 | 0 | 3.0412 | 3041.24 | 3.0412 | 3041.24 | 0 | 0 | 2024-08-19 19:01:06 | 0.5717 | 4180.2675 | 4180.2675 | 23649.24 | Close | 32.66557 |  | -0.0014 | 33 | 0 | 0
1063 | 2 | 4 |  | CC Chg | 05:33:30 | 08:42:25 | 155.506 | 3.6765 | 0.8644 | 864.36 | 0.8644 | 864.36 | 0 | 0 | 3.046 | 3046.01 | 3.046 | 3046.01 | 0 | 0 | 2024-08-19 19:01:36 | 0.5717 | 4180.0116 | 4180.0116 | 23651.24 | Close | 32.71462 |  | -0.0014 | 32.9 | 0 | 0
1064 | 2 | 4 |  | CC Chg | 05:34:00 | 08:42:55 | 155.506 | 3.6765 | 0.8657 | 865.66 | 0.8657 | 865.66 | 0 | 0 | 3.0508 | 3050.77 | 3.0508 | 3050.77 | 0 | 0 | 2024-08-19 19:02:06 | 0.5717 | 0 | 0 | 23651.24 | Close | 32.76366 |  | -0.0014 | 33 | 0 | 0
1065 | 2 | 4 |  | CC Chg | 05:34:30 | 08:43:25 | 155.506 | 3.6768 | 0.867 | 866.95 | 0.867 | 866.95 | 0 | 0 | 3.0555 | 3055.54 | 3.0555 | 3055.54 | 0 | 0 | 2024-08-19 19:02:36 | 0.5718 | 4180.2675 | 4180.2675 | 23652.24 | Close | 32.81271 |  | -0.0012 | 33 | 0 | 0
1066 | 2 | 4 |  | CC Chg | 05:35:00 | 08:43:55 | 155.506 | 3.6775 | 0.8683 | 868.25 | 0.8683 | 868.25 | 0 | 0 | 3.0603 | 3060.3 | 3.0603 | 3060.3 | 0 | 0 | 2024-08-19 19:03:06 | 0.5719 | 2090.2298 | 2090.2298 | 23657.22 | Close | 32.86176 |  | -0.0014 | 32.9 | 0 | 0
1067 | 2 | 4 |  | CC Chg | 05:35:30 | 08:44:25 | 155.506 | 3.6775 | 0.8695 | 869.55 | 0.8695 | 869.55 | 0 | 0 | 3.0651 | 3065.07 | 3.0651 | 3065.07 | 0 | 0 | 2024-08-19 19:03:36 | 0.5719 | 0 | 0 | 23657.22 | Close | 32.91081 |  | -0.0014 | 33 | 0 | 0
1068 | 2 | 4 |  | CC Chg | 05:36:00 | 08:44:55 | 155.506 | 3.6778 | 0.8708 | 870.84 | 0.8708 | 870.84 | 0 | 0 | 3.0698 | 3069.83 | 3.0698 | 3069.83 | 0 | 0 | 2024-08-19 19:04:06 | 0.5719 | 4180.2675 | 4180.2675 | 23659.21 | Close | 32.95985 |  | -0.0014 | 32.9 | 0 | 0
1069 | 2 | 4 |  | CC Chg | 05:36:30 | 08:45:25 | 155.506 | 3.6781 | 0.8721 | 872.14 | 0.8721 | 872.14 | 0 | 0 | 3.0746 | 3074.6 | 3.0746 | 3074.6 | 0 | 0 | 2024-08-19 19:04:36 | 0.572 | 4180.2356 | 4180.2356 | 23661.2 | Close | 33.0089 |  | -0.0014 | 33 | 0 | 0
1070 | 2 | 4 |  | CC Chg | 05:37:00 | 08:45:55 | 155.506 | 3.6784 | 0.8734 | 873.43 | 0.8734 | 873.43 | 0 | 0 | 3.0794 | 3079.37 | 3.0794 | 3079.37 | 0 | 0 | 2024-08-19 19:05:06 | 0.572 | 4166.8261 | 4166.8261 | 23663.2 | Close | 33.05795 |  | -0.0014 | 32.9 | 0 | 0
1071 | 2 | 4 |  | CC Chg | 05:37:30 | 08:46:25 | 155.506 | 3.6784 | 0.8747 | 874.73 | 0.8747 | 874.73 | 0 | 0 | 3.0841 | 3084.13 | 3.0841 | 3084.13 | 0 | 0 | 2024-08-19 19:05:36 | 0.572 | 0 | 0 | 23663.2 | Close | 33.10699 |  | -0.0014 | 32.9 | 0 | 0
1072 | 2 | 4 |  | CC Chg | 05:38:00 | 08:46:55 | 155.506 | 3.6787 | 0.876 | 876.03 | 0.876 | 876.03 | 0 | 0 | 3.0889 | 3088.9 | 3.0889 | 3088.9 | 0 | 0 | 2024-08-19 19:06:06 | 0.5721 | 4193.9886 | 4193.9886 | 23665.19 | Close | 33.15604 |  | -0.0014 | 33 | 0 | 0
1073 | 2 | 4 |  | CC Chg | 05:38:30 | 08:47:25 | 155.506 | 3.679 | 0.8773 | 877.32 | 0.8773 | 877.32 | 0 | 0 | 3.0937 | 3093.67 | 3.0937 | 3093.67 | 0 | 0 | 2024-08-19 19:06:36 | 0.5721 | 4180.2675 | 4180.2675 | 23667.18 | Close | 33.20509 |  | -0.0014 | 32.9 | 0 | 0
1074 | 2 | 4 |  | CC Chg | 05:39:00 | 08:47:55 | 155.506 | 3.6793 | 0.8786 | 878.62 | 0.8786 | 878.62 | 0 | 0 | 3.0984 | 3098.43 | 3.0984 | 3098.43 | 0 | 0 | 2024-08-19 19:07:06 | 0.5722 | 4166.8261 | 4166.8261 | 23669.18 | Close | 33.25414 |  | -0.0014 | 33 | 0 | 0
1075 | 2 | 4 |  | CC Chg | 05:39:30 | 08:48:25 | 155.506 | 3.6796 | 0.8799 | 879.91 | 0.8799 | 879.91 | 0 | 0 | 3.1032 | 3103.2 | 3.1032 | 3103.2 | 0 | 0 | 2024-08-19 19:07:36 | 0.5722 | 4193.7639 | 4193.7639 | 23671.17 | Close | 33.30318 |  | -0.0014 | 33 | 0 | 0
1076 | 2 | 4 |  | CC Chg | 05:40:00 | 08:48:55 | 155.506 | 3.6799 | 0.8812 | 881.21 | 0.8812 | 881.21 | 0 | 0 | 3.108 | 3107.97 | 3.108 | 3107.97 | 0 | 0 | 2024-08-19 19:08:06 | 0.5723 | 4166.8261 | 4166.8261 | 23673.17 | Close | 33.35223 |  | -0.0014 | 33 | 0 | 0
1077 | 2 | 4 |  | CC Chg | 05:40:30 | 08:49:25 | 155.506 | 3.6802 | 0.8825 | 882.5 | 0.8825 | 882.5 | 0 | 0 | 3.1127 | 3112.74 | 3.1127 | 3112.74 | 0 | 0 | 2024-08-19 19:08:36 | 0.5723 | 4180.2675 | 4180.2675 | 23675.16 | Close | 33.40128 |  | -0.0014 | 33 | 0 | 0
1078 | 2 | 4 |  | CC Chg | 05:41:00 | 08:49:55 | 155.506 | 3.6806 | 0.8838 | 883.8 | 0.8838 | 883.8 | 0 | 0 | 3.1175 | 3117.51 | 3.1175 | 3117.51 | 0 | 0 | 2024-08-19 19:09:06 | 0.5723 | 4193.5391 | 4193.5391 | 23677.15 | Close | 33.45032 |  | -0.0014 | 33 | 0 | 0
1079 | 2 | 4 |  | CC Chg | 05:41:30 | 08:50:25 | 155.506 | 3.6809 | 0.8851 | 885.1 | 0.8851 | 885.1 | 0 | 0 | 3.1223 | 3122.28 | 3.1223 | 3122.28 | 0 | 0 | 2024-08-19 19:09:36 | 0.5724 | 4166.8261 | 4166.8261 | 23678.16 | Close | 33.49937 |  | -0.0012 | 33 | 0 | 0
1080 | 2 | 4 |  | CC Chg | 05:42:00 | 08:50:55 | 155.506 | 3.6812 | 0.8864 | 886.39 | 0.8864 | 886.39 | 0 | 0 | 3.127 | 3127.05 | 3.127 | 3127.05 | 0 | 0 | 2024-08-19 19:10:06 | 0.5724 | 4180.2675 | 4180.2675 | 23681.14 | Close | 33.54842 |  | -0.0014 | 33 | 0 | 0
1081 | 2 | 4 |  | CC Chg | 05:42:30 | 08:51:25 | 155.506 | 3.6812 | 0.8877 | 887.69 | 0.8877 | 887.69 | 0 | 0 | 3.1318 | 3131.82 | 3.1318 | 3131.82 | 0 | 0 | 2024-08-19 19:10:36 | 0.5724 | 0 | 0 | 23680.16 | Close | 33.59746 |  | -0.0012 | 33 | 0 | 0
1082 | 2 | 4 |  | CC Chg | 05:43:00 | 08:51:55 | 155.506 | 3.6821 | 0.889 | 888.98 | 0.889 | 888.98 | 0 | 0 | 3.1366 | 3136.59 | 3.1366 | 3136.59 | 0 | 0 | 2024-08-19 19:11:06 | 0.5726 | 1394.9224 | 1394.9224 | 23686.13 | Close | 33.64651 |  | -0.0012 | 33 | 0 | 0
1083 | 2 | 4 |  | CC Chg | 05:43:30 | 08:52:25 | 155.506 | 3.6824 | 0.8903 | 890.28 | 0.8903 | 890.28 | 0 | 0 | 3.1414 | 3141.36 | 3.1414 | 3141.36 | 0 | 0 | 2024-08-19 19:11:36 | 0.5726 | 4166.8261 | 4166.8261 | 23689.12 | Close | 33.69556 |  | -0.0014 | 33 | 0 | 0
1084 | 2 | 4 |  | CC Chg | 05:44:00 | 08:52:55 | 155.506 | 3.6824 | 0.8916 | 891.58 | 0.8916 | 891.58 | 0 | 0 | 3.1461 | 3146.13 | 3.1461 | 3146.13 | 0 | 0 | 2024-08-19 19:12:06 | 0.5726 | 0 | 0 | 23689.12 | Close | 33.7446 |  | -0.0014 | 33 | 0 | 0
1085 | 2 | 4 |  | CC Chg | 05:44:30 | 08:53:25 | 155.506 | 3.6827 | 0.8929 | 892.87 | 0.8929 | 892.87 | 0 | 0 | 3.1509 | 3150.91 | 3.1509 | 3150.91 | 0 | 0 | 2024-08-19 19:12:36 | 0.5727 | 4180.2675 | 4180.2675 | 23691.11 | Close | 33.79365 |  | -0.0014 | 33 | 0 | 0
1086 | 2 | 4 |  | CC Chg | 05:45:00 | 08:53:55 | 155.506 | 3.683 | 0.8942 | 894.17 | 0.8942 | 894.17 | 0 | 0 | 3.1557 | 3155.68 | 3.1557 | 3155.68 | 0 | 0 | 2024-08-19 19:13:06 | 0.5727 | 4180.2675 | 4180.2675 | 23693.11 | Close | 33.8427 |  | -0.0014 | 32.9 | 0 | 0
1087 | 2 | 4 |  | CC Chg | 05:45:30 | 08:54:25 | 155.506 | 3.6833 | 0.8955 | 895.46 | 0.8955 | 895.46 | 0 | 0 | 3.1605 | 3160.45 | 3.1605 | 3160.45 | 0 | 0 | 2024-08-19 19:13:36 | 0.5728 | 4180.4596 | 4180.4596 | 23695.1 | Close | 33.89175 |  | -0.0014 | 33 | 0 | 0
1088 | 2 | 4 |  | CC Chg | 05:46:00 | 08:54:55 | 155.506 | 3.6837 | 0.8968 | 896.76 | 0.8968 | 896.76 | 0 | 0 | 3.1652 | 3165.22 | 3.1652 | 3165.22 | 0 | 0 | 2024-08-19 19:14:06 | 0.5728 | 4180.2675 | 4180.2675 | 23696.1 | Close | 33.94079 |  | -0.0012 | 32.9 | 0 | 0
1089 | 2 | 4 |  | CC Chg | 05:46:30 | 08:55:25 | 155.506 | 3.6837 | 0.8981 | 898.06 | 0.8981 | 898.06 | 0 | 0 | 3.17 | 3170 | 3.17 | 3170 | 0 | 0 | 2024-08-19 19:14:36 | 0.5728 | 0 | 0 | 23697.09 | Close | 33.98984 |  | -0.0014 | 32.9 | 0 | 0
1090 | 2 | 4 |  | CC Chg | 05:47:00 | 08:55:55 | 155.506 | 3.6843 | 0.8994 | 899.35 | 0.8994 | 899.35 | 0 | 0 | 3.1748 | 3174.77 | 3.1748 | 3174.77 | 0 | 0 | 2024-08-19 19:15:06 | 0.5729 | 2090.1178 | 2090.1178 | 23700.09 | Close | 34.03889 |  | -0.0012 | 33 | 0 | 0
1091 | 2 | 4 |  | CC Chg | 05:47:30 | 08:56:25 | 155.506 | 3.6843 | 0.9006 | 900.65 | 0.9006 | 900.65 | 0 | 0 | 3.1795 | 3179.55 | 3.1795 | 3179.55 | 0 | 0 | 2024-08-19 19:15:36 | 0.5729 | 0 | 0 | 23701.08 | Close | 34.08793 |  | -0.0014 | 33 | 0 | 0
1092 | 2 | 4 |  | CC Chg | 05:48:00 | 08:56:55 | 155.506 | 3.6846 | 0.9019 | 901.94 | 0.9019 | 901.94 | 0 | 0 | 3.1843 | 3184.32 | 3.1843 | 3184.32 | 0 | 0 | 2024-08-19 19:16:06 | 0.573 | 4180.2675 | 4180.2675 | 23703.07 | Close | 34.13698 |  | -0.0014 | 33 | 0 | 0
1093 | 2 | 4 |  | CC Chg | 05:48:30 | 08:57:25 | 155.506 | 3.6849 | 0.9032 | 903.24 | 0.9032 | 903.24 | 0 | 0 | 3.1891 | 3189.1 | 3.1891 | 3189.1 | 0 | 0 | 2024-08-19 19:16:36 | 0.573 | 4180.2356 | 4180.2356 | 23705.07 | Close | 34.18603 |  | -0.0014 | 33 | 0 | 0
1094 | 2 | 4 |  | CC Chg | 05:49:00 | 08:57:55 | 155.506 | 3.6852 | 0.9045 | 904.53 | 0.9045 | 904.53 | 0 | 0 | 3.1939 | 3193.87 | 3.1939 | 3193.87 | 0 | 0 | 2024-08-19 19:17:06 | 0.5731 | 4180.2675 | 4180.2675 | 23706.07 | Close | 34.23507 |  | -0.0012 | 33 | 0 | 0
1095 | 2 | 4 |  | CC Chg | 05:49:30 | 08:58:25 | 155.506 | 3.6855 | 0.9058 | 905.83 | 0.9058 | 905.83 | 0 | 0 | 3.1986 | 3198.65 | 3.1986 | 3198.65 | 0 | 0 | 2024-08-19 19:17:36 | 0.5731 | 4180.2675 | 4180.2675 | 23708.06 | Close | 34.28412 |  | -0.0012 | 33 | 0 | 0
1096 | 2 | 4 |  | CC Chg | 05:50:00 | 08:58:55 | 155.506 | 3.6858 | 0.9071 | 907.13 | 0.9071 | 907.13 | 0 | 0 | 3.2034 | 3203.42 | 3.2034 | 3203.42 | 0 | 0 | 2024-08-19 19:18:06 | 0.5732 | 4180.2356 | 4180.2356 | 23710.06 | Close | 34.33317 |  | -0.0012 | 33 | 0 | 0
1097 | 2 | 4 |  | CC Chg | 05:50:30 | 08:59:25 | 155.506 | 3.6861 | 0.9084 | 908.42 | 0.9084 | 908.42 | 0 | 0 | 3.2082 | 3208.2 | 3.2082 | 3208.2 | 0 | 0 | 2024-08-19 19:18:36 | 0.5732 | 4180.2675 | 4180.2675 | 23713.04 | Close | 34.38221 |  | -0.0014 | 33 | 0 | 0
1098 | 2 | 4 |  | CC Chg | 05:51:00 | 08:59:55 | 155.506 | 3.6864 | 0.9097 | 909.72 | 0.9097 | 909.72 | 0 | 0 | 3.213 | 3212.98 | 3.213 | 3212.98 | 0 | 0 | 2024-08-19 19:19:06 | 0.5733 | 4180.2675 | 4180.2675 | 23714.05 | Close | 34.43126 |  | -0.0012 | 33 | 0 | 0
1099 | 2 | 4 |  | CC Chg | 05:51:30 | 09:00:25 | 155.506 | 3.6868 | 0.911 | 911.01 | 0.911 | 911.01 | 0 | 0 | 3.2178 | 3217.76 | 3.2178 | 3217.76 | 0 | 0 | 2024-08-19 19:19:36 | 0.5733 | 4180.2356 | 4180.2356 | 23717.03 | Close | 34.48031 |  | -0.0014 | 33 | 0 | 0
1100 | 2 | 4 |  | CC Chg | 05:52:00 | 09:00:55 | 155.506 | 3.6871 | 0.9123 | 912.31 | 0.9123 | 912.31 | 0 | 0 | 3.2225 | 3222.53 | 3.2225 | 3222.53 | 0 | 0 | 2024-08-19 19:20:06 | 0.5734 | 4180.2675 | 4180.2675 | 23720.01 | Close | 34.52935 |  | -0.0015 | 32.9 | 0 | 0
1101 | 2 | 4 |  | CC Chg | 05:52:30 | 09:01:25 | 155.506 | 3.6874 | 0.9136 | 913.61 | 0.9136 | 913.61 | 0 | 0 | 3.2273 | 3227.31 | 3.2273 | 3227.31 | 0 | 0 | 2024-08-19 19:20:36 | 0.5734 | 4180.2675 | 4180.2675 | 23720.03 | Close | 34.5784 |  | -0.0012 | 33 | 0 | 0
1102 | 2 | 4 |  | CC Chg | 05:53:00 | 09:01:55 | 155.506 | 3.6877 | 0.9149 | 914.9 | 0.9149 | 914.9 | 0 | 0 | 3.2321 | 3232.09 | 3.2321 | 3232.09 | 0 | 0 | 2024-08-19 19:21:06 | 0.5735 | 4180.4596 | 4180.4596 | 23723.01 | Close | 34.62745 |  | -0.0014 | 33 | 0 | 0
1103 | 2 | 4 |  | CC Chg | 05:53:30 | 09:02:25 | 155.506 | 3.6877 | 0.9162 | 916.2 | 0.9162 | 916.2 | 0 | 0 | 3.2369 | 3236.87 | 3.2369 | 3236.87 | 0 | 0 | 2024-08-19 19:21:36 | 0.5735 | 0 | 0 | 23722.02 | Close | 34.6765 |  | -0.0012 | 33 | 0 | 0
1104 | 2 | 4 |  | CC Chg | 05:54:00 | 09:02:55 | 155.506 | 3.6883 | 0.9175 | 917.49 | 0.9175 | 917.49 | 0 | 0 | 3.2416 | 3241.65 | 3.2416 | 3241.65 | 0 | 0 | 2024-08-19 19:22:06 | 0.5736 | 2090.1337 | 2090.1337 | 23727 | Close | 34.72554 |  | -0.0014 | 33 | 0 | 0
1105 | 2 | 4 |  | CC Chg | 05:54:30 | 09:03:25 | 155.506 | 3.6883 | 0.9188 | 918.79 | 0.9188 | 918.79 | 0 | 0 | 3.2464 | 3246.43 | 3.2464 | 3246.43 | 0 | 0 | 2024-08-19 19:22:36 | 0.5736 | 0 | 0 | 23726.01 | Close | 34.77459 |  | -0.0012 | 33 | 0 | 0
1106 | 2 | 4 |  | CC Chg | 05:55:00 | 09:03:55 | 155.506 | 3.6886 | 0.9201 | 920.09 | 0.9201 | 920.09 | 0 | 0 | 3.2512 | 3251.21 | 3.2512 | 3251.21 | 0 | 0 | 2024-08-19 19:23:06 | 0.5736 | 4180.2675 | 4180.2675 | 23728 | Close | 34.82364 |  | -0.0012 | 33 | 0 | 0
1107 | 2 | 4 |  | CC Chg | 05:55:30 | 09:04:25 | 155.506 | 3.6889 | 0.9214 | 921.38 | 0.9214 | 921.38 | 0 | 0 | 3.256 | 3255.99 | 3.256 | 3255.99 | 0 | 0 | 2024-08-19 19:23:36 | 0.5737 | 4180.2675 | 4180.2675 | 23729.99 | Close | 34.87268 |  | -0.0012 | 32.9 | 0 | 0
1108 | 2 | 4 |  | CC Chg | 05:56:00 | 09:04:55 | 155.506 | 3.6892 | 0.9227 | 922.68 | 0.9227 | 922.68 | 0 | 0 | 3.2608 | 3260.77 | 3.2608 | 3260.77 | 0 | 0 | 2024-08-19 19:24:06 | 0.5737 | 4180.2356 | 4180.2356 | 23732.98 | Close | 34.92173 |  | -0.0014 | 32.9 | 0 | 0
1109 | 2 | 4 |  | CC Chg | 05:56:30 | 09:05:25 | 155.506 | 3.6899 | 0.924 | 923.97 | 0.924 | 923.97 | 0 | 0 | 3.2656 | 3265.55 | 3.2656 | 3265.55 | 0 | 0 | 2024-08-19 19:24:36 | 0.5738 | 2090.1337 | 2090.1337 | 23735.97 | Close | 34.97078 |  | -0.0012 | 33 | 0 | 0
1110 | 2 | 4 |  | CC Chg | 05:57:00 | 09:05:55 | 155.506 | 3.6902 | 0.9253 | 925.27 | 0.9253 | 925.27 | 0 | 0 | 3.2703 | 3270.33 | 3.2703 | 3270.33 | 0 | 0 | 2024-08-19 19:25:06 | 0.5738 | 4180.2675 | 4180.2675 | 23738.96 | Close | 35.01983 |  | -0.0014 | 33 | 0 | 0
1111 | 2 | 4 |  | CC Chg | 05:57:30 | 09:06:25 | 155.506 | 3.6905 | 0.9266 | 926.56 | 0.9266 | 926.56 | 0 | 0 | 3.2751 | 3275.11 | 3.2751 | 3275.11 | 0 | 0 | 2024-08-19 19:25:36 | 0.5739 | 4180.2356 | 4180.2356 | 23740.95 | Close | 35.06887 |  | -0.0014 | 33 | 0 | 0
1112 | 2 | 4 |  | CC Chg | 05:58:00 | 09:06:55 | 155.506 | 3.6908 | 0.9279 | 927.86 | 0.9279 | 927.86 | 0 | 0 | 3.2799 | 3279.9 | 3.2799 | 3279.9 | 0 | 0 | 2024-08-19 19:26:06 | 0.5739 | 4180.2675 | 4180.2675 | 23743.93 | Close | 35.11792 |  | -0.0015 | 33 | 0 | 0
1113 | 2 | 4 |  | CC Chg | 05:58:30 | 09:07:25 | 155.506 | 3.6911 | 0.9292 | 929.16 | 0.9292 | 929.16 | 0 | 0 | 3.2847 | 3284.68 | 3.2847 | 3284.68 | 0 | 0 | 2024-08-19 19:26:36 | 0.574 | 4180.2675 | 4180.2675 | 23744.94 | Close | 35.16697 |  | -0.0014 | 33 | 0 | 0
1114 | 2 | 4 |  | CC Chg | 05:59:00 | 09:07:55 | 155.506 | 3.6914 | 0.9305 | 930.45 | 0.9305 | 930.45 | 0 | 0 | 3.2895 | 3289.46 | 3.2895 | 3289.46 | 0 | 0 | 2024-08-19 19:27:06 | 0.574 | 4180.4596 | 4180.4596 | 23745.94 | Close | 35.21601 |  | -0.0012 | 33 | 0 | 0
1115 | 2 | 4 |  | CC Chg | 05:59:30 | 09:08:25 | 155.506 | 3.6917 | 0.9317 | 931.75 | 0.9317 | 931.75 | 0 | 0 | 3.2942 | 3294.25 | 3.2942 | 3294.25 | 0 | 0 | 2024-08-19 19:27:36 | 0.5741 | 4180.2675 | 4180.2675 | 23748.92 | Close | 35.26506 |  | -0.0014 | 32.9 | 0 | 0
1116 | 2 | 4 |  | CC Chg | 06:00:00 | 09:08:55 | 155.506 | 3.692 | 0.933 | 933.04 | 0.933 | 933.04 | 0 | 0 | 3.299 | 3299.03 | 3.299 | 3299.03 | 0 | 0 | 2024-08-19 19:28:06 | 0.5741 | 4166.8261 | 4166.8261 | 23750.92 | Close | 35.31411 |  | -0.0014 | 33 | 0 | 0
1117 | 2 | 4 |  | CC Chg | 06:00:30 | 09:09:25 | 155.506 | 3.6923 | 0.9343 | 934.34 | 0.9343 | 934.34 | 0 | 0 | 3.3038 | 3303.82 | 3.3038 | 3303.82 | 0 | 0 | 2024-08-19 19:28:36 | 0.5742 | 4193.5391 | 4193.5391 | 23752.91 | Close | 35.36315 |  | -0.0014 | 32.9 | 0 | 0
1118 | 2 | 4 |  | CC Chg | 06:01:00 | 09:09:55 | 155.506 | 3.6926 | 0.9356 | 935.64 | 0.9356 | 935.64 | 0 | 0 | 3.3086 | 3308.6 | 3.3086 | 3308.6 | 0 | 0 | 2024-08-19 19:29:06 | 0.5742 | 4180.2675 | 4180.2675 | 23754.9 | Close | 35.4122 |  | -0.0014 | 33 | 0 | 0
1119 | 2 | 4 |  | CC Chg | 06:01:30 | 09:10:25 | 155.506 | 3.693 | 0.9369 | 936.93 | 0.9369 | 936.93 | 0 | 0 | 3.3134 | 3313.39 | 3.3134 | 3313.39 | 0 | 0 | 2024-08-19 19:29:36 | 0.5743 | 4166.8261 | 4166.8261 | 23756.9 | Close | 35.46125 |  | -0.0014 | 33 | 0 | 0
1120 | 2 | 4 |  | CC Chg | 06:02:00 | 09:10:55 | 155.506 | 3.6933 | 0.9382 | 938.23 | 0.9382 | 938.23 | 0 | 0 | 3.3182 | 3318.17 | 3.3182 | 3318.17 | 0 | 0 | 2024-08-19 19:30:06 | 0.5743 | 4193.7639 | 4193.7639 | 23758.89 | Close | 35.51029 |  | -0.0014 | 33 | 0 | 0
1121 | 2 | 4 |  | CC Chg | 06:02:30 | 09:11:25 | 155.506 | 3.6936 | 0.9395 | 939.52 | 0.9395 | 939.52 | 0 | 0 | 3.323 | 3322.96 | 3.323 | 3322.96 | 0 | 0 | 2024-08-19 19:30:36 | 0.5744 | 4180.2675 | 4180.2675 | 23759.9 | Close | 35.55934 |  | -0.0012 | 33 | 0 | 0
1122 | 2 | 4 |  | CC Chg | 06:03:00 | 09:11:55 | 155.506 | 3.6939 | 0.9408 | 940.82 | 0.9408 | 940.82 | 0 | 0 | 3.3277 | 3327.75 | 3.3277 | 3327.75 | 0 | 0 | 2024-08-19 19:31:06 | 0.5744 | 4180.2675 | 4180.2675 | 23762.88 | Close | 35.60839 |  | -0.0014 | 33 | 0 | 0
1123 | 2 | 4 |  | CC Chg | 06:03:30 | 09:12:25 | 155.506 | 3.6942 | 0.9421 | 942.12 | 0.9421 | 942.12 | 0 | 0 | 3.3325 | 3332.53 | 3.3325 | 3332.53 | 0 | 0 | 2024-08-19 19:31:36 | 0.5745 | 4180.2356 | 4180.2356 | 23764.87 | Close | 35.65743 |  | -0.0014 | 33 | 0 | 0
1124 | 2 | 4 |  | CC Chg | 06:04:00 | 09:12:55 | 155.506 | 3.6945 | 0.9434 | 943.41 | 0.9434 | 943.41 | 0 | 0 | 3.3373 | 3337.32 | 3.3373 | 3337.32 | 0 | 0 | 2024-08-19 19:32:06 | 0.5745 | 4180.2675 | 4180.2675 | 23766.86 | Close | 35.70648 |  | -0.0014 | 33 | 0 | 0
1125 | 2 | 4 |  | CC Chg | 06:04:30 | 09:13:25 | 155.506 | 3.6948 | 0.9447 | 944.71 | 0.9447 | 944.71 | 0 | 0 | 3.3421 | 3342.11 | 3.3421 | 3342.11 | 0 | 0 | 2024-08-19 19:32:36 | 0.5746 | 4180.2675 | 4180.2675 | 23767.87 | Close | 35.75553 |  | -0.0012 | 33 | 0 | 0
1126 | 2 | 4 |  | CC Chg | 06:05:00 | 09:13:55 | 155.506 | 3.6951 | 0.946 | 946 | 0.946 | 946 | 0 | 0 | 3.3469 | 3346.9 | 3.3469 | 3346.9 | 0 | 0 | 2024-08-19 19:33:06 | 0.5746 | 4166.7943 | 4166.7943 | 23769.87 | Close | 35.80457 |  | -0.0012 | 33 | 0 | 0
1127 | 2 | 4 |  | CC Chg | 06:05:30 | 09:14:25 | 155.506 | 3.6951 | 0.9473 | 947.3 | 0.9473 | 947.3 | 0 | 0 | 3.3517 | 3351.68 | 3.3517 | 3351.68 | 0 | 0 | 2024-08-19 19:33:36 | 0.5746 | 0 | 0 | 23770.86 | Close | 35.85362 |  | -0.0014 | 32.9 | 0 | 0
1128 | 2 | 4 |  | CC Chg | 06:06:00 | 09:14:55 | 155.506 | 3.6954 | 0.9486 | 948.59 | 0.9486 | 948.59 | 0 | 0 | 3.3565 | 3356.47 | 3.3565 | 3356.47 | 0 | 0 | 2024-08-19 19:34:06 | 0.5747 | 4193.7959 | 4193.7959 | 23772.85 | Close | 35.90267 |  | -0.0014 | 33 | 0 | 0
1129 | 2 | 4 |  | CC Chg | 06:06:30 | 09:15:25 | 155.506 | 3.6961 | 0.9499 | 949.89 | 0.9499 | 949.89 | 0 | 0 | 3.3613 | 3361.26 | 3.3613 | 3361.26 | 0 | 0 | 2024-08-19 19:34:36 | 0.5748 | 2086.8639 | 2086.8639 | 23776.84 | Close | 35.95172 |  | -0.0014 | 32.9 | 0 | 0
1130 | 2 | 4 |  | CC Chg | 06:07:00 | 09:15:55 | 155.506 | 3.6964 | 0.9512 | 951.19 | 0.9512 | 951.19 | 0 | 0 | 3.3661 | 3366.05 | 3.3661 | 3366.05 | 0 | 0 | 2024-08-19 19:35:06 | 0.5748 | 4193.7959 | 4193.7959 | 23778.83 | Close | 36.00076 |  | -0.0014 | 33 | 0 | 0
1131 | 2 | 4 |  | CC Chg | 06:07:30 | 09:16:25 | 155.506 | 3.6967 | 0.9525 | 952.48 | 0.9525 | 952.48 | 0 | 0 | 3.3708 | 3370.84 | 3.3708 | 3370.84 | 0 | 0 | 2024-08-19 19:35:36 | 0.5749 | 4166.8261 | 4166.8261 | 23780.83 | Close | 36.04981 |  | -0.0014 | 33 | 0 | 0
1132 | 2 | 4 |  | CC Chg | 06:08:00 | 09:16:55 | 155.506 | 3.697 | 0.9538 | 953.78 | 0.9538 | 953.78 | 0 | 0 | 3.3756 | 3375.63 | 3.3756 | 3375.63 | 0 | 0 | 2024-08-19 19:36:06 | 0.5749 | 4180.2356 | 4180.2356 | 23782.82 | Close | 36.09886 |  | -0.0014 | 33 | 0 | 0
1133 | 2 | 4 |  | CC Chg | 06:08:30 | 09:17:25 | 155.506 | 3.697 | 0.9551 | 955.07 | 0.9551 | 955.07 | 0 | 0 | 3.3804 | 3380.42 | 3.3804 | 3380.42 | 0 | 0 | 2024-08-19 19:36:36 | 0.5749 | 0 | 0 | 23782.82 | Close | 36.1479 |  | -0.0014 | 33 | 0 | 0
1134 | 2 | 4 |  | CC Chg | 06:09:00 | 09:17:55 | 155.506 | 3.6979 | 0.9564 | 956.37 | 0.9564 | 956.37 | 0 | 0 | 3.3852 | 3385.22 | 3.3852 | 3385.22 | 0 | 0 | 2024-08-19 19:37:06 | 0.575 | 1393.4225 | 1393.4225 | 23787.81 | Close | 36.19695 |  | -0.0012 | 33 | 0 | 0
1135 | 2 | 4 |  | CC Chg | 06:09:30 | 09:18:25 | 155.506 | 3.6982 | 0.9577 | 957.67 | 0.9577 | 957.67 | 0 | 0 | 3.39 | 3390.01 | 3.39 | 3390.01 | 0 | 0 | 2024-08-19 19:37:36 | 0.5751 | 4180.2356 | 4180.2356 | 23790.79 | Close | 36.246 |  | -0.0014 | 33 | 0 | 0
1136 | 2 | 4 |  | CC Chg | 06:10:00 | 09:18:55 | 155.506 | 3.6985 | 0.959 | 958.96 | 0.959 | 958.96 | 0 | 0 | 3.3948 | 3394.8 | 3.3948 | 3394.8 | 0 | 0 | 2024-08-19 19:38:06 | 0.5751 | 4180.2675 | 4180.2675 | 23792.79 | Close | 36.29504 |  | -0.0014 | 33 | 0 | 0
1137 | 2 | 4 |  | CC Chg | 06:10:30 | 09:19:25 | 155.506 | 3.6988 | 0.9603 | 960.26 | 0.9603 | 960.26 | 0 | 0 | 3.3996 | 3399.59 | 3.3996 | 3399.59 | 0 | 0 | 2024-08-19 19:38:36 | 0.5752 | 4180.2675 | 4180.2675 | 23794.78 | Close | 36.34409 |  | -0.0014 | 33 | 0 | 0
1138 | 2 | 4 |  | CC Chg | 06:11:00 | 09:19:55 | 155.506 | 3.6992 | 0.9616 | 961.55 | 0.9616 | 961.55 | 0 | 0 | 3.4044 | 3404.39 | 3.4044 | 3404.39 | 0 | 0 | 2024-08-19 19:39:06 | 0.5752 | 4180.2356 | 4180.2356 | 23796.77 | Close | 36.39314 |  | -0.0014 | 33 | 0 | 0
1139 | 2 | 4 |  | CC Chg | 06:11:30 | 09:20:25 | 155.506 | 3.6995 | 0.9628 | 962.85 | 0.9628 | 962.85 | 0 | 0 | 3.4092 | 3409.18 | 3.4092 | 3409.18 | 0 | 0 | 2024-08-19 19:39:36 | 0.5753 | 4180.2675 | 4180.2675 | 23798.77 | Close | 36.44218 |  | -0.0014 | 33 | 0 | 0
1140 | 2 | 4 |  | CC Chg | 06:12:00 | 09:20:55 | 155.506 | 3.6998 | 0.9641 | 964.15 | 0.9641 | 964.15 | 0 | 0 | 3.414 | 3413.97 | 3.414 | 3413.97 | 0 | 0 | 2024-08-19 19:40:06 | 0.5753 | 4180.2675 | 4180.2675 | 23799.77 | Close | 36.49123 |  | -0.0012 | 33 | 0 | 0
1141 | 2 | 4 |  | CC Chg | 06:12:30 | 09:21:25 | 155.506 | 3.7001 | 0.9654 | 965.44 | 0.9654 | 965.44 | 0 | 0 | 3.4188 | 3418.77 | 3.4188 | 3418.77 | 0 | 0 | 2024-08-19 19:40:36 | 0.5754 | 4180.2356 | 4180.2356 | 23802.75 | Close | 36.54028 |  | -0.0014 | 33 | 0 | 0
1142 | 2 | 4 |  | CC Chg | 06:13:00 | 09:21:55 | 155.506 | 3.7004 | 0.9667 | 966.74 | 0.9667 | 966.74 | 0 | 0 | 3.4236 | 3423.56 | 3.4236 | 3423.56 | 0 | 0 | 2024-08-19 19:41:06 | 0.5754 | 4180.2675 | 4180.2675 | 23804.75 | Close | 36.58933 |  | -0.0014 | 33 | 0 | 0
1143 | 2 | 4 |  | CC Chg | 06:13:30 | 09:22:25 | 155.506 | 3.7007 | 0.968 | 968.03 | 0.968 | 968.03 | 0 | 0 | 3.4284 | 3428.36 | 3.4284 | 3428.36 | 0 | 0 | 2024-08-19 19:41:36 | 0.5755 | 4180.2675 | 4180.2675 | 23806.74 | Close | 36.63837 |  | -0.0014 | 33 | 0 | 0
1144 | 2 | 4 |  | CC Chg | 06:14:00 | 09:22:55 | 155.506 | 3.701 | 0.9693 | 969.33 | 0.9693 | 969.33 | 0 | 0 | 3.4332 | 3433.15 | 3.4332 | 3433.15 | 0 | 0 | 2024-08-19 19:42:06 | 0.5755 | 4180.4596 | 4180.4596 | 23808.73 | Close | 36.68742 |  | -0.0014 | 33 | 0 | 0
1145 | 2 | 4 |  | CC Chg | 06:14:30 | 09:23:25 | 155.506 | 3.7013 | 0.9706 | 970.62 | 0.9706 | 970.62 | 0 | 0 | 3.438 | 3437.95 | 3.438 | 3437.95 | 0 | 0 | 2024-08-19 19:42:36 | 0.5756 | 4180.2675 | 4180.2675 | 23809.74 | Close | 36.73647 |  | -0.0012 | 33 | 0 | 0
1146 | 2 | 4 |  | CC Chg | 06:15:00 | 09:23:55 | 155.506 | 3.7016 | 0.9719 | 971.92 | 0.9719 | 971.92 | 0 | 0 | 3.4427 | 3442.75 | 3.4427 | 3442.75 | 0 | 0 | 2024-08-19 19:43:06 | 0.5756 | 4180.2675 | 4180.2675 | 23812.72 | Close | 36.78552 |  | -0.0014 | 33 | 0 | 0
1147 | 2 | 4 |  | CC Chg | 06:15:30 | 09:24:25 | 155.506 | 3.7019 | 0.9732 | 973.22 | 0.9732 | 973.22 | 0 | 0 | 3.4475 | 3447.54 | 3.4475 | 3447.54 | 0 | 0 | 2024-08-19 19:43:36 | 0.5757 | 4180.2356 | 4180.2356 | 23813.73 | Close | 36.83456 |  | -0.0012 | 33 | 0 | 0
1148 | 2 | 4 |  | CC Chg | 06:16:00 | 09:24:55 | 155.506 | 3.7023 | 0.9745 | 974.51 | 0.9745 | 974.51 | 0 | 0 | 3.4523 | 3452.34 | 3.4523 | 3452.34 | 0 | 0 | 2024-08-19 19:44:06 | 0.5757 | 4180.2675 | 4180.2675 | 23815.72 | Close | 36.88361 |  | -0.0012 | 33 | 0 | 0
1149 | 2 | 4 |  | CC Chg | 06:16:30 | 09:25:25 | 155.506 | 3.7026 | 0.9758 | 975.81 | 0.9758 | 975.81 | 0 | 0 | 3.4571 | 3457.14 | 3.4571 | 3457.14 | 0 | 0 | 2024-08-19 19:44:36 | 0.5758 | 4180.2675 | 4180.2675 | 23818.7 | Close | 36.93266 |  | -0.0014 | 33 | 0 | 0
1150 | 2 | 4 |  | CC Chg | 06:17:00 | 09:25:55 | 155.506 | 3.7029 | 0.9771 | 977.1 | 0.9771 | 977.1 | 0 | 0 | 3.4619 | 3461.94 | 3.4619 | 3461.94 | 0 | 0 | 2024-08-19 19:45:06 | 0.5758 | 4180.2356 | 4180.2356 | 23820.7 | Close | 36.9817 |  | -0.0014 | 33 | 0 | 0
1151 | 2 | 4 |  | CC Chg | 06:17:30 | 09:26:25 | 155.506 | 3.7032 | 0.9784 | 978.4 | 0.9784 | 978.4 | 0 | 0 | 3.4667 | 3466.74 | 3.4667 | 3466.74 | 0 | 0 | 2024-08-19 19:45:36 | 0.5759 | 4180.2675 | 4180.2675 | 23822.69 | Close | 37.03075 |  | -0.0014 | 33 | 0 | 0
1152 | 2 | 4 |  | CC Chg | 06:18:00 | 09:26:55 | 155.506 | 3.7035 | 0.9797 | 979.7 | 0.9797 | 979.7 | 0 | 0 | 3.4715 | 3471.54 | 3.4715 | 3471.54 | 0 | 0 | 2024-08-19 19:46:06 | 0.5759 | 4180.2675 | 4180.2675 | 23824.68 | Close | 37.0798 |  | -0.0014 | 33 | 0 | 0
1153 | 2 | 4 |  | CC Chg | 06:18:30 | 09:27:25 | 155.506 | 3.7038 | 0.981 | 980.99 | 0.981 | 980.99 | 0 | 0 | 3.4763 | 3476.34 | 3.4763 | 3476.34 | 0 | 0 | 2024-08-19 19:46:36 | 0.576 | 4180.2356 | 4180.2356 | 23826.68 | Close | 37.12884 |  | -0.0014 | 33 | 0 | 0
1154 | 2 | 4 |  | CC Chg | 06:19:00 | 09:27:55 | 155.506 | 3.7041 | 0.9823 | 982.29 | 0.9823 | 982.29 | 0 | 0 | 3.4811 | 3481.14 | 3.4811 | 3481.14 | 0 | 0 | 2024-08-19 19:47:06 | 0.576 | 4180.2675 | 4180.2675 | 23827.68 | Close | 37.17789 |  | -0.0012 | 33 | 0 | 0
1155 | 2 | 4 |  | CC Chg | 06:19:30 | 09:28:25 | 155.506 | 3.7044 | 0.9836 | 983.58 | 0.9836 | 983.58 | 0 | 0 | 3.4859 | 3485.94 | 3.4859 | 3485.94 | 0 | 0 | 2024-08-19 19:47:36 | 0.5761 | 4180.2675 | 4180.2675 | 23830.66 | Close | 37.22694 |  | -0.0014 | 33 | 0 | 0
1156 | 2 | 4 |  | CC Chg | 06:20:00 | 09:28:55 | 155.506 | 3.7047 | 0.9849 | 984.88 | 0.9849 | 984.88 | 0 | 0 | 3.4907 | 3490.74 | 3.4907 | 3490.74 | 0 | 0 | 2024-08-19 19:48:06 | 0.5761 | 4180.4596 | 4180.4596 | 23831.67 | Close | 37.27599 |  | -0.0012 | 33 | 0 | 0
1157 | 2 | 4 |  | CC Chg | 06:20:30 | 09:29:25 | 155.506 | 3.7054 | 0.9862 | 986.18 | 0.9862 | 986.18 | 0 | 0 | 3.4955 | 3495.54 | 3.4955 | 3495.54 | 0 | 0 | 2024-08-19 19:48:36 | 0.5762 | 2090.1337 | 2090.1337 | 23835.65 | Close | 37.32503 |  | -0.0012 | 33 | 0 | 0
1158 | 2 | 4 |  | CC Chg | 06:21:00 | 09:29:55 | 155.506 | 3.7057 | 0.9875 | 987.47 | 0.9875 | 987.47 | 0 | 0 | 3.5003 | 3500.34 | 3.5003 | 3500.34 | 0 | 0 | 2024-08-19 19:49:06 | 0.5763 | 4180.2675 | 4180.2675 | 23838.64 | Close | 37.37408 |  | -0.0014 | 33 | 0 | 0
1159 | 2 | 4 |  | CC Chg | 06:21:30 | 09:30:25 | 155.506 | 3.7063 | 0.9888 | 988.77 | 0.9888 | 988.77 | 0 | 0 | 3.5051 | 3505.14 | 3.5051 | 3505.14 | 0 | 0 | 2024-08-19 19:49:36 | 0.5763 | 2090.1178 | 2090.1178 | 23842.62 | Close | 37.42313 |  | -0.0014 | 33 | 0 | 0
1160 | 2 | 4 |  | CC Chg | 06:22:00 | 09:30:55 | 155.506 | 3.7063 | 0.9901 | 990.06 | 0.9901 | 990.06 | 0 | 0 | 3.5099 | 3509.95 | 3.5099 | 3509.95 | 0 | 0 | 2024-08-19 19:50:06 | 0.5763 | 0 | 0 | 23841.64 | Close | 37.47217 |  | -0.0012 | 33 | 0 | 0
1161 | 2 | 4 |  | CC Chg | 06:22:30 | 09:31:25 | 155.506 | 3.7069 | 0.9914 | 991.36 | 0.9914 | 991.36 | 0 | 0 | 3.5147 | 3514.75 | 3.5147 | 3514.75 | 0 | 0 | 2024-08-19 19:50:36 | 0.5764 | 2090.1337 | 2090.1337 | 23846.61 | Close | 37.52122 |  | -0.0014 | 33 | 0 | 0
1162 | 2 | 4 |  | CC Chg | 06:23:00 | 09:31:55 | 155.506 | 3.7072 | 0.9927 | 992.65 | 0.9927 | 992.65 | 0 | 0 | 3.5196 | 3519.55 | 3.5196 | 3519.55 | 0 | 0 | 2024-08-19 19:51:06 | 0.5765 | 4180.2356 | 4180.2356 | 23848.6 | Close | 37.57027 |  | -0.0014 | 33 | 0 | 0
1163 | 2 | 4 |  | CC Chg | 06:23:30 | 09:32:25 | 155.506 | 3.7072 | 0.994 | 993.95 | 0.994 | 993.95 | 0 | 0 | 3.5244 | 3524.36 | 3.5244 | 3524.36 | 0 | 0 | 2024-08-19 19:51:36 | 0.5765 | 0 | 0 | 23848.6 | Close | 37.61931 |  | -0.0014 | 33 | 0 | 0
1164 | 2 | 4 |  | CC Chg | 06:24:00 | 09:32:55 | 155.506 | 3.7078 | 0.9952 | 995.25 | 0.9952 | 995.25 | 0 | 0 | 3.5292 | 3529.16 | 3.5292 | 3529.16 | 0 | 0 | 2024-08-19 19:52:06 | 0.5766 | 2086.768 | 2086.768 | 23851.61 | Close | 37.66836 |  | -0.0012 | 33 | 0 | 0
1165 | 2 | 4 |  | CC Chg | 06:24:30 | 09:33:25 | 155.506 | 3.7081 | 0.9965 | 996.54 | 0.9965 | 996.54 | 0 | 0 | 3.534 | 3533.97 | 3.534 | 3533.97 | 0 | 0 | 2024-08-19 19:52:36 | 0.5766 | 4193.5391 | 4193.5391 | 23854.59 | Close | 37.7174 |  | -0.0014 | 33 | 0 | 0
1166 | 2 | 4 |  | CC Chg | 06:25:00 | 09:33:55 | 155.506 | 3.7085 | 0.9978 | 997.84 | 0.9978 | 997.84 | 0 | 0 | 3.5388 | 3538.77 | 3.5388 | 3538.77 | 0 | 0 | 2024-08-19 19:53:06 | 0.5767 | 4180.2675 | 4180.2675 | 23856.58 | Close | 37.76645 |  | -0.0014 | 33 | 0 | 0
1167 | 2 | 4 |  | CC Chg | 06:25:30 | 09:34:25 | 155.506 | 3.7088 | 0.9991 | 999.13 | 0.9991 | 999.13 | 0 | 0 | 3.5436 | 3543.58 | 3.5436 | 3543.58 | 0 | 0 | 2024-08-19 19:53:36 | 0.5767 | 4166.8261 | 4166.8261 | 23857.59 | Close | 37.8155 |  | -0.0012 | 33 | 0 | 0
1168 | 2 | 4 |  | CC Chg | 06:26:00 | 09:34:55 | 155.506 | 3.7091 | 1.0004 | 1000.43 | 1.0004 | 1000.43 | 0 | 0 | 3.5484 | 3548.38 | 3.5484 | 3548.38 | 0 | 0 | 2024-08-19 19:54:06 | 0.5768 | 4193.7639 | 4193.7639 | 23860.57 | Close | 37.86454 |  | -0.0014 | 33 | 0 | 0
1169 | 2 | 4 |  | CC Chg | 06:26:30 | 09:35:25 | 155.506 | 3.7094 | 1.0017 | 1001.73 | 1.0017 | 1001.73 | 0 | 0 | 3.5532 | 3553.19 | 3.5532 | 3553.19 | 0 | 0 | 2024-08-19 19:54:36 | 0.5768 | 4180.2675 | 4180.2675 | 23861.57 | Close | 37.91359 |  | -0.0012 | 33 | 0 | 0
1170 | 2 | 4 |  | CC Chg | 06:27:00 | 09:35:55 | 155.506 | 3.7097 | 1.003 | 1003.02 | 1.003 | 1003.02 | 0 | 0 | 3.558 | 3558 | 3.558 | 3558 | 0 | 0 | 2024-08-19 19:55:06 | 0.5769 | 4166.8261 | 4166.8261 | 23864.56 | Close | 37.96264 |  | -0.0014 | 33 | 0 | 0
1171 | 2 | 4 |  | CC Chg | 06:27:30 | 09:36:25 | 155.506 | 3.71 | 1.0043 | 1004.32 | 1.0043 | 1004.32 | 0 | 0 | 3.5628 | 3562.81 | 3.5628 | 3562.81 | 0 | 0 | 2024-08-19 19:55:36 | 0.5769 | 4193.9886 | 4193.9886 | 23866.55 | Close | 38.01169 |  | -0.0014 | 33 | 0 | 0
1172 | 2 | 4 |  | CC Chg | 06:28:00 | 09:36:55 | 155.506 | 3.7106 | 1.0056 | 1005.61 | 1.0056 | 1005.61 | 0 | 0 | 3.5676 | 3567.61 | 3.5676 | 3567.61 | 0 | 0 | 2024-08-19 19:56:06 | 0.577 | 2086.768 | 2086.768 | 23870.54 | Close | 38.06073 |  | -0.0014 | 33 | 0 | 0
1173 | 2 | 4 |  | CC Chg | 06:28:30 | 09:37:25 | 155.506 | 3.7106 | 1.0069 | 1006.91 | 1.0069 | 1006.91 | 0 | 0 | 3.5724 | 3572.42 | 3.5724 | 3572.42 | 0 | 0 | 2024-08-19 19:56:36 | 0.577 | 0 | 0 | 23870.54 | Close | 38.10978 |  | -0.0014 | 33 | 0 | 0
1174 | 2 | 4 |  | CC Chg | 06:29:00 | 09:37:55 | 155.506 | 3.7112 | 1.0082 | 1008.21 | 1.0082 | 1008.21 | 0 | 0 | 3.5772 | 3577.23 | 3.5772 | 3577.23 | 0 | 0 | 2024-08-19 19:57:06 | 0.5771 | 2093.4944 | 2093.4944 | 23874.52 | Close | 38.15883 |  | -0.0014 | 33 | 0 | 0
1175 | 2 | 4 |  | CC Chg | 06:29:30 | 09:38:25 | 155.506 | 3.7116 | 1.0095 | 1009.5 | 1.0095 | 1009.5 | 0 | 0 | 3.582 | 3582.04 | 3.582 | 3582.04 | 0 | 0 | 2024-08-19 19:57:36 | 0.5772 | 4166.8261 | 4166.8261 | 23876.52 | Close | 38.20787 |  | -0.0014 | 33 | 0 | 0
1176 | 2 | 4 |  | CC Chg | 06:30:00 | 09:38:55 | 155.506 | 3.7119 | 1.0108 | 1010.8 | 1.0108 | 1010.8 | 0 | 0 | 3.5869 | 3586.85 | 3.5869 | 3586.85 | 0 | 0 | 2024-08-19 19:58:06 | 0.5772 | 4180.2675 | 4180.2675 | 23878.51 | Close | 38.25692 |  | -0.0014 | 33 | 0 | 0
1177 | 2 | 4 |  | CC Chg | 06:30:30 | 09:39:25 | 155.506 | 3.7122 | 1.0121 | 1012.09 | 1.0121 | 1012.09 | 0 | 0 | 3.5917 | 3591.66 | 3.5917 | 3591.66 | 0 | 0 | 2024-08-19 19:58:36 | 0.5773 | 4193.9886 | 4193.9886 | 23880.5 | Close | 38.30597 |  | -0.0014 | 33 | 0 | 0
1178 | 2 | 4 |  | CC Chg | 06:31:00 | 09:39:55 | 155.506 | 3.7125 | 1.0134 | 1013.39 | 1.0134 | 1013.39 | 0 | 0 | 3.5965 | 3596.47 | 3.5965 | 3596.47 | 0 | 0 | 2024-08-19 19:59:06 | 0.5773 | 4166.8261 | 4166.8261 | 23881.51 | Close | 38.35502 |  | -0.0012 | 33 | 0 | 0
1179 | 2 | 4 |  | CC Chg | 06:31:30 | 09:40:25 | 155.506 | 3.7131 | 1.0147 | 1014.68 | 1.0147 | 1014.68 | 0 | 0 | 3.6013 | 3601.28 | 3.6013 | 3601.28 | 0 | 0 | 2024-08-19 19:59:36 | 0.5774 | 2093.5104 | 2093.5104 | 23886.48 | Close | 38.40406 |  | -0.0014 | 33 | 0 | 0
1180 | 2 | 4 |  | CC Chg | 06:32:00 | 09:40:55 | 155.506 | 3.7134 | 1.016 | 1015.98 | 1.016 | 1015.98 | 0 | 0 | 3.6061 | 3606.09 | 3.6061 | 3606.09 | 0 | 0 | 2024-08-19 20:00:06 | 0.5775 | 4166.571 | 4166.571 | 23888.48 | Close | 38.45311 |  | -0.0014 | 33 | 0 | 0
1181 | 2 | 4 |  | CC Chg | 06:32:30 | 09:41:25 | 155.506 | 3.714 | 1.0173 | 1017.28 | 1.0173 | 1017.28 | 0 | 0 | 3.6109 | 3610.91 | 3.6109 | 3610.91 | 0 | 0 | 2024-08-19 20:00:36 | 0.5776 | 2090.1337 | 2090.1337 | 23891.48 | Close | 38.50216 |  | -0.0012 | 33 | 0 | 0
1182 | 2 | 4 |  | CC Chg | 06:33:00 | 09:41:55 | 155.506 | 3.714 | 1.0186 | 1018.57 | 1.0186 | 1018.57 | 0 | 0 | 3.6157 | 3615.72 | 3.6157 | 3615.72 | 0 | 0 | 2024-08-19 20:01:06 | 0.5776 | 0 | 0 | 23892.47 | Close | 38.5512 |  | -0.0014 | 33 | 0 | 0
1183 | 2 | 4 |  | CC Chg | 06:33:30 | 09:42:25 | 155.506 | 3.7147 | 1.0199 | 1019.87 | 1.0199 | 1019.87 | 0 | 0 | 3.6205 | 3620.53 | 3.6205 | 3620.53 | 0 | 0 | 2024-08-19 20:01:36 | 0.5777 | 2090.1178 | 2090.1178 | 23895.47 | Close | 38.60025 |  | -0.0012 | 33 | 0 | 0
1184 | 2 | 4 |  | CC Chg | 06:34:00 | 09:42:55 | 155.506 | 3.715 | 1.0212 | 1021.16 | 1.0212 | 1021.16 | 0 | 0 | 3.6253 | 3625.35 | 3.6253 | 3625.35 | 0 | 0 | 2024-08-19 20:02:06 | 0.5777 | 4180.2675 | 4180.2675 | 23898.45 | Close | 38.6493 |  | -0.0014 | 33 | 0 | 0
1185 | 2 | 4 |  | CC Chg | 06:34:30 | 09:43:25 | 155.506 | 3.7153 | 1.0225 | 1022.46 | 1.0225 | 1022.46 | 0 | 0 | 3.6302 | 3630.16 | 3.6302 | 3630.16 | 0 | 0 | 2024-08-19 20:02:36 | 0.5777 | 4180.2675 | 4180.2675 | 23900.44 | Close | 38.69834 |  | -0.0014 | 33 | 0 | 0
1186 | 2 | 4 |  | CC Chg | 06:35:00 | 09:43:55 | 155.506 | 3.7156 | 1.0238 | 1023.76 | 1.0238 | 1023.76 | 0 | 0 | 3.635 | 3634.98 | 3.635 | 3634.98 | 0 | 0 | 2024-08-19 20:03:06 | 0.5778 | 4180.4596 | 4180.4596 | 23902.44 | Close | 38.74739 |  | -0.0014 | 33 | 0 | 0
1187 | 2 | 4 |  | CC Chg | 06:35:30 | 09:44:25 | 155.506 | 3.7159 | 1.0251 | 1025.05 | 1.0251 | 1025.05 | 0 | 0 | 3.6398 | 3639.79 | 3.6398 | 3639.79 | 0 | 0 | 2024-08-19 20:03:36 | 0.5778 | 4180.2675 | 4180.2675 | 23904.43 | Close | 38.79644 |  | -0.0014 | 33 | 0 | 0
1188 | 2 | 4 |  | CC Chg | 06:36:00 | 09:44:55 | 155.506 | 3.7162 | 1.0263 | 1026.35 | 1.0263 | 1026.35 | 0 | 0 | 3.6446 | 3644.61 | 3.6446 | 3644.61 | 0 | 0 | 2024-08-19 20:04:06 | 0.5779 | 4180.2675 | 4180.2675 | 23905.43 | Close | 38.84549 |  | -0.0012 | 33 | 0 | 0
1189 | 2 | 4 |  | CC Chg | 06:36:30 | 09:45:25 | 155.506 | 3.7165 | 1.0276 | 1027.64 | 1.0276 | 1027.64 | 0 | 0 | 3.6494 | 3649.42 | 3.6494 | 3649.42 | 0 | 0 | 2024-08-19 20:04:36 | 0.5779 | 4180.2356 | 4180.2356 | 23907.43 | Close | 38.89453 |  | -0.0012 | 33 | 0 | 0
1190 | 2 | 4 |  | CC Chg | 06:37:00 | 09:45:55 | 155.506 | 3.7171 | 1.0289 | 1028.94 | 1.0289 | 1028.94 | 0 | 0 | 3.6542 | 3654.24 | 3.6542 | 3654.24 | 0 | 0 | 2024-08-19 20:05:06 | 0.578 | 2090.1337 | 2090.1337 | 23912.4 | Close | 38.94358 |  | -0.0014 | 33 | 0 | 0
1191 | 2 | 4 |  | CC Chg | 06:37:30 | 09:46:25 | 155.506 | 3.7174 | 1.0302 | 1030.24 | 1.0302 | 1030.24 | 0 | 0 | 3.6591 | 3659.06 | 3.6591 | 3659.06 | 0 | 0 | 2024-08-19 20:05:36 | 0.5781 | 4180.2675 | 4180.2675 | 23914.4 | Close | 38.99263 |  | -0.0014 | 33 | 0 | 0
1192 | 2 | 4 |  | CC Chg | 06:38:00 | 09:46:55 | 155.506 | 3.7178 | 1.0315 | 1031.53 | 1.0315 | 1031.53 | 0 | 0 | 3.6639 | 3663.87 | 3.6639 | 3663.87 | 0 | 0 | 2024-08-19 20:06:06 | 0.5781 | 4180.2356 | 4180.2356 | 23916.39 | Close | 39.04167 |  | -0.0014 | 33 | 0 | 0
1193 | 2 | 4 |  | CC Chg | 06:38:30 | 09:47:25 | 155.506 | 3.7181 | 1.0328 | 1032.83 | 1.0328 | 1032.83 | 0 | 0 | 3.6687 | 3668.69 | 3.6687 | 3668.69 | 0 | 0 | 2024-08-19 20:06:36 | 0.5782 | 4180.2675 | 4180.2675 | 23918.38 | Close | 39.09072 |  | -0.0014 | 33 | 0 | 0
1194 | 2 | 4 |  | CC Chg | 06:39:00 | 09:47:55 | 155.506 | 3.7184 | 1.0341 | 1034.12 | 1.0341 | 1034.12 | 0 | 0 | 3.6735 | 3673.51 | 3.6735 | 3673.51 | 0 | 0 | 2024-08-19 20:07:06 | 0.5782 | 4180.2675 | 4180.2675 | 23920.38 | Close | 39.13977 |  | -0.0014 | 33 | 0 | 0
1195 | 2 | 4 |  | CC Chg | 06:39:30 | 09:48:25 | 155.506 | 3.7187 | 1.0354 | 1035.42 | 1.0354 | 1035.42 | 0 | 0 | 3.6783 | 3678.33 | 3.6783 | 3678.33 | 0 | 0 | 2024-08-19 20:07:36 | 0.5783 | 4180.2356 | 4180.2356 | 23922.37 | Close | 39.18881 |  | -0.0014 | 33 | 0 | 0
1196 | 2 | 4 |  | CC Chg | 06:40:00 | 09:48:55 | 155.506 | 3.7193 | 1.0367 | 1036.71 | 1.0367 | 1036.71 | 0 | 0 | 3.6831 | 3683.15 | 3.6831 | 3683.15 | 0 | 0 | 2024-08-19 20:08:06 | 0.5784 | 2090.1337 | 2090.1337 | 23926.36 | Close | 39.23786 |  | -0.0014 | 33 | 0 | 0
1197 | 2 | 4 |  | CC Chg | 06:40:30 | 09:49:25 | 155.506 | 3.7196 | 1.038 | 1038.01 | 1.038 | 1038.01 | 0 | 0 | 3.688 | 3687.97 | 3.688 | 3687.97 | 0 | 0 | 2024-08-19 20:08:36 | 0.5784 | 4180.2675 | 4180.2675 | 23928.35 | Close | 39.28691 |  | -0.0014 | 33 | 0 | 0
1198 | 2 | 4 |  | CC Chg | 06:41:00 | 09:49:55 | 155.506 | 3.7199 | 1.0393 | 1039.31 | 1.0393 | 1039.31 | 0 | 0 | 3.6928 | 3692.79 | 3.6928 | 3692.79 | 0 | 0 | 2024-08-19 20:09:06 | 0.5785 | 4180.4596 | 4180.4596 | 23929.36 | Close | 39.33596 |  | -0.0012 | 33 | 0 | 0
1199 | 2 | 4 |  | CC Chg | 06:41:30 | 09:50:25 | 155.506 | 3.7202 | 1.0406 | 1040.6 | 1.0406 | 1040.6 | 0 | 0 | 3.6976 | 3697.61 | 3.6976 | 3697.61 | 0 | 0 | 2024-08-19 20:09:36 | 0.5785 | 4180.2675 | 4180.2675 | 23931.35 | Close | 39.385 |  | -0.0012 | 33 | 0 | 0
1200 | 2 | 4 |  | CC Chg | 06:42:00 | 09:50:55 | 155.506 | 3.7209 | 1.0419 | 1041.9 | 1.0419 | 1041.9 | 0 | 0 | 3.7024 | 3702.43 | 3.7024 | 3702.43 | 0 | 0 | 2024-08-19 20:10:06 | 0.5786 | 2090.1337 | 2090.1337 | 23936.32 | Close | 39.43405 |  | -0.0014 | 33 | 0 | 0
1201 | 2 | 4 |  | CC Chg | 06:42:30 | 09:51:25 | 155.506 | 3.7212 | 1.0432 | 1043.19 | 1.0432 | 1043.19 | 0 | 0 | 3.7073 | 3707.25 | 3.7073 | 3707.25 | 0 | 0 | 2024-08-19 20:10:36 | 0.5787 | 4180.2356 | 4180.2356 | 23937.33 | Close | 39.4831 |  | -0.0012 | 33 | 0 | 0
1202 | 2 | 4 |  | CC Chg | 06:43:00 | 09:51:55 | 155.506 | 3.7215 | 1.0445 | 1044.49 | 1.0445 | 1044.49 | 0 | 0 | 3.7121 | 3712.08 | 3.7121 | 3712.08 | 0 | 0 | 2024-08-19 20:11:06 | 0.5787 | 4180.2675 | 4180.2675 | 23940.31 | Close | 39.53214 |  | -0.0014 | 33 | 0 | 0
1203 | 2 | 4 |  | CC Chg | 06:43:30 | 09:52:25 | 155.506 | 3.7221 | 1.0458 | 1045.79 | 1.0458 | 1045.79 | 0 | 0 | 3.7169 | 3716.9 | 3.7169 | 3716.9 | 0 | 0 | 2024-08-19 20:11:36 | 0.5788 | 2090.1337 | 2090.1337 | 23944.3 | Close | 39.58119 |  | -0.0014 | 33 | 0 | 0
1204 | 2 | 4 |  | CC Chg | 06:44:00 | 09:52:55 | 155.506 | 3.7224 | 1.0471 | 1047.08 | 1.0471 | 1047.08 | 0 | 0 | 3.7217 | 3721.72 | 3.7217 | 3721.72 | 0 | 0 | 2024-08-19 20:12:06 | 0.5789 | 4180.2356 | 4180.2356 | 23945.3 | Close | 39.63024 |  | -0.0012 | 33 | 0 | 0
1205 | 2 | 4 |  | CC Chg | 06:44:30 | 09:53:25 | 155.506 | 3.7227 | 1.0484 | 1048.38 | 1.0484 | 1048.38 | 0 | 0 | 3.7265 | 3726.55 | 3.7265 | 3726.55 | 0 | 0 | 2024-08-19 20:12:36 | 0.5789 | 4180.2675 | 4180.2675 | 23948.29 | Close | 39.67928 |  | -0.0014 | 33 | 0 | 0
1206 | 2 | 4 |  | CC Chg | 06:45:00 | 09:53:55 | 155.506 | 3.723 | 1.0497 | 1049.67 | 1.0497 | 1049.67 | 0 | 0 | 3.7314 | 3731.37 | 3.7314 | 3731.37 | 0 | 0 | 2024-08-19 20:13:06 | 0.579 | 4180.2675 | 4180.2675 | 23950.28 | Close | 39.72833 |  | -0.0014 | 33 | 0 | 0
1207 | 2 | 4 |  | CC Chg | 06:45:30 | 09:54:25 | 155.506 | 3.7233 | 1.051 | 1050.97 | 1.051 | 1050.97 | 0 | 0 | 3.7362 | 3736.2 | 3.7362 | 3736.2 | 0 | 0 | 2024-08-19 20:13:36 | 0.579 | 4180.2356 | 4180.2356 | 23952.27 | Close | 39.77738 |  | -0.0014 | 33 | 0 | 0
1208 | 2 | 4 |  | CC Chg | 06:46:00 | 09:54:55 | 155.506 | 3.7236 | 1.0523 | 1052.27 | 1.0523 | 1052.27 | 0 | 0 | 3.741 | 3741.02 | 3.741 | 3741.02 | 0 | 0 | 2024-08-19 20:14:06 | 0.579 | 4180.2675 | 4180.2675 | 23954.27 | Close | 39.82642 |  | -0.0014 | 33 | 0 | 0
1209 | 2 | 4 |  | CC Chg | 06:46:30 | 09:55:25 | 155.506 | 3.7243 | 1.0536 | 1053.56 | 1.0536 | 1053.56 | 0 | 0 | 3.7458 | 3745.85 | 3.7458 | 3745.85 | 0 | 0 | 2024-08-19 20:14:36 | 0.5791 | 2090.1337 | 2090.1337 | 23958.25 | Close | 39.87547 |  | -0.0014 | 33 | 0 | 0
1210 | 2 | 4 |  | CC Chg | 06:47:00 | 09:55:55 | 155.506 | 3.7246 | 1.0549 | 1054.86 | 1.0549 | 1054.86 | 0 | 0 | 3.7507 | 3750.67 | 3.7507 | 3750.67 | 0 | 0 | 2024-08-19 20:15:06 | 0.5792 | 4166.7943 | 4166.7943 | 23959.26 | Close | 39.92452 |  | -0.0012 | 33 | 0 | 0
1211 | 2 | 4 |  | CC Chg | 06:47:30 | 09:56:25 | 155.506 | 3.7249 | 1.0562 | 1056.15 | 1.0562 | 1056.15 | 0 | 0 | 3.7555 | 3755.5 | 3.7555 | 3755.5 | 0 | 0 | 2024-08-19 20:15:36 | 0.5792 | 4193.7959 | 4193.7959 | 23962.24 | Close | 39.97356 |  | -0.0014 | 33 | 0 | 0
1212 | 2 | 4 |  | CC Chg | 06:48:00 | 09:56:55 | 155.506 | 3.7252 | 1.0574 | 1057.45 | 1.0574 | 1057.45 | 0 | 0 | 3.7603 | 3760.33 | 3.7603 | 3760.33 | 0 | 0 | 2024-08-19 20:16:06 | 0.5793 | 4180.2675 | 4180.2675 | 23964.23 | Close | 40.02261 |  | -0.0014 | 33 | 0 | 0
1213 | 2 | 4 |  | CC Chg | 06:48:30 | 09:57:25 | 155.506 | 3.7255 | 1.0587 | 1058.74 | 1.0587 | 1058.74 | 0 | 0 | 3.7652 | 3765.15 | 3.7652 | 3765.15 | 0 | 0 | 2024-08-19 20:16:36 | 0.5793 | 4167.0176 | 4167.0176 | 23965.24 | Close | 40.07166 |  | -0.0012 | 33 | 0 | 0
1214 | 2 | 4 |  | CC Chg | 06:49:00 | 09:57:55 | 155.506 | 3.7261 | 1.06 | 1060.04 | 1.06 | 1060.04 | 0 | 0 | 3.77 | 3769.98 | 3.77 | 3769.98 | 0 | 0 | 2024-08-19 20:17:06 | 0.5794 | 2090.1337 | 2090.1337 | 23969.23 | Close | 40.12071 |  | -0.0012 | 33 | 0 | 0
1215 | 2 | 4 |  | CC Chg | 06:49:30 | 09:58:25 | 155.506 | 3.7264 | 1.0613 | 1061.34 | 1.0613 | 1061.34 | 0 | 0 | 3.7748 | 3774.81 | 3.7748 | 3774.81 | 0 | 0 | 2024-08-19 20:17:36 | 0.5795 | 4180.2675 | 4180.2675 | 23972.21 | Close | 40.16975 |  | -0.0014 | 33 | 0 | 0
1216 | 2 | 4 |  | CC Chg | 06:50:00 | 09:58:55 | 155.506 | 3.7267 | 1.0626 | 1062.63 | 1.0626 | 1062.63 | 0 | 0 | 3.7796 | 3779.64 | 3.7796 | 3779.64 | 0 | 0 | 2024-08-19 20:18:06 | 0.5795 | 4193.7639 | 4193.7639 | 23974.2 | Close | 40.2188 |  | -0.0014 | 33 | 0 | 0
1217 | 2 | 4 |  | CC Chg | 06:50:30 | 09:59:25 | 155.506 | 3.7271 | 1.0639 | 1063.93 | 1.0639 | 1063.93 | 0 | 0 | 3.7845 | 3784.47 | 3.7845 | 3784.47 | 0 | 0 | 2024-08-19 20:18:36 | 0.5796 | 4166.8261 | 4166.8261 | 23975.21 | Close | 40.26785 |  | -0.0012 | 33 | 0 | 0
1218 | 2 | 4 |  | CC Chg | 06:51:00 | 09:59:55 | 155.506 | 3.7274 | 1.0652 | 1065.22 | 1.0652 | 1065.22 | 0 | 0 | 3.7893 | 3789.3 | 3.7893 | 3789.3 | 0 | 0 | 2024-08-19 20:19:06 | 0.5796 | 4180.2675 | 4180.2675 | 23978.19 | Close | 40.3169 |  | -0.0014 | 33 | 0 | 0
1219 | 2 | 4 |  | CC Chg | 06:51:30 | 10:00:25 | 155.506 | 3.728 | 1.0665 | 1066.52 | 1.0665 | 1066.52 | 0 | 0 | 3.7941 | 3794.13 | 3.7941 | 3794.13 | 0 | 0 | 2024-08-19 20:19:36 | 0.5797 | 2090.1178 | 2090.1178 | 23982.18 | Close | 40.36594 |  | -0.0014 | 33 | 0 | 0
1220 | 2 | 4 |  | CC Chg | 06:52:00 | 10:00:55 | 155.506 | 3.7286 | 1.0678 | 1067.82 | 1.0678 | 1067.82 | 0 | 0 | 3.799 | 3798.96 | 3.799 | 3798.96 | 0 | 0 | 2024-08-19 20:20:06 | 0.5798 | 2090.1337 | 2090.1337 | 23986.17 | Close | 40.41499 |  | -0.0014 | 33 | 0 | 0
1221 | 2 | 4 |  | CC Chg | 06:52:30 | 10:01:25 | 155.506 | 3.7289 | 1.0691 | 1069.11 | 1.0691 | 1069.11 | 0 | 0 | 3.8038 | 3803.8 | 3.8038 | 3803.8 | 0 | 0 | 2024-08-19 20:20:36 | 0.5799 | 4193.7959 | 4193.7959 | 23987.17 | Close | 40.46404 |  | -0.0012 | 33 | 0 | 0
1222 | 2 | 4 |  | CC Chg | 06:53:00 | 10:01:55 | 155.506 | 3.7292 | 1.0704 | 1070.41 | 1.0704 | 1070.41 | 0 | 0 | 3.8086 | 3808.63 | 3.8086 | 3808.63 | 0 | 0 | 2024-08-19 20:21:06 | 0.5799 | 4166.7943 | 4166.7943 | 23990.16 | Close | 40.51308 |  | -0.0014 | 33 | 0 | 0
1223 | 2 | 4 |  | CC Chg | 06:53:30 | 10:02:25 | 155.506 | 3.7295 | 1.0717 | 1071.7 | 1.0717 | 1071.7 | 0 | 0 | 3.8135 | 3813.46 | 3.8135 | 3813.46 | 0 | 0 | 2024-08-19 20:21:36 | 0.58 | 4180.2675 | 4180.2675 | 23992.15 | Close | 40.56213 |  | -0.0014 | 33 | 0 | 0
1224 | 2 | 4 |  | CC Chg | 06:54:00 | 10:02:55 | 155.506 | 3.7302 | 1.073 | 1073 | 1.073 | 1073 | 0 | 0 | 3.8183 | 3818.29 | 3.8183 | 3818.29 | 0 | 0 | 2024-08-19 20:22:06 | 0.5801 | 2090.1337 | 2090.1337 | 23996.14 | Close | 40.61118 |  | -0.0014 | 33 | 0 | 0
1225 | 2 | 4 |  | CC Chg | 06:54:30 | 10:03:25 | 155.506 | 3.7305 | 1.0743 | 1074.3 | 1.0743 | 1074.3 | 0 | 0 | 3.8231 | 3823.13 | 3.8231 | 3823.13 | 0 | 0 | 2024-08-19 20:22:36 | 0.5801 | 4180.2356 | 4180.2356 | 23997.14 | Close | 40.66022 |  | -0.0012 | 33 | 0 | 0
1226 | 2 | 4 |  | CC Chg | 06:55:00 | 10:03:55 | 155.506 | 3.7308 | 1.0756 | 1075.59 | 1.0756 | 1075.59 | 0 | 0 | 3.828 | 3827.96 | 3.828 | 3827.96 | 0 | 0 | 2024-08-19 20:23:06 | 0.5802 | 4180.2675 | 4180.2675 | 24000.12 | Close | 40.70927 |  | -0.0014 | 33 | 0 | 0
1227 | 2 | 4 |  | CC Chg | 06:55:30 | 10:04:25 | 155.506 | 3.7311 | 1.0769 | 1076.89 | 1.0769 | 1076.89 | 0 | 0 | 3.8328 | 3832.8 | 3.8328 | 3832.8 | 0 | 0 | 2024-08-19 20:23:36 | 0.5802 | 4180.2675 | 4180.2675 | 24001.13 | Close | 40.75832 |  | -0.0012 | 33 | 0 | 0
1228 | 2 | 4 |  | CC Chg | 06:56:00 | 10:04:55 | 155.506 | 3.7314 | 1.0782 | 1078.18 | 1.0782 | 1078.18 | 0 | 0 | 3.8376 | 3837.63 | 3.8376 | 3837.63 | 0 | 0 | 2024-08-19 20:24:06 | 0.5803 | 4180.4596 | 4180.4596 | 24004.11 | Close | 40.80737 |  | -0.0014 | 33 | 0 | 0
1229 | 2 | 4 |  | CC Chg | 06:56:30 | 10:05:25 | 155.506 | 3.7317 | 1.0795 | 1079.48 | 1.0795 | 1079.48 | 0 | 0 | 3.8425 | 3842.47 | 3.8425 | 3842.47 | 0 | 0 | 2024-08-19 20:24:36 | 0.5803 | 4180.2675 | 4180.2675 | 24005.11 | Close | 40.85641 |  | -0.0012 | 33 | 0 | 0
1230 | 2 | 4 |  | CC Chg | 06:57:00 | 10:05:55 | 155.506 | 3.7323 | 1.0808 | 1080.77 | 1.0808 | 1080.77 | 0 | 0 | 3.8473 | 3847.3 | 3.8473 | 3847.3 | 0 | 0 | 2024-08-19 20:25:06 | 0.5804 | 2090.1337 | 2090.1337 | 24010.09 | Close | 40.90546 |  | -0.0014 | 33 | 0 | 0
1231 | 2 | 4 |  | CC Chg | 06:57:30 | 10:06:25 | 155.506 | 3.7326 | 1.0821 | 1082.07 | 1.0821 | 1082.07 | 0 | 0 | 3.8521 | 3852.14 | 3.8521 | 3852.14 | 0 | 0 | 2024-08-19 20:25:36 | 0.5804 | 4180.2356 | 4180.2356 | 24012.08 | Close | 40.95451 |  | -0.0014 | 33 | 0 | 0
1232 | 2 | 4 |  | CC Chg | 06:58:00 | 10:06:55 | 155.506 | 3.7333 | 1.0834 | 1083.37 | 1.0834 | 1083.37 | 0 | 0 | 3.857 | 3856.98 | 3.857 | 3856.98 | 0 | 0 | 2024-08-19 20:26:06 | 0.5805 | 2090.1337 | 2090.1337 | 24015.08 | Close | 41.00355 |  | -0.0012 | 33 | 0 | 0
1233 | 2 | 4 |  | CC Chg | 06:58:30 | 10:07:25 | 155.506 | 3.7336 | 1.0847 | 1084.66 | 1.0847 | 1084.66 | 0 | 0 | 3.8618 | 3861.82 | 3.8618 | 3861.82 | 0 | 0 | 2024-08-19 20:26:36 | 0.5806 | 4180.2675 | 4180.2675 | 24017.08 | Close | 41.0526 |  | -0.0012 | 33 | 0 | 0
1234 | 2 | 4 |  | CC Chg | 06:59:00 | 10:07:55 | 155.506 | 3.7339 | 1.086 | 1085.96 | 1.086 | 1085.96 | 0 | 0 | 3.8667 | 3866.65 | 3.8667 | 3866.65 | 0 | 0 | 2024-08-19 20:27:06 | 0.5806 | 4180.2356 | 4180.2356 | 24019.07 | Close | 41.10165 |  | -0.0012 | 33 | 0 | 0
1235 | 2 | 4 |  | CC Chg | 06:59:30 | 10:08:25 | 155.506 | 3.7342 | 1.0873 | 1087.25 | 1.0873 | 1087.25 | 0 | 0 | 3.8715 | 3871.49 | 3.8715 | 3871.49 | 0 | 0 | 2024-08-19 20:27:36 | 0.5807 | 4180.2675 | 4180.2675 | 24022.05 | Close | 41.15069 |  | -0.0014 | 32.9 | 0 | 0
1236 | 2 | 4 |  | CC Chg | 07:00:00 | 10:08:55 | 155.506 | 3.7345 | 1.0886 | 1088.55 | 1.0886 | 1088.55 | 0 | 0 | 3.8763 | 3876.33 | 3.8763 | 3876.33 | 0 | 0 | 2024-08-19 20:28:06 | 0.5807 | 4180.2675 | 4180.2675 | 24024.04 | Close | 41.19974 |  | -0.0014 | 33 | 0 | 0
1237 | 2 | 4 |  | CC Chg | 07:00:30 | 10:09:25 | 155.506 | 3.7351 | 1.0898 | 1089.85 | 1.0898 | 1089.85 | 0 | 0 | 3.8812 | 3881.17 | 3.8812 | 3881.17 | 0 | 0 | 2024-08-19 20:28:36 | 0.5808 | 2089.8938 | 2089.8938 | 24027.04 | Close | 41.24878 |  | -0.0012 | 33 | 0 | 0
1238 | 2 | 4 |  | CC Chg | 07:01:00 | 10:09:55 | 155.506 | 3.7354 | 1.0911 | 1091.14 | 1.0911 | 1091.14 | 0 | 0 | 3.886 | 3886.01 | 3.886 | 3886.01 | 0 | 0 | 2024-08-19 20:29:06 | 0.5809 | 4180.2675 | 4180.2675 | 24031.01 | Close | 41.29783 |  | -0.0015 | 33 | 0 | 0
1239 | 2 | 4 |  | CC Chg | 07:01:30 | 10:10:25 | 155.506 | 3.7357 | 1.0924 | 1092.44 | 1.0924 | 1092.44 | 0 | 0 | 3.8909 | 3890.85 | 3.8909 | 3890.85 | 0 | 0 | 2024-08-19 20:29:36 | 0.5809 | 4180.2675 | 4180.2675 | 24032.02 | Close | 41.34688 |  | -0.0014 | 33 | 0 | 0
1240 | 2 | 4 |  | CC Chg | 07:02:00 | 10:10:55 | 155.506 | 3.736 | 1.0937 | 1093.73 | 1.0937 | 1093.73 | 0 | 0 | 3.8957 | 3895.7 | 3.8957 | 3895.7 | 0 | 0 | 2024-08-19 20:30:06 | 0.581 | 4180.4596 | 4180.4596 | 24034.01 | Close | 41.39592 |  | -0.0014 | 33 | 0 | 0
1241 | 2 | 4 |  | CC Chg | 07:02:30 | 10:11:25 | 155.506 | 3.737 | 1.095 | 1095.03 | 1.095 | 1095.03 | 0 | 0 | 3.9005 | 3900.54 | 3.9005 | 3900.54 | 0 | 0 | 2024-08-19 20:30:36 | 0.5811 | 1393.4225 | 1393.4225 | 24039 | Close | 41.44497 |  | -0.0012 | 33 | 0 | 0
1242 | 2 | 4 |  | CC Chg | 07:03:00 | 10:11:55 | 155.506 | 3.7373 | 1.0963 | 1096.33 | 1.0963 | 1096.33 | 0 | 0 | 3.9054 | 3905.38 | 3.9054 | 3905.38 | 0 | 0 | 2024-08-19 20:31:06 | 0.5812 | 4180.2675 | 4180.2675 | 24041.99 | Close | 41.49402 |  | -0.0014 | 33 | 0 | 0
1243 | 2 | 4 |  | CC Chg | 07:03:30 | 10:12:25 | 155.506 | 3.7376 | 1.0976 | 1097.62 | 1.0976 | 1097.62 | 0 | 0 | 3.9102 | 3910.22 | 3.9102 | 3910.22 | 0 | 0 | 2024-08-19 20:31:36 | 0.5812 | 4180.2356 | 4180.2356 | 24043.98 | Close | 41.54306 |  | -0.0014 | 32.9 | 0 | 0
1244 | 2 | 4 |  | CC Chg | 07:04:00 | 10:12:55 | 155.506 | 3.7379 | 1.0989 | 1098.92 | 1.0989 | 1098.92 | 0 | 0 | 3.9151 | 3915.07 | 3.9151 | 3915.07 | 0 | 0 | 2024-08-19 20:32:06 | 0.5813 | 4180.2675 | 4180.2675 | 24045.97 | Close | 41.59211 |  | -0.0014 | 33 | 0 | 0
1245 | 2 | 4 |  | CC Chg | 07:04:30 | 10:13:25 | 155.506 | 3.7385 | 1.1002 | 1100.21 | 1.1002 | 1100.21 | 0 | 0 | 3.9199 | 3919.91 | 3.9199 | 3919.91 | 0 | 0 | 2024-08-19 20:32:36 | 0.5814 | 2090.1337 | 2090.1337 | 24049.96 | Close | 41.64116 |  | -0.0014 | 33 | 0 | 0
1246 | 2 | 4 |  | CC Chg | 07:05:00 | 10:13:55 | 155.506 | 3.7388 | 1.1015 | 1101.51 | 1.1015 | 1101.51 | 0 | 0 | 3.9248 | 3924.76 | 3.9248 | 3924.76 | 0 | 0 | 2024-08-19 20:33:06 | 0.5814 | 4180.2356 | 4180.2356 | 24050.96 | Close | 41.69021 |  | -0.0012 | 33 | 0 | 0
1247 | 2 | 4 |  | CC Chg | 07:05:30 | 10:14:25 | 155.506 | 3.7391 | 1.1028 | 1102.8 | 1.1028 | 1102.8 | 0 | 0 | 3.9296 | 3929.6 | 3.9296 | 3929.6 | 0 | 0 | 2024-08-19 20:33:36 | 0.5815 | 4180.2675 | 4180.2675 | 24053.95 | Close | 41.73925 |  | -0.0014 | 33 | 0 | 0
1248 | 2 | 4 |  | CC Chg | 07:06:00 | 10:14:55 | 155.506 | 3.7395 | 1.1041 | 1104.1 | 1.1041 | 1104.1 | 0 | 0 | 3.9344 | 3934.45 | 3.9344 | 3934.45 | 0 | 0 | 2024-08-19 20:34:06 | 0.5815 | 4180.2675 | 4180.2675 | 24054.95 | Close | 41.7883 |  | -0.0012 | 33 | 0 | 0
1249 | 2 | 4 |  | CC Chg | 07:06:30 | 10:15:25 | 155.506 | 3.7401 | 1.1054 | 1105.4 | 1.1054 | 1105.4 | 0 | 0 | 3.9393 | 3939.29 | 3.9393 | 3939.29 | 0 | 0 | 2024-08-19 20:34:36 | 0.5816 | 2090.2298 | 2090.2298 | 24059.93 | Close | 41.83735 |  | -0.0014 | 32.9 | 0 | 0
1250 | 2 | 4 |  | CC Chg | 07:07:00 | 10:15:55 | 155.506 | 3.7404 | 1.1067 | 1106.69 | 1.1067 | 1106.69 | 0 | 0 | 3.9441 | 3944.14 | 3.9441 | 3944.14 | 0 | 0 | 2024-08-19 20:35:06 | 0.5817 | 4180.2675 | 4180.2675 | 24061.92 | Close | 41.8864 |  | -0.0014 | 33 | 0 | 0
1251 | 2 | 4 |  | CC Chg | 07:07:30 | 10:16:25 | 155.506 | 3.7407 | 1.108 | 1107.99 | 1.108 | 1107.99 | 0 | 0 | 3.949 | 3948.99 | 3.949 | 3948.99 | 0 | 0 | 2024-08-19 20:35:36 | 0.5817 | 4180.2675 | 4180.2675 | 24062.93 | Close | 41.93544 |  | -0.0012 | 33 | 0 | 0
1252 | 2 | 4 |  | CC Chg | 07:08:00 | 10:16:55 | 155.506 | 3.741 | 1.1093 | 1109.28 | 1.1093 | 1109.28 | 0 | 0 | 3.9538 | 3953.84 | 3.9538 | 3953.84 | 0 | 0 | 2024-08-19 20:36:06 | 0.5817 | 4180.0116 | 4180.0116 | 24065.91 | Close | 41.98449 |  | -0.0014 | 33 | 0 | 0
1253 | 2 | 4 |  | CC Chg | 07:08:30 | 10:17:25 | 155.506 | 3.7416 | 1.1106 | 1110.58 | 1.1106 | 1110.58 | 0 | 0 | 3.9587 | 3958.68 | 3.9587 | 3958.68 | 0 | 0 | 2024-08-19 20:36:36 | 0.5818 | 2090.1337 | 2090.1337 | 24069.9 | Close | 42.03353 |  | -0.0014 | 33 | 0 | 0
1254 | 2 | 4 |  | CC Chg | 07:09:00 | 10:17:55 | 155.506 | 3.7419 | 1.1119 | 1111.88 | 1.1119 | 1111.88 | 0 | 0 | 3.9635 | 3963.53 | 3.9635 | 3963.53 | 0 | 0 | 2024-08-19 20:37:06 | 0.5819 | 4180.2675 | 4180.2675 | 24071.89 | Close | 42.08258 |  | -0.0014 | 33 | 0 | 0
1255 | 2 | 4 |  | CC Chg | 07:09:30 | 10:18:25 | 155.506 | 3.7422 | 1.1132 | 1113.17 | 1.1132 | 1113.17 | 0 | 0 | 3.9684 | 3968.38 | 3.9684 | 3968.38 | 0 | 0 | 2024-08-19 20:37:36 | 0.5819 | 4167.0176 | 4167.0176 | 24073.89 | Close | 42.13163 |  | -0.0014 | 33 | 0 | 0
1256 | 2 | 4 |  | CC Chg | 07:10:00 | 10:18:55 | 155.506 | 3.7426 | 1.1145 | 1114.47 | 1.1145 | 1114.47 | 0 | 0 | 3.9732 | 3973.23 | 3.9732 | 3973.23 | 0 | 0 | 2024-08-19 20:38:06 | 0.582 | 4193.7959 | 4193.7959 | 24075.88 | Close | 42.18068 |  | -0.0014 | 33 | 0 | 0
1257 | 2 | 4 |  | CC Chg | 07:10:30 | 10:19:25 | 155.506 | 3.7432 | 1.1158 | 1115.76 | 1.1158 | 1115.76 | 0 | 0 | 3.9781 | 3978.08 | 3.9781 | 3978.08 | 0 | 0 | 2024-08-19 20:38:36 | 0.5821 | 2086.768 | 2086.768 | 24079.87 | Close | 42.22972 |  | -0.0014 | 33 | 0 | 0
1258 | 2 | 4 |  | CC Chg | 07:11:00 | 10:19:55 | 155.506 | 3.7435 | 1.1171 | 1117.06 | 1.1171 | 1117.06 | 0 | 0 | 3.9829 | 3982.93 | 3.9829 | 3982.93 | 0 | 0 | 2024-08-19 20:39:06 | 0.5821 | 4193.7639 | 4193.7639 | 24081.86 | Close | 42.27877 |  | -0.0014 | 33 | 0 | 0
1259 | 2 | 4 |  | CC Chg | 07:11:30 | 10:20:25 | 155.506 | 3.7438 | 1.1184 | 1118.36 | 1.1184 | 1118.36 | 0 | 0 | 3.9878 | 3987.78 | 3.9878 | 3987.78 | 0 | 0 | 2024-08-19 20:39:36 | 0.5822 | 4166.8261 | 4166.8261 | 24082.87 | Close | 42.32782 |  | -0.0012 | 33 | 0 | 0
1260 | 2 | 4 |  | CC Chg | 07:12:00 | 10:20:55 | 155.506 | 3.7444 | 1.1197 | 1119.65 | 1.1197 | 1119.65 | 0 | 0 | 3.9926 | 3992.64 | 3.9926 | 3992.64 | 0 | 0 | 2024-08-19 20:40:06 | 0.5823 | 2090.1337 | 2090.1337 | 24087.84 | Close | 42.37686 |  | -0.0014 | 33 | 0 | 0
1261 | 2 | 4 |  | CC Chg | 07:12:30 | 10:21:25 | 155.506 | 3.745 | 1.1209 | 1120.95 | 1.1209 | 1120.95 | 0 | 0 | 3.9975 | 3997.49 | 3.9975 | 3997.49 | 0 | 0 | 2024-08-19 20:40:36 | 0.5824 | 2090.2298 | 2090.2298 | 24091.83 | Close | 42.42591 |  | -0.0014 | 33 | 0 | 0
1262 | 2 | 4 |  | CC Chg | 07:13:00 | 10:21:55 | 155.506 | 3.7453 | 1.1222 | 1122.24 | 1.1222 | 1122.24 | 0 | 0 | 4.0023 | 4002.34 | 4.0023 | 4002.34 | 0 | 0 | 2024-08-19 20:41:06 | 0.5824 | 4180.2675 | 4180.2675 | 24093.82 | Close | 42.47496 |  | -0.0014 | 33 | 0 | 0
1263 | 2 | 4 |  | CC Chg | 07:13:30 | 10:22:25 | 155.506 | 3.7457 | 1.1235 | 1123.54 | 1.1235 | 1123.54 | 0 | 0 | 4.0072 | 4007.2 | 4.0072 | 4007.2 | 0 | 0 | 2024-08-19 20:41:36 | 0.5825 | 4180.2675 | 4180.2675 | 24095.82 | Close | 42.52401 |  | -0.0014 | 33 | 0 | 0
1264 | 2 | 4 |  | CC Chg | 07:14:00 | 10:22:55 | 155.506 | 3.746 | 1.1248 | 1124.83 | 1.1248 | 1124.83 | 0 | 0 | 4.0121 | 4012.05 | 4.0121 | 4012.05 | 0 | 0 | 2024-08-19 20:42:06 | 0.5825 | 4180.0116 | 4180.0116 | 24097.81 | Close | 42.57305 |  | -0.0014 | 33 | 0 | 0
1265 | 2 | 4 |  | CC Chg | 07:14:30 | 10:23:25 | 155.506 | 3.7466 | 1.1261 | 1126.13 | 1.1261 | 1126.13 | 0 | 0 | 4.0169 | 4016.91 | 4.0169 | 4016.91 | 0 | 0 | 2024-08-19 20:42:36 | 0.5826 | 2090.1337 | 2090.1337 | 24101.8 | Close | 42.6221 |  | -0.0014 | 33 | 0 | 0
1266 | 2 | 4 |  | CC Chg | 07:15:00 | 10:23:55 | 155.506 | 3.7469 | 1.1274 | 1127.43 | 1.1274 | 1127.43 | 0 | 0 | 4.0218 | 4021.76 | 4.0218 | 4021.76 | 0 | 0 | 2024-08-19 20:43:06 | 0.5827 | 4180.2675 | 4180.2675 | 24103.79 | Close | 42.67114 |  | -0.0014 | 33 | 0 | 0
1267 | 2 | 4 |  | CC Chg | 07:15:30 | 10:24:25 | 155.506 | 3.7472 | 1.1287 | 1128.72 | 1.1287 | 1128.72 | 0 | 0 | 4.0266 | 4026.62 | 4.0266 | 4026.62 | 0 | 0 | 2024-08-19 20:43:36 | 0.5827 | 4180.2356 | 4180.2356 | 24104.8 | Close | 42.72019 |  | -0.0012 | 33 | 0 | 0
1268 | 2 | 4 |  | CC Chg | 07:16:00 | 10:24:55 | 155.506 | 3.7478 | 1.13 | 1130.02 | 1.13 | 1130.02 | 0 | 0 | 4.0315 | 4031.47 | 4.0315 | 4031.47 | 0 | 0 | 2024-08-19 20:44:06 | 0.5828 | 2090.1337 | 2090.1337 | 24108.78 | Close | 42.76924 |  | -0.0012 | 33 | 0 | 0
1269 | 2 | 4 |  | CC Chg | 07:16:30 | 10:25:25 | 155.506 | 3.7481 | 1.1313 | 1131.31 | 1.1313 | 1131.31 | 0 | 0 | 4.0363 | 4036.33 | 4.0363 | 4036.33 | 0 | 0 | 2024-08-19 20:44:36 | 0.5829 | 4180.2675 | 4180.2675 | 24110.78 | Close | 42.81828 |  | -0.0012 | 33 | 0 | 0
1270 | 2 | 4 |  | CC Chg | 07:17:00 | 10:25:55 | 155.506 | 3.7484 | 1.1326 | 1132.61 | 1.1326 | 1132.61 | 0 | 0 | 4.0412 | 4041.19 | 4.0412 | 4041.19 | 0 | 0 | 2024-08-19 20:45:06 | 0.5829 | 4180.4596 | 4180.4596 | 24113.76 | Close | 42.86733 |  | -0.0014 | 33 | 0 | 0
1271 | 2 | 4 |  | CC Chg | 07:17:30 | 10:26:25 | 155.506 | 3.7488 | 1.1339 | 1133.91 | 1.1339 | 1133.91 | 0 | 0 | 4.046 | 4046.05 | 4.046 | 4046.05 | 0 | 0 | 2024-08-19 20:45:36 | 0.583 | 4180.2675 | 4180.2675 | 24115.75 | Close | 42.91638 |  | -0.0014 | 33 | 0 | 0
1272 | 2 | 4 |  | CC Chg | 07:18:00 | 10:26:55 | 155.506 | 3.7494 | 1.1352 | 1135.2 | 1.1352 | 1135.2 | 0 | 0 | 4.0509 | 4050.9 | 4.0509 | 4050.9 | 0 | 0 | 2024-08-19 20:46:06 | 0.5831 | 2090.1337 | 2090.1337 | 24119.74 | Close | 42.96543 |  | -0.0014 | 33 | 0 | 0
1273 | 2 | 4 |  | CC Chg | 07:18:30 | 10:27:25 | 155.506 | 3.7497 | 1.1365 | 1136.5 | 1.1365 | 1136.5 | 0 | 0 | 4.0558 | 4055.76 | 4.0558 | 4055.76 | 0 | 0 | 2024-08-19 20:46:36 | 0.5831 | 4180.2356 | 4180.2356 | 24120.74 | Close | 43.01447 |  | -0.0012 | 33 | 0 | 0
1274 | 2 | 4 |  | CC Chg | 07:19:00 | 10:27:55 | 155.506 | 3.75 | 1.1378 | 1137.79 | 1.1378 | 1137.79 | 0 | 0 | 4.0606 | 4060.62 | 4.0606 | 4060.62 | 0 | 0 | 2024-08-19 20:47:06 | 0.5831 | 4180.2675 | 4180.2675 | 24123.73 | Close | 43.06352 |  | -0.0014 | 33 | 0 | 0
1275 | 2 | 4 |  | CC Chg | 07:19:30 | 10:28:25 | 155.506 | 3.7506 | 1.1391 | 1139.09 | 1.1391 | 1139.09 | 0 | 0 | 4.0655 | 4065.48 | 4.0655 | 4065.48 | 0 | 0 | 2024-08-19 20:47:36 | 0.5832 | 2090.1337 | 2090.1337 | 24127.71 | Close | 43.11257 |  | -0.0014 | 33 | 0 | 0
1276 | 2 | 4 |  | CC Chg | 07:20:00 | 10:28:55 | 155.506 | 3.7509 | 1.1404 | 1140.39 | 1.1404 | 1140.39 | 0 | 0 | 4.0703 | 4070.34 | 4.0703 | 4070.34 | 0 | 0 | 2024-08-19 20:48:06 | 0.5833 | 4180.2356 | 4180.2356 | 24128.72 | Close | 43.16161 |  | -0.0012 | 32.9 | 0 | 0
1277 | 2 | 4 |  | CC Chg | 07:20:30 | 10:29:25 | 155.506 | 3.7512 | 1.1417 | 1141.68 | 1.1417 | 1141.68 | 0 | 0 | 4.0752 | 4075.2 | 4.0752 | 4075.2 | 0 | 0 | 2024-08-19 20:48:36 | 0.5833 | 4180.2675 | 4180.2675 | 24131.7 | Close | 43.21066 |  | -0.0014 | 33 | 0 | 0
1278 | 2 | 4 |  | CC Chg | 07:21:00 | 10:29:55 | 155.506 | 3.7522 | 1.143 | 1142.98 | 1.143 | 1142.98 | 0 | 0 | 4.0801 | 4080.07 | 4.0801 | 4080.07 | 0 | 0 | 2024-08-19 20:49:06 | 0.5835 | 1393.4225 | 1393.4225 | 24138.67 | Close | 43.25971 |  | -0.0015 | 33 | 0 | 0
1279 | 2 | 4 |  | CC Chg | 07:21:30 | 10:30:25 | 155.506 | 3.7525 | 1.1443 | 1144.27 | 1.1443 | 1144.27 | 0 | 0 | 4.0849 | 4084.93 | 4.0849 | 4084.93 | 0 | 0 | 2024-08-19 20:49:36 | 0.5835 | 4180.2356 | 4180.2356 | 24139.67 | Close | 43.30875 |  | -0.0014 | 33 | 0 | 0
1280 | 2 | 4 |  | CC Chg | 07:22:00 | 10:30:55 | 155.506 | 3.7528 | 1.1456 | 1145.57 | 1.1456 | 1145.57 | 0 | 0 | 4.0898 | 4089.79 | 4.0898 | 4089.79 | 0 | 0 | 2024-08-19 20:50:06 | 0.5836 | 4180.2675 | 4180.2675 | 24140.68 | Close | 43.3578 |  | -0.0012 | 33 | 0 | 0
1281 | 2 | 4 |  | CC Chg | 07:22:30 | 10:31:25 | 155.506 | 3.7534 | 1.1469 | 1146.86 | 1.1469 | 1146.86 | 0 | 0 | 4.0947 | 4094.65 | 4.0947 | 4094.65 | 0 | 0 | 2024-08-19 20:50:36 | 0.5837 | 2090.1337 | 2090.1337 | 24145.65 | Close | 43.40685 |  | -0.0014 | 33 | 0 | 0
1282 | 2 | 4 |  | CC Chg | 07:23:00 | 10:31:55 | 155.506 | 3.7537 | 1.1482 | 1148.16 | 1.1482 | 1148.16 | 0 | 0 | 4.0995 | 4099.52 | 4.0995 | 4099.52 | 0 | 0 | 2024-08-19 20:51:06 | 0.5837 | 4180.4596 | 4180.4596 | 24147.65 | Close | 43.4559 |  | -0.0014 | 33 | 0 | 0
1283 | 2 | 4 |  | CC Chg | 07:23:30 | 10:32:25 | 155.506 | 3.754 | 1.1495 | 1149.46 | 1.1495 | 1149.46 | 0 | 0 | 4.1044 | 4104.38 | 4.1044 | 4104.38 | 0 | 0 | 2024-08-19 20:51:36 | 0.5838 | 4180.2675 | 4180.2675 | 24149.64 | Close | 43.50494 |  | -0.0014 | 32.9 | 0 | 0
1284 | 2 | 4 |  | CC Chg | 07:24:00 | 10:32:55 | 155.506 | 3.7543 | 1.1508 | 1150.75 | 1.1508 | 1150.75 | 0 | 0 | 4.1092 | 4109.25 | 4.1092 | 4109.25 | 0 | 0 | 2024-08-19 20:52:06 | 0.5838 | 4180.2675 | 4180.2675 | 24151.63 | Close | 43.55399 |  | -0.0014 | 33 | 0 | 0
1285 | 2 | 4 |  | CC Chg | 07:24:30 | 10:33:25 | 155.506 | 3.755 | 1.152 | 1152.05 | 1.152 | 1152.05 | 0 | 0 | 4.1141 | 4114.11 | 4.1141 | 4114.11 | 0 | 0 | 2024-08-19 20:52:36 | 0.5839 | 2090.1178 | 2090.1178 | 24154.63 | Close | 43.60304 |  | -0.0012 | 33 | 0 | 0
1286 | 2 | 4 |  | CC Chg | 07:25:00 | 10:33:55 | 155.506 | 3.7553 | 1.1533 | 1153.34 | 1.1533 | 1153.34 | 0 | 0 | 4.119 | 4118.98 | 4.119 | 4118.98 | 0 | 0 | 2024-08-19 20:53:06 | 0.584 | 4180.2675 | 4180.2675 | 24157.62 | Close | 43.65209 |  | -0.0014 | 33 | 0 | 0
1287 | 2 | 4 |  | CC Chg | 07:25:30 | 10:34:25 | 155.506 | 3.7556 | 1.1546 | 1154.64 | 1.1546 | 1154.64 | 0 | 0 | 4.1238 | 4123.85 | 4.1238 | 4123.85 | 0 | 0 | 2024-08-19 20:53:36 | 0.584 | 4180.2675 | 4180.2675 | 24159.61 | Close | 43.70113 |  | -0.0014 | 33 | 0 | 0
1288 | 2 | 4 |  | CC Chg | 07:26:00 | 10:34:55 | 155.506 | 3.7562 | 1.1559 | 1155.94 | 1.1559 | 1155.94 | 0 | 0 | 4.1287 | 4128.71 | 4.1287 | 4128.71 | 0 | 0 | 2024-08-19 20:54:06 | 0.5841 | 2090.1178 | 2090.1178 | 24162.61 | Close | 43.75018 |  | -0.0012 | 33 | 0 | 0
1289 | 2 | 4 |  | CC Chg | 07:26:30 | 10:35:25 | 155.506 | 3.7565 | 1.1572 | 1157.23 | 1.1572 | 1157.23 | 0 | 0 | 4.1336 | 4133.58 | 4.1336 | 4133.58 | 0 | 0 | 2024-08-19 20:54:36 | 0.5842 | 4166.8261 | 4166.8261 | 24164.61 | Close | 43.79923 |  | -0.0012 | 33 | 0 | 0
1290 | 2 | 4 |  | CC Chg | 07:27:00 | 10:35:55 | 155.506 | 3.7568 | 1.1585 | 1158.53 | 1.1585 | 1158.53 | 0 | 0 | 4.1385 | 4138.45 | 4.1385 | 4138.45 | 0 | 0 | 2024-08-19 20:55:06 | 0.5842 | 4193.7959 | 4193.7959 | 24167.58 | Close | 43.84827 |  | -0.0014 | 33 | 0 | 0
1291 | 2 | 4 |  | CC Chg | 07:27:30 | 10:36:25 | 155.506 | 3.7574 | 1.1598 | 1159.82 | 1.1598 | 1159.82 | 0 | 0 | 4.1433 | 4143.32 | 4.1433 | 4143.32 | 0 | 0 | 2024-08-19 20:55:36 | 0.5843 | 2086.8639 | 2086.8639 | 24171.58 | Close | 43.89732 |  | -0.0014 | 33 | 0 | 0
1292 | 2 | 4 |  | CC Chg | 07:28:00 | 10:36:55 | 155.506 | 3.7578 | 1.1611 | 1161.12 | 1.1611 | 1161.12 | 0 | 0 | 4.1482 | 4148.19 | 4.1482 | 4148.19 | 0 | 0 | 2024-08-19 20:56:06 | 0.5844 | 4193.7959 | 4193.7959 | 24173.56 | Close | 43.94637 |  | -0.0014 | 33 | 0 | 0
1293 | 2 | 4 |  | CC Chg | 07:28:30 | 10:37:25 | 155.506 | 3.7581 | 1.1624 | 1162.42 | 1.1624 | 1162.42 | 0 | 0 | 4.1531 | 4153.06 | 4.1531 | 4153.06 | 0 | 0 | 2024-08-19 20:56:36 | 0.5844 | 4166.8261 | 4166.8261 | 24175.56 | Close | 43.99542 |  | -0.0014 | 33 | 0 | 0
1294 | 2 | 4 |  | CC Chg | 07:29:00 | 10:37:55 | 155.506 | 3.7584 | 1.1637 | 1163.71 | 1.1637 | 1163.71 | 0 | 0 | 4.1579 | 4157.93 | 4.1579 | 4157.93 | 0 | 0 | 2024-08-19 20:57:06 | 0.5844 | 4180.2356 | 4180.2356 | 24176.57 | Close | 44.04446 |  | -0.0012 | 33 | 0 | 0
1295 | 2 | 4 |  | CC Chg | 07:29:30 | 10:38:25 | 155.506 | 3.759 | 1.165 | 1165.01 | 1.165 | 1165.01 | 0 | 0 | 4.1628 | 4162.8 | 4.1628 | 4162.8 | 0 | 0 | 2024-08-19 20:57:36 | 0.5845 | 2090.1337 | 2090.1337 | 24180.55 | Close | 44.09351 |  | -0.0012 | 33 | 0 | 0
1296 | 2 | 4 |  | CC Chg | 07:30:00 | 10:38:55 | 155.506 | 3.7593 | 1.1663 | 1166.3 | 1.1663 | 1166.3 | 0 | 0 | 4.1677 | 4167.67 | 4.1677 | 4167.67 | 0 | 0 | 2024-08-19 20:58:06 | 0.5846 | 4180.2675 | 4180.2675 | 24183.54 | Close | 44.14256 |  | -0.0014 | 33 | 0 | 0
1297 | 2 | 4 |  | CC Chg | 07:30:30 | 10:39:25 | 155.506 | 3.7599 | 1.1676 | 1167.6 | 1.1676 | 1167.6 | 0 | 0 | 4.1725 | 4172.54 | 4.1725 | 4172.54 | 0 | 0 | 2024-08-19 20:58:36 | 0.5847 | 2090.2298 | 2090.2298 | 24186.54 | Close | 44.19161 |  | -0.0012 | 33 | 0 | 0
1298 | 2 | 4 |  | CC Chg | 07:31:00 | 10:39:55 | 155.506 | 3.7605 | 1.1689 | 1168.9 | 1.1689 | 1168.9 | 0 | 0 | 4.1774 | 4177.42 | 4.1774 | 4177.42 | 0 | 0 | 2024-08-19 20:59:06 | 0.5848 | 2090.1337 | 2090.1337 | 24191.51 | Close | 44.24065 |  | -0.0014 | 33 | 0 | 0
1299 | 2 | 4 |  | CC Chg | 07:31:30 | 10:40:25 | 155.506 | 3.7609 | 1.1702 | 1170.19 | 1.1702 | 1170.19 | 0 | 0 | 4.1823 | 4182.29 | 4.1823 | 4182.29 | 0 | 0 | 2024-08-19 20:59:36 | 0.5848 | 4180.2675 | 4180.2675 | 24193.5 | Close | 44.2897 |  | -0.0014 | 33 | 0 | 0
1300 | 2 | 4 |  | CC Chg | 07:32:00 | 10:40:55 | 155.506 | 3.7615 | 1.1715 | 1171.49 | 1.1715 | 1171.49 | 0 | 0 | 4.1872 | 4187.16 | 4.1872 | 4187.16 | 0 | 0 | 2024-08-19 21:00:06 | 0.5849 | 2089.8938 | 2089.8938 | 24197.49 | Close | 44.33874 |  | -0.0014 | 32.9 | 0 | 0
1301 | 2 | 4 |  | CC Chg | 07:32:30 | 10:41:25 | 155.506 | 3.7618 | 1.1728 | 1172.78 | 1.1728 | 1172.78 | 0 | 0 | 4.192 | 4192.04 | 4.192 | 4192.04 | 0 | 0 | 2024-08-19 21:00:36 | 0.585 | 4180.2675 | 4180.2675 | 24198.5 | Close | 44.38779 |  | -0.0012 | 33 | 0 | 0
1302 | 2 | 4 |  | CC Chg | 07:33:00 | 10:41:55 | 155.506 | 3.7621 | 1.1741 | 1174.08 | 1.1741 | 1174.08 | 0 | 0 | 4.1969 | 4196.91 | 4.1969 | 4196.91 | 0 | 0 | 2024-08-19 21:01:06 | 0.585 | 4180.2675 | 4180.2675 | 24201.48 | Close | 44.43683 |  | -0.0014 | 33 | 0 | 0
1303 | 2 | 4 |  | CC Chg | 07:33:30 | 10:42:25 | 155.506 | 3.7624 | 1.1754 | 1175.37 | 1.1754 | 1175.37 | 0 | 0 | 4.2018 | 4201.79 | 4.2018 | 4201.79 | 0 | 0 | 2024-08-19 21:01:36 | 0.5851 | 4180.2356 | 4180.2356 | 24202.48 | Close | 44.48588 |  | -0.0012 | 33 | 0 | 0
1304 | 2 | 4 |  | CC Chg | 07:34:00 | 10:42:55 | 155.506 | 3.7627 | 1.1767 | 1176.67 | 1.1767 | 1176.67 | 0 | 0 | 4.2067 | 4206.66 | 4.2067 | 4206.66 | 0 | 0 | 2024-08-19 21:02:06 | 0.5851 | 4180.2675 | 4180.2675 | 24205.47 | Close | 44.53493 |  | -0.0014 | 33 | 0 | 0
1305 | 2 | 4 |  | CC Chg | 07:34:30 | 10:43:25 | 155.506 | 3.7633 | 1.178 | 1177.97 | 1.178 | 1177.97 | 0 | 0 | 4.2115 | 4211.54 | 4.2115 | 4211.54 | 0 | 0 | 2024-08-19 21:02:36 | 0.5852 | 2090.1337 | 2090.1337 | 24209.45 | Close | 44.58397 |  | -0.0014 | 33 | 0 | 0
1306 | 2 | 4 |  | CC Chg | 07:35:00 | 10:43:55 | 155.506 | 3.7636 | 1.1793 | 1179.26 | 1.1793 | 1179.26 | 0 | 0 | 4.2164 | 4216.42 | 4.2164 | 4216.42 | 0 | 0 | 2024-08-19 21:03:06 | 0.5853 | 4180.6836 | 4180.6836 | 24211.45 | Close | 44.63303 |  | -0.0014 | 33 | 0 | 0
1307 | 2 | 4 |  | CC Chg | 07:35:30 | 10:44:25 | 155.506 | 3.7643 | 1.1806 | 1180.56 | 1.1806 | 1180.56 | 0 | 0 | 4.2213 | 4221.3 | 4.2213 | 4221.3 | 0 | 0 | 2024-08-19 21:03:36 | 0.5854 | 2090.1337 | 2090.1337 | 24214.44 | Close | 44.68207 |  | -0.0012 | 33 | 0 | 0
1308 | 2 | 4 |  | CC Chg | 07:36:00 | 10:44:55 | 155.506 | 3.7646 | 1.1819 | 1181.85 | 1.1819 | 1181.85 | 0 | 0 | 4.2262 | 4226.17 | 4.2262 | 4226.17 | 0 | 0 | 2024-08-19 21:04:06 | 0.5854 | 4180.2675 | 4180.2675 | 24217.43 | Close | 44.73112 |  | -0.0014 | 33 | 0 | 0
1309 | 2 | 4 |  | CC Chg | 07:36:30 | 10:45:25 | 155.506 | 3.7649 | 1.1831 | 1183.15 | 1.1831 | 1183.15 | 0 | 0 | 4.2311 | 4231.05 | 4.2311 | 4231.05 | 0 | 0 | 2024-08-19 21:04:36 | 0.5855 | 4180.2356 | 4180.2356 | 24218.43 | Close | 44.78017 |  | -0.0012 | 33 | 0 | 0
1310 | 2 | 4 |  | CC Chg | 07:37:00 | 10:45:55 | 155.506 | 3.7652 | 1.1844 | 1184.45 | 1.1844 | 1184.45 | 0 | 0 | 4.2359 | 4235.93 | 4.2359 | 4235.93 | 0 | 0 | 2024-08-19 21:05:06 | 0.5855 | 4180.2675 | 4180.2675 | 24220.42 | Close | 44.82921 |  | -0.0012 | 33 | 0 | 0
1311 | 2 | 4 |  | CC Chg | 07:37:30 | 10:46:25 | 155.506 | 3.7658 | 1.1857 | 1185.74 | 1.1857 | 1185.74 | 0 | 0 | 4.2408 | 4240.81 | 4.2408 | 4240.81 | 0 | 0 | 2024-08-19 21:05:36 | 0.5856 | 2090.1337 | 2090.1337 | 24225.4 | Close | 44.87826 |  | -0.0014 | 33 | 0 | 0
1312 | 2 | 4 |  | CC Chg | 07:38:00 | 10:46:55 | 155.506 | 3.7661 | 1.187 | 1187.04 | 1.187 | 1187.04 | 0 | 0 | 4.2457 | 4245.69 | 4.2457 | 4245.69 | 0 | 0 | 2024-08-19 21:06:06 | 0.5857 | 4180.2356 | 4180.2356 | 24227.39 | Close | 44.92731 |  | -0.0014 | 33 | 0 | 0
1313 | 2 | 4 |  | CC Chg | 07:38:30 | 10:47:25 | 155.506 | 3.7664 | 1.1883 | 1188.33 | 1.1883 | 1188.33 | 0 | 0 | 4.2506 | 4250.57 | 4.2506 | 4250.57 | 0 | 0 | 2024-08-19 21:06:36 | 0.5857 | 4180.2675 | 4180.2675 | 24228.4 | Close | 44.97635 |  | -0.0012 | 33 | 0 | 0
1314 | 2 | 4 |  | CC Chg | 07:39:00 | 10:47:55 | 155.506 | 3.7671 | 1.1896 | 1189.63 | 1.1896 | 1189.63 | 0 | 0 | 4.2555 | 4255.45 | 4.2555 | 4255.45 | 0 | 0 | 2024-08-19 21:07:06 | 0.5858 | 2090.1337 | 2090.1337 | 24233.37 | Close | 45.0254 |  | -0.0014 | 33 | 0 | 0
1315 | 2 | 4 |  | CC Chg | 07:39:30 | 10:48:25 | 155.506 | 3.7677 | 1.1909 | 1190.93 | 1.1909 | 1190.93 | 0 | 0 | 4.2603 | 4260.34 | 4.2603 | 4260.34 | 0 | 0 | 2024-08-19 21:07:36 | 0.5859 | 2090.1178 | 2090.1178 | 24237.36 | Close | 45.07445 |  | -0.0014 | 33 | 0 | 0
1316 | 2 | 4 |  | CC Chg | 07:40:00 | 10:48:55 | 155.506 | 3.7683 | 1.1922 | 1192.22 | 1.1922 | 1192.22 | 0 | 0 | 4.2652 | 4265.22 | 4.2652 | 4265.22 | 0 | 0 | 2024-08-19 21:08:06 | 0.586 | 2090.1337 | 2090.1337 | 24240.36 | Close | 45.12349 |  | -0.0012 | 33 | 0 | 0
1317 | 2 | 4 |  | CC Chg | 07:40:30 | 10:49:25 | 155.506 | 3.7686 | 1.1935 | 1193.52 | 1.1935 | 1193.52 | 0 | 0 | 4.2701 | 4270.1 | 4.2701 | 4270.1 | 0 | 0 | 2024-08-19 21:08:36 | 0.586 | 4180.2675 | 4180.2675 | 24242.35 | Close | 45.17254 |  | -0.0012 | 33 | 0 | 0
1318 | 2 | 4 |  | CC Chg | 07:41:00 | 10:49:55 | 155.506 | 3.7689 | 1.1948 | 1194.81 | 1.1948 | 1194.81 | 0 | 0 | 4.275 | 4274.99 | 4.275 | 4274.99 | 0 | 0 | 2024-08-19 21:09:06 | 0.5861 | 4180.2356 | 4180.2356 | 24245.34 | Close | 45.22159 |  | -0.0014 | 33 | 0 | 0
1319 | 2 | 4 |  | CC Chg | 07:41:30 | 10:50:25 | 155.506 | 3.7692 | 1.1961 | 1196.11 | 1.1961 | 1196.11 | 0 | 0 | 4.2799 | 4279.87 | 4.2799 | 4279.87 | 0 | 0 | 2024-08-19 21:09:36 | 0.5861 | 4180.2675 | 4180.2675 | 24247.33 | Close | 45.27063 |  | -0.0014 | 33 | 0 | 0
1320 | 2 | 4 |  | CC Chg | 07:42:00 | 10:50:55 | 155.506 | 3.7698 | 1.1974 | 1197.4 | 1.1974 | 1197.4 | 0 | 0 | 4.2848 | 4284.76 | 4.2848 | 4284.76 | 0 | 0 | 2024-08-19 21:10:06 | 0.5862 | 2090.1337 | 2090.1337 | 24251.32 | Close | 45.31968 |  | -0.0014 | 33 | 0 | 0
1321 | 2 | 4 |  | CC Chg | 07:42:30 | 10:51:25 | 155.506 | 3.7702 | 1.1987 | 1198.7 | 1.1987 | 1198.7 | 0 | 0 | 4.2896 | 4289.64 | 4.2896 | 4289.64 | 0 | 0 | 2024-08-19 21:10:36 | 0.5863 | 4167.2409 | 4167.2409 | 24253.32 | Close | 45.36873 |  | -0.0014 | 33 | 0 | 0
1322 | 2 | 4 |  | CC Chg | 07:43:00 | 10:51:55 | 155.506 | 3.7705 | 1.2 | 1200 | 1.2 | 1200 | 0 | 0 | 4.2945 | 4294.53 | 4.2945 | 4294.53 | 0 | 0 | 2024-08-19 21:11:06 | 0.5863 | 4193.7959 | 4193.7959 | 24255.3 | Close | 45.41778 |  | -0.0014 | 33 | 0 | 0
1323 | 2 | 4 |  | CC Chg | 07:43:30 | 10:52:25 | 155.506 | 3.7711 | 1.2013 | 1201.29 | 1.2013 | 1201.29 | 0 | 0 | 4.2994 | 4299.41 | 4.2994 | 4299.41 | 0 | 0 | 2024-08-19 21:11:36 | 0.5864 | 2086.768 | 2086.768 | 24258.31 | Close | 45.46683 |  | -0.0012 | 33 | 0 | 0
1324 | 2 | 4 |  | CC Chg | 07:44:00 | 10:52:55 | 155.506 | 3.7714 | 1.2026 | 1202.59 | 1.2026 | 1202.59 | 0 | 0 | 4.3043 | 4304.3 | 4.3043 | 4304.3 | 0 | 0 | 2024-08-19 21:12:06 | 0.5865 | 4193.7639 | 4193.7639 | 24261.28 | Close | 45.51587 |  | -0.0014 | 33 | 0 | 0
1325 | 2 | 4 |  | CC Chg | 07:44:30 | 10:53:25 | 155.506 | 3.7717 | 1.2039 | 1203.88 | 1.2039 | 1203.88 | 0 | 0 | 4.3092 | 4309.19 | 4.3092 | 4309.19 | 0 | 0 | 2024-08-19 21:12:36 | 0.5865 | 4180.2675 | 4180.2675 | 24263.28 | Close | 45.56492 |  | -0.0014 | 33 | 0 | 0
1326 | 2 | 4 |  | CC Chg | 07:45:00 | 10:53:55 | 155.506 | 3.7723 | 1.2052 | 1205.18 | 1.2052 | 1205.18 | 0 | 0 | 4.3141 | 4314.08 | 4.3141 | 4314.08 | 0 | 0 | 2024-08-19 21:13:06 | 0.5866 | 2090.1337 | 2090.1337 | 24267.26 | Close | 45.61397 |  | -0.0014 | 33 | 0 | 0
1327 | 2 | 4 |  | CC Chg | 07:45:30 | 10:54:25 | 155.506 | 3.7726 | 1.2065 | 1206.48 | 1.2065 | 1206.48 | 0 | 0 | 4.319 | 4318.96 | 4.319 | 4318.96 | 0 | 0 | 2024-08-19 21:13:36 | 0.5867 | 4179.7876 | 4179.7876 | 24269.26 | Close | 45.66301 |  | -0.0014 | 33 | 0 | 0
1328 | 2 | 4 |  | CC Chg | 07:46:00 | 10:54:55 | 155.506 | 3.7729 | 1.2078 | 1207.77 | 1.2078 | 1207.77 | 0 | 0 | 4.3239 | 4323.85 | 4.3239 | 4323.85 | 0 | 0 | 2024-08-19 21:14:06 | 0.5867 | 4180.2675 | 4180.2675 | 24270.26 | Close | 45.71206 |  | -0.0012 | 33 | 0 | 0
1329 | 2 | 4 |  | CC Chg | 07:46:30 | 10:55:25 | 155.506 | 3.7736 | 1.2091 | 1209.07 | 1.2091 | 1209.07 | 0 | 0 | 4.3287 | 4328.74 | 4.3287 | 4328.74 | 0 | 0 | 2024-08-19 21:14:36 | 0.5868 | 2090.1337 | 2090.1337 | 24275.24 | Close | 45.7611 |  | -0.0014 | 33 | 0 | 0
1330 | 2 | 4 |  | CC Chg | 07:47:00 | 10:55:55 | 155.506 | 3.7739 | 1.2104 | 1210.36 | 1.2104 | 1210.36 | 0 | 0 | 4.3336 | 4333.63 | 4.3336 | 4333.63 | 0 | 0 | 2024-08-19 21:15:06 | 0.5869 | 4180.2356 | 4180.2356 | 24278.22 | Close | 45.81015 |  | -0.0015 | 33 | 0 | 0
1331 | 2 | 4 |  | CC Chg | 07:47:30 | 10:56:25 | 155.506 | 3.7742 | 1.2117 | 1211.66 | 1.2117 | 1211.66 | 0 | 0 | 4.3385 | 4338.52 | 4.3385 | 4338.52 | 0 | 0 | 2024-08-19 21:15:36 | 0.5869 | 4166.8261 | 4166.8261 | 24278.24 | Close | 45.8592 |  | -0.0012 | 33 | 0 | 0
1332 | 2 | 4 |  | CC Chg | 07:48:00 | 10:56:55 | 155.506 | 3.7748 | 1.213 | 1212.95 | 1.213 | 1212.95 | 0 | 0 | 4.3434 | 4343.42 | 4.3434 | 4343.42 | 0 | 0 | 2024-08-19 21:16:06 | 0.587 | 2090.1337 | 2090.1337 | 24283.22 | Close | 45.90824 |  | -0.0014 | 33 | 0 | 0
1333 | 2 | 4 |  | CC Chg | 07:48:30 | 10:57:25 | 155.506 | 3.7754 | 1.2143 | 1214.25 | 1.2143 | 1214.25 | 0 | 0 | 4.3483 | 4348.31 | 4.3483 | 4348.31 | 0 | 0 | 2024-08-19 21:16:36 | 0.5871 | 2093.4944 | 2093.4944 | 24288.19 | Close | 45.95729 |  | -0.0015 | 33 | 0 | 0
1334 | 2 | 4 |  | CC Chg | 07:49:00 | 10:57:55 | 155.506 | 3.7757 | 1.2155 | 1215.55 | 1.2155 | 1215.55 | 0 | 0 | 4.3532 | 4353.2 | 4.3532 | 4353.2 | 0 | 0 | 2024-08-19 21:17:06 | 0.5871 | 4166.8261 | 4166.8261 | 24289.2 | Close | 46.00634 |  | -0.0014 | 33 | 0 | 0
1335 | 2 | 4 |  | CC Chg | 07:49:30 | 10:58:25 | 155.506 | 3.776 | 1.2168 | 1216.84 | 1.2168 | 1216.84 | 0 | 0 | 4.3581 | 4358.09 | 4.3581 | 4358.09 | 0 | 0 | 2024-08-19 21:17:36 | 0.5872 | 4180.2675 | 4180.2675 | 24291.19 | Close | 46.05538 |  | -0.0014 | 33 | 0 | 0
1336 | 2 | 4 |  | CC Chg | 07:50:00 | 10:58:55 | 155.506 | 3.7767 | 1.2181 | 1218.14 | 1.2181 | 1218.14 | 0 | 0 | 4.363 | 4362.99 | 4.363 | 4362.99 | 0 | 0 | 2024-08-19 21:18:06 | 0.5873 | 2090.3418 | 2090.3418 | 24294.19 | Close | 46.10444 |  | -0.0012 | 33 | 0 | 0
1337 | 2 | 4 |  | CC Chg | 07:50:30 | 10:59:25 | 155.506 | 3.777 | 1.2194 | 1219.43 | 1.2194 | 1219.43 | 0 | 0 | 4.3679 | 4367.88 | 4.3679 | 4367.88 | 0 | 0 | 2024-08-19 21:18:36 | 0.5873 | 4180.2675 | 4180.2675 | 24297.17 | Close | 46.15348 |  | -0.0014 | 33 | 0 | 0
1338 | 2 | 4 |  | CC Chg | 07:51:00 | 10:59:55 | 155.506 | 3.7773 | 1.2207 | 1220.73 | 1.2207 | 1220.73 | 0 | 0 | 4.3728 | 4372.78 | 4.3728 | 4372.78 | 0 | 0 | 2024-08-19 21:19:06 | 0.5874 | 4180.2675 | 4180.2675 | 24299.17 | Close | 46.20253 |  | -0.0014 | 33 | 0 | 0
1339 | 2 | 4 |  | CC Chg | 07:51:30 | 11:00:25 | 155.506 | 3.7779 | 1.222 | 1222.03 | 1.222 | 1222.03 | 0 | 0 | 4.3777 | 4377.67 | 4.3777 | 4377.67 | 0 | 0 | 2024-08-19 21:19:36 | 0.5875 | 2090.1178 | 2090.1178 | 24303.15 | Close | 46.25158 |  | -0.0014 | 33 | 0 | 0
1340 | 2 | 4 |  | CC Chg | 07:52:00 | 11:00:55 | 155.506 | 3.7782 | 1.2233 | 1223.32 | 1.2233 | 1223.32 | 0 | 0 | 4.3826 | 4382.57 | 4.3826 | 4382.57 | 0 | 0 | 2024-08-19 21:20:06 | 0.5875 | 4180.2675 | 4180.2675 | 24305.15 | Close | 46.30062 |  | -0.0014 | 33 | 0 | 0
1341 | 2 | 4 |  | CC Chg | 07:52:30 | 11:01:25 | 155.506 | 3.7788 | 1.2246 | 1224.62 | 1.2246 | 1224.62 | 0 | 0 | 4.3875 | 4387.46 | 4.3875 | 4387.46 | 0 | 0 | 2024-08-19 21:20:36 | 0.5876 | 2090.1337 | 2090.1337 | 24308.14 | Close | 46.34967 |  | -0.0012 | 33 | 0 | 0
1342 | 2 | 4 |  | CC Chg | 07:53:00 | 11:01:55 | 155.506 | 3.7791 | 1.2259 | 1225.91 | 1.2259 | 1225.91 | 0 | 0 | 4.3924 | 4392.36 | 4.3924 | 4392.36 | 0 | 0 | 2024-08-19 21:21:06 | 0.5877 | 4180.2356 | 4180.2356 | 24310.14 | Close | 46.39872 |  | -0.0012 | 33 | 0 | 0
1343 | 2 | 4 |  | CC Chg | 07:53:30 | 11:02:25 | 155.506 | 3.7795 | 1.2272 | 1227.21 | 1.2272 | 1227.21 | 0 | 0 | 4.3973 | 4397.26 | 4.3973 | 4397.26 | 0 | 0 | 2024-08-19 21:21:36 | 0.5877 | 4180.2675 | 4180.2675 | 24313.12 | Close | 46.44776 |  | -0.0014 | 33 | 0 | 0
1344 | 2 | 4 |  | CC Chg | 07:54:00 | 11:02:55 | 155.506 | 3.7801 | 1.2285 | 1228.51 | 1.2285 | 1228.51 | 0 | 0 | 4.4022 | 4402.16 | 4.4022 | 4402.16 | 0 | 0 | 2024-08-19 21:22:06 | 0.5878 | 2090.1337 | 2090.1337 | 24317.11 | Close | 46.49681 |  | -0.0014 | 33 | 0 | 0
1345 | 2 | 4 |  | CC Chg | 07:54:30 | 11:03:25 | 155.506 | 3.7804 | 1.2298 | 1229.8 | 1.2298 | 1229.8 | 0 | 0 | 4.4071 | 4407.06 | 4.4071 | 4407.06 | 0 | 0 | 2024-08-19 21:22:36 | 0.5879 | 4180.2356 | 4180.2356 | 24319.1 | Close | 46.54586 |  | -0.0014 | 33 | 0 | 0
1346 | 2 | 4 |  | CC Chg | 07:55:00 | 11:03:55 | 155.506 | 3.7807 | 1.2311 | 1231.1 | 1.2311 | 1231.1 | 0 | 0 | 4.412 | 4411.95 | 4.412 | 4411.95 | 0 | 0 | 2024-08-19 21:23:06 | 0.5879 | 4180.2675 | 4180.2675 | 24320.11 | Close | 46.5949 |  | -0.0012 | 33 | 0 | 0
1347 | 2 | 4 |  | CC Chg | 07:55:30 | 11:04:25 | 155.506 | 3.7813 | 1.2324 | 1232.39 | 1.2324 | 1232.39 | 0 | 0 | 4.4169 | 4416.85 | 4.4169 | 4416.85 | 0 | 0 | 2024-08-19 21:23:36 | 0.588 | 2090.1337 | 2090.1337 | 24325.08 | Close | 46.64395 |  | -0.0014 | 33 | 0 | 0
1348 | 2 | 4 |  | CC Chg | 07:56:00 | 11:04:55 | 155.506 | 3.7816 | 1.2337 | 1233.69 | 1.2337 | 1233.69 | 0 | 0 | 4.4218 | 4421.75 | 4.4218 | 4421.75 | 0 | 0 | 2024-08-19 21:24:06 | 0.5881 | 4180.2356 | 4180.2356 | 24326.09 | Close | 46.693 |  | -0.0012 | 33 | 0 | 0
1349 | 2 | 4 |  | CC Chg | 07:56:30 | 11:05:25 | 155.506 | 3.7819 | 1.235 | 1234.99 | 1.235 | 1234.99 | 0 | 0 | 4.4267 | 4426.66 | 4.4267 | 4426.66 | 0 | 0 | 2024-08-19 21:24:36 | 0.5881 | 4180.2675 | 4180.2675 | 24329.07 | Close | 46.74204 |  | -0.0014 | 33 | 0 | 0
1350 | 2 | 4 |  | CC Chg | 07:57:00 | 11:05:55 | 155.506 | 3.7826 | 1.2363 | 1236.28 | 1.2363 | 1236.28 | 0 | 0 | 4.4316 | 4431.56 | 4.4316 | 4431.56 | 0 | 0 | 2024-08-19 21:25:06 | 0.5882 | 2090.1337 | 2090.1337 | 24333.06 | Close | 46.79109 |  | -0.0014 | 33 | 0 | 0
1351 | 2 | 4 |  | CC Chg | 07:57:30 | 11:06:25 | 155.506 | 3.7832 | 1.2376 | 1237.58 | 1.2376 | 1237.58 | 0 | 0 | 4.4365 | 4436.46 | 4.4365 | 4436.46 | 0 | 0 | 2024-08-19 21:25:36 | 0.5883 | 2090.3418 | 2090.3418 | 24338.03 | Close | 46.84014 |  | -0.0015 | 33 | 0 | 0
1352 | 2 | 4 |  | CC Chg | 07:58:00 | 11:06:55 | 155.506 | 3.7835 | 1.2389 | 1238.87 | 1.2389 | 1238.87 | 0 | 0 | 4.4414 | 4441.36 | 4.4414 | 4441.36 | 0 | 0 | 2024-08-19 21:26:06 | 0.5884 | 4180.2675 | 4180.2675 | 24339.04 | Close | 46.88919 |  | -0.0014 | 33 | 0 | 0
1353 | 2 | 4 |  | CC Chg | 07:58:30 | 11:07:25 | 155.506 | 3.7841 | 1.2402 | 1240.17 | 1.2402 | 1240.17 | 0 | 0 | 4.4463 | 4446.26 | 4.4463 | 4446.26 | 0 | 0 | 2024-08-19 21:26:36 | 0.5885 | 2090.1337 | 2090.1337 | 24342.03 | Close | 46.93824 |  | -0.0012 | 33 | 0 | 0
1354 | 2 | 4 |  | CC Chg | 07:59:00 | 11:07:55 | 155.506 | 3.7844 | 1.2415 | 1241.46 | 1.2415 | 1241.46 | 0 | 0 | 4.4512 | 4451.17 | 4.4512 | 4451.17 | 0 | 0 | 2024-08-19 21:27:06 | 0.5885 | 4179.7876 | 4179.7876 | 24345.02 | Close | 46.98728 |  | -0.0014 | 32.9 | 0 | 0
1355 | 2 | 4 |  | CC Chg | 07:59:30 | 11:08:25 | 155.506 | 3.7847 | 1.2428 | 1242.76 | 1.2428 | 1242.76 | 0 | 0 | 4.4561 | 4456.07 | 4.4561 | 4456.07 | 0 | 0 | 2024-08-19 21:27:36 | 0.5885 | 4180.2675 | 4180.2675 | 24346.02 | Close | 47.03632 |  | -0.0012 | 33 | 0 | 0
1356 | 2 | 4 |  | CC Chg | 08:00:00 | 11:08:55 | 155.506 | 3.785 | 1.2441 | 1244.06 | 1.2441 | 1244.06 | 0 | 0 | 4.461 | 4460.98 | 4.461 | 4460.98 | 0 | 0 | 2024-08-19 21:28:06 | 0.5886 | 4180.2675 | 4180.2675 | 24349 | Close | 47.08537 |  | -0.0014 | 33 | 0 | 0
1357 | 2 | 4 |  | CC Chg | 08:00:30 | 11:09:25 | 155.506 | 3.7857 | 1.2454 | 1245.35 | 1.2454 | 1245.35 | 0 | 0 | 4.4659 | 4465.88 | 4.4659 | 4465.88 | 0 | 0 | 2024-08-19 21:28:36 | 0.5887 | 2089.8938 | 2089.8938 | 24352 | Close | 47.13441 |  | -0.0012 | 33 | 0 | 0
1358 | 2 | 4 |  | CC Chg | 08:01:00 | 11:09:55 | 155.506 | 3.786 | 1.2466 | 1246.65 | 1.2466 | 1246.65 | 0 | 0 | 4.4708 | 4470.79 | 4.4708 | 4470.79 | 0 | 0 | 2024-08-19 21:29:06 | 0.5887 | 4166.8261 | 4166.8261 | 24354.99 | Close | 47.18346 |  | -0.0014 | 33 | 0 | 0
1359 | 2 | 4 |  | CC Chg | 08:01:30 | 11:10:25 | 155.506 | 3.7866 | 1.2479 | 1247.94 | 1.2479 | 1247.94 | 0 | 0 | 4.4757 | 4475.7 | 4.4757 | 4475.7 | 0 | 0 | 2024-08-19 21:29:36 | 0.5888 | 2093.5104 | 2093.5104 | 24358.97 | Close | 47.23251 |  | -0.0014 | 33 | 0 | 0
1360 | 2 | 4 |  | CC Chg | 08:02:00 | 11:10:55 | 155.506 | 3.7869 | 1.2492 | 1249.24 | 1.2492 | 1249.24 | 0 | 0 | 4.4806 | 4480.6 | 4.4806 | 4480.6 | 0 | 0 | 2024-08-19 21:30:06 | 0.5889 | 4166.7943 | 4166.7943 | 24360.97 | Close | 47.28155 |  | -0.0014 | 33 | 0 | 0
1361 | 2 | 4 |  | CC Chg | 08:02:30 | 11:11:25 | 155.506 | 3.7872 | 1.2505 | 1250.54 | 1.2505 | 1250.54 | 0 | 0 | 4.4855 | 4485.51 | 4.4855 | 4485.51 | 0 | 0 | 2024-08-19 21:30:36 | 0.5889 | 4193.7959 | 4193.7959 | 24362.96 | Close | 47.3306 |  | -0.0014 | 33 | 0 | 0
1362 | 2 | 4 |  | CC Chg | 08:03:00 | 11:11:55 | 155.506 | 3.7875 | 1.2518 | 1251.83 | 1.2518 | 1251.83 | 0 | 0 | 4.4904 | 4490.42 | 4.4904 | 4490.42 | 0 | 0 | 2024-08-19 21:31:06 | 0.589 | 4180.2675 | 4180.2675 | 24364.95 | Close | 47.37965 |  | -0.0014 | 33 | 0 | 0
1363 | 2 | 4 |  | CC Chg | 08:03:30 | 11:12:25 | 155.506 | 3.7881 | 1.2531 | 1253.13 | 1.2531 | 1253.13 | 0 | 0 | 4.4953 | 4495.33 | 4.4953 | 4495.33 | 0 | 0 | 2024-08-19 21:31:36 | 0.5891 | 2090.3418 | 2090.3418 | 24367.95 | Close | 47.4287 |  | -0.0012 | 33 | 0 | 0
1364 | 2 | 4 |  | CC Chg | 08:04:00 | 11:12:55 | 155.506 | 3.7884 | 1.2544 | 1254.42 | 1.2544 | 1254.42 | 0 | 0 | 4.5002 | 4500.24 | 4.5002 | 4500.24 | 0 | 0 | 2024-08-19 21:32:06 | 0.5891 | 4180.2675 | 4180.2675 | 24369.94 | Close | 47.47775 |  | -0.0012 | 33 | 0 | 0
1365 | 2 | 4 |  | CC Chg | 08:04:30 | 11:13:25 | 155.506 | 3.7888 | 1.2557 | 1255.72 | 1.2557 | 1255.72 | 0 | 0 | 4.5051 | 4505.15 | 4.5051 | 4505.15 | 0 | 0 | 2024-08-19 21:32:36 | 0.5892 | 4166.8261 | 4166.8261 | 24371.94 | Close | 47.52679 |  | -0.0012 | 33 | 0 | 0
1366 | 2 | 4 |  | CC Chg | 08:05:00 | 11:13:55 | 155.506 | 3.7894 | 1.257 | 1257.02 | 1.257 | 1257.02 | 0 | 0 | 4.5101 | 4510.05 | 4.5101 | 4510.05 | 0 | 0 | 2024-08-19 21:33:06 | 0.5893 | 2093.4944 | 2093.4944 | 24377.9 | Close | 47.57584 |  | -0.0015 | 33 | 0 | 0
1367 | 2 | 4 |  | CC Chg | 08:05:30 | 11:14:25 | 155.506 | 3.7897 | 1.2583 | 1258.31 | 1.2583 | 1258.31 | 0 | 0 | 4.515 | 4514.97 | 4.515 | 4514.97 | 0 | 0 | 2024-08-19 21:33:36 | 0.5893 | 4166.8261 | 4166.8261 | 24378.91 | Close | 47.62489 |  | -0.0014 | 33 | 0 | 0
1368 | 2 | 4 |  | CC Chg | 08:06:00 | 11:14:55 | 155.506 | 3.79 | 1.2596 | 1259.61 | 1.2596 | 1259.61 | 0 | 0 | 4.5199 | 4519.88 | 4.5199 | 4519.88 | 0 | 0 | 2024-08-19 21:34:06 | 0.5894 | 4180.2675 | 4180.2675 | 24380.91 | Close | 47.67393 |  | -0.0014 | 32.9 | 0 | 0
1369 | 2 | 4 |  | CC Chg | 08:06:30 | 11:15:25 | 155.506 | 3.7906 | 1.2609 | 1260.9 | 1.2609 | 1260.9 | 0 | 0 | 4.5248 | 4524.79 | 4.5248 | 4524.79 | 0 | 0 | 2024-08-19 21:34:36 | 0.5895 | 2090.1178 | 2090.1178 | 24384.89 | Close | 47.72298 |  | -0.0014 | 33 | 0 | 0
1370 | 2 | 4 |  | CC Chg | 08:07:00 | 11:15:55 | 155.506 | 3.7912 | 1.2622 | 1262.2 | 1.2622 | 1262.2 | 0 | 0 | 4.5297 | 4529.7 | 4.5297 | 4529.7 | 0 | 0 | 2024-08-19 21:35:06 | 0.5896 | 2093.5104 | 2093.5104 | 24388.87 | Close | 47.77203 |  | -0.0014 | 33 | 0 | 0
1371 | 2 | 4 |  | CC Chg | 08:07:30 | 11:16:25 | 155.506 | 3.7915 | 1.2635 | 1263.49 | 1.2635 | 1263.49 | 0 | 0 | 4.5346 | 4534.61 | 4.5346 | 4534.61 | 0 | 0 | 2024-08-19 21:35:36 | 0.5896 | 4166.8261 | 4166.8261 | 24390.87 | Close | 47.82107 |  | -0.0014 | 32.9 | 0 | 0
1372 | 2 | 4 |  | CC Chg | 08:08:00 | 11:16:55 | 155.506 | 3.7919 | 1.2648 | 1264.79 | 1.2648 | 1264.79 | 0 | 0 | 4.5395 | 4539.53 | 4.5395 | 4539.53 | 0 | 0 | 2024-08-19 21:36:06 | 0.5897 | 4180.2356 | 4180.2356 | 24391.88 | Close | 47.87012 |  | -0.0012 | 33 | 0 | 0
1373 | 2 | 4 |  | CC Chg | 08:08:30 | 11:17:25 | 155.506 | 3.7925 | 1.2661 | 1266.09 | 1.2661 | 1266.09 | 0 | 0 | 4.5444 | 4544.44 | 4.5444 | 4544.44 | 0 | 0 | 2024-08-19 21:36:36 | 0.5898 | 2090.1337 | 2090.1337 | 24396.85 | Close | 47.91917 |  | -0.0014 | 33 | 0 | 0
1374 | 2 | 4 |  | CC Chg | 08:09:00 | 11:17:55 | 155.506 | 3.7928 | 1.2674 | 1267.38 | 1.2674 | 1267.38 | 0 | 0 | 4.5494 | 4549.36 | 4.5494 | 4549.36 | 0 | 0 | 2024-08-19 21:37:06 | 0.5898 | 4180.2675 | 4180.2675 | 24397.86 | Close | 47.96821 |  | -0.0012 | 33 | 0 | 0
1375 | 2 | 4 |  | CC Chg | 08:09:30 | 11:18:25 | 155.506 | 3.7931 | 1.2687 | 1268.68 | 1.2687 | 1268.68 | 0 | 0 | 4.5543 | 4554.27 | 4.5543 | 4554.27 | 0 | 0 | 2024-08-19 21:37:36 | 0.5898 | 4180.2356 | 4180.2356 | 24400.84 | Close | 48.01726 |  | -0.0014 | 33 | 0 | 0
1376 | 2 | 4 |  | CC Chg | 08:10:00 | 11:18:55 | 155.506 | 3.7937 | 1.27 | 1269.97 | 1.27 | 1269.97 | 0 | 0 | 4.5592 | 4559.19 | 4.5592 | 4559.19 | 0 | 0 | 2024-08-19 21:38:06 | 0.5899 | 2090.1337 | 2090.1337 | 24403.84 | Close | 48.06631 |  | -0.0012 | 33 | 0 | 0
1377 | 2 | 4 |  | CC Chg | 08:10:30 | 11:19:25 | 155.506 | 3.794 | 1.2713 | 1271.27 | 1.2713 | 1271.27 | 0 | 0 | 4.5641 | 4564.11 | 4.5641 | 4564.11 | 0 | 0 | 2024-08-19 21:38:36 | 0.59 | 4180.2675 | 4180.2675 | 24405.83 | Close | 48.11535 |  | -0.0012 | 33 | 0 | 0
1378 | 2 | 4 |  | CC Chg | 08:11:00 | 11:19:55 | 155.506 | 3.7946 | 1.2726 | 1272.57 | 1.2726 | 1272.57 | 0 | 0 | 4.569 | 4569.02 | 4.569 | 4569.02 | 0 | 0 | 2024-08-19 21:39:06 | 0.5901 | 2090.3418 | 2090.3418 | 24410.81 | Close | 48.16441 |  | -0.0014 | 33 | 0 | 0
1379 | 2 | 4 |  | CC Chg | 08:11:30 | 11:20:25 | 155.506 | 3.795 | 1.2739 | 1273.86 | 1.2739 | 1273.86 | 0 | 0 | 4.5739 | 4573.94 | 4.5739 | 4573.94 | 0 | 0 | 2024-08-19 21:39:36 | 0.5901 | 4180.2675 | 4180.2675 | 24412.8 | Close | 48.21345 |  | -0.0014 | 33 | 0 | 0
1380 | 2 | 4 |  | CC Chg | 08:12:00 | 11:20:55 | 155.506 | 3.7953 | 1.2752 | 1275.16 | 1.2752 | 1275.16 | 0 | 0 | 4.5789 | 4578.86 | 4.5789 | 4578.86 | 0 | 0 | 2024-08-19 21:40:06 | 0.5902 | 4180.2675 | 4180.2675 | 24414.79 | Close | 48.2625 |  | -0.0014 | 33 | 0 | 0
1381 | 2 | 4 |  | CC Chg | 08:12:30 | 11:21:25 | 155.506 | 3.7959 | 1.2765 | 1276.45 | 1.2765 | 1276.45 | 0 | 0 | 4.5838 | 4583.78 | 4.5838 | 4583.78 | 0 | 0 | 2024-08-19 21:40:36 | 0.5903 | 2090.1178 | 2090.1178 | 24418.78 | Close | 48.31155 |  | -0.0014 | 33 | 0 | 0
1382 | 2 | 4 |  | CC Chg | 08:13:00 | 11:21:55 | 155.506 | 3.7962 | 1.2777 | 1277.75 | 1.2777 | 1277.75 | 0 | 0 | 4.5887 | 4588.69 | 4.5887 | 4588.69 | 0 | 0 | 2024-08-19 21:41:06 | 0.5903 | 4180.2675 | 4180.2675 | 24420.78 | Close | 48.36059 |  | -0.0014 | 33 | 0 | 0
1383 | 2 | 4 |  | CC Chg | 08:13:30 | 11:22:25 | 155.506 | 3.7965 | 1.279 | 1279.05 | 1.279 | 1279.05 | 0 | 0 | 4.5936 | 4593.61 | 4.5936 | 4593.61 | 0 | 0 | 2024-08-19 21:41:36 | 0.5904 | 4180.2675 | 4180.2675 | 24422.77 | Close | 48.40964 |  | -0.0014 | 33 | 0 | 0
1384 | 2 | 4 |  | CC Chg | 08:14:00 | 11:22:55 | 155.506 | 3.7968 | 1.2803 | 1280.34 | 1.2803 | 1280.34 | 0 | 0 | 4.5985 | 4598.53 | 4.5985 | 4598.53 | 0 | 0 | 2024-08-19 21:42:06 | 0.5904 | 4180.2356 | 4180.2356 | 24423.77 | Close | 48.45869 |  | -0.0012 | 33 | 0 | 0
1385 | 2 | 4 |  | CC Chg | 08:14:30 | 11:23:25 | 155.506 | 3.7974 | 1.2816 | 1281.64 | 1.2816 | 1281.64 | 0 | 0 | 4.6035 | 4603.46 | 4.6035 | 4603.46 | 0 | 0 | 2024-08-19 21:42:36 | 0.5905 | 2090.1337 | 2090.1337 | 24429.74 | Close | 48.50773 |  | -0.0015 | 33 | 0 | 0
1386 | 2 | 4 |  | CC Chg | 08:15:00 | 11:23:55 | 155.506 | 3.7977 | 1.2829 | 1282.93 | 1.2829 | 1282.93 | 0 | 0 | 4.6084 | 4608.38 | 4.6084 | 4608.38 | 0 | 0 | 2024-08-19 21:43:06 | 0.5906 | 4180.2675 | 4180.2675 | 24430.74 | Close | 48.55678 |  | -0.0014 | 33 | 0 | 0
1387 | 2 | 4 |  | CC Chg | 08:15:30 | 11:24:25 | 155.506 | 3.7981 | 1.2842 | 1284.23 | 1.2842 | 1284.23 | 0 | 0 | 4.6133 | 4613.3 | 4.6133 | 4613.3 | 0 | 0 | 2024-08-19 21:43:36 | 0.5906 | 4179.7876 | 4179.7876 | 24431.75 | Close | 48.60582 |  | -0.0012 | 33 | 0 | 0
1388 | 2 | 4 |  | CC Chg | 08:16:00 | 11:24:55 | 155.506 | 3.799 | 1.2855 | 1285.52 | 1.2855 | 1285.52 | 0 | 0 | 4.6182 | 4618.22 | 4.6182 | 4618.22 | 0 | 0 | 2024-08-19 21:44:06 | 0.5908 | 1393.4225 | 1393.4225 | 24438.72 | Close | 48.65487 |  | -0.0014 | 33 | 0 | 0
1389 | 2 | 4 |  | CC Chg | 08:16:30 | 11:25:25 | 155.506 | 3.7993 | 1.2868 | 1286.82 | 1.2868 | 1286.82 | 0 | 0 | 4.6231 | 4623.15 | 4.6231 | 4623.15 | 0 | 0 | 2024-08-19 21:44:36 | 0.5908 | 4180.2675 | 4180.2675 | 24439.72 | Close | 48.70392 |  | -0.0012 | 33 | 0 | 0
1390 | 2 | 4 |  | CC Chg | 08:17:00 | 11:25:55 | 155.506 | 3.7996 | 1.2881 | 1288.12 | 1.2881 | 1288.12 | 0 | 0 | 4.6281 | 4628.07 | 4.6281 | 4628.07 | 0 | 0 | 2024-08-19 21:45:06 | 0.5909 | 4180.6836 | 4180.6836 | 24442.7 | Close | 48.75297 |  | -0.0014 | 33 | 0 | 0
1391 | 2 | 4 |  | CC Chg | 08:17:30 | 11:26:25 | 155.506 | 3.8002 | 1.2894 | 1289.41 | 1.2894 | 1289.41 | 0 | 0 | 4.633 | 4632.99 | 4.633 | 4632.99 | 0 | 0 | 2024-08-19 21:45:36 | 0.591 | 2090.1337 | 2090.1337 | 24446.69 | Close | 48.80201 |  | -0.0014 | 33 | 0 | 0
1392 | 2 | 4 |  | CC Chg | 08:18:00 | 11:26:55 | 155.506 | 3.8005 | 1.2907 | 1290.71 | 1.2907 | 1290.71 | 0 | 0 | 4.6379 | 4637.92 | 4.6379 | 4637.92 | 0 | 0 | 2024-08-19 21:46:06 | 0.591 | 4180.2675 | 4180.2675 | 24448.68 | Close | 48.85106 |  | -0.0014 | 33 | 0 | 0
1393 | 2 | 4 |  | CC Chg | 08:18:30 | 11:27:25 | 155.506 | 3.8008 | 1.292 | 1292 | 1.292 | 1292 | 0 | 0 | 4.6428 | 4642.84 | 4.6428 | 4642.84 | 0 | 0 | 2024-08-19 21:46:36 | 0.5911 | 4180.2356 | 4180.2356 | 24450.68 | Close | 48.90011 |  | -0.0014 | 33 | 0 | 0
1394 | 2 | 4 |  | CC Chg | 08:19:00 | 11:27:55 | 155.506 | 3.8015 | 1.2933 | 1293.3 | 1.2933 | 1293.3 | 0 | 0 | 4.6478 | 4647.77 | 4.6478 | 4647.77 | 0 | 0 | 2024-08-19 21:47:06 | 0.5912 | 2090.1337 | 2090.1337 | 24454.66 | Close | 48.94916 |  | -0.0014 | 33 | 0 | 0
1395 | 2 | 4 |  | CC Chg | 08:19:30 | 11:28:25 | 155.506 | 3.8018 | 1.2946 | 1294.6 | 1.2946 | 1294.6 | 0 | 0 | 4.6527 | 4652.69 | 4.6527 | 4652.69 | 0 | 0 | 2024-08-19 21:47:36 | 0.5912 | 4180.2675 | 4180.2675 | 24455.67 | Close | 48.9982 |  | -0.0012 | 33 | 0 | 0
1396 | 2 | 4 |  | CC Chg | 08:20:00 | 11:28:55 | 155.506 | 3.8021 | 1.2959 | 1295.89 | 1.2959 | 1295.89 | 0 | 0 | 4.6576 | 4657.62 | 4.6576 | 4657.62 | 0 | 0 | 2024-08-19 21:48:06 | 0.5912 | 4180.2356 | 4180.2356 | 24458.65 | Close | 49.04725 |  | -0.0014 | 33 | 0 | 0
1397 | 2 | 4 |  | CC Chg | 08:20:30 | 11:29:25 | 155.506 | 3.8027 | 1.2972 | 1297.19 | 1.2972 | 1297.19 | 0 | 0 | 4.6625 | 4662.55 | 4.6625 | 4662.55 | 0 | 0 | 2024-08-19 21:48:36 | 0.5913 | 2086.768 | 2086.768 | 24463.63 | Close | 49.0963 |  | -0.0015 | 33 | 0 | 0
1398 | 2 | 4 |  | CC Chg | 08:21:00 | 11:29:55 | 155.506 | 3.803 | 1.2985 | 1298.48 | 1.2985 | 1298.48 | 0 | 0 | 4.6675 | 4667.48 | 4.6675 | 4667.48 | 0 | 0 | 2024-08-19 21:49:06 | 0.5914 | 4193.7959 | 4193.7959 | 24463.64 | Close | 49.14534 |  | -0.0012 | 33 | 0 | 0
1399 | 2 | 4 |  | CC Chg | 08:21:30 | 11:30:25 | 155.506 | 3.8033 | 1.2998 | 1299.78 | 1.2998 | 1299.78 | 0 | 0 | 4.6724 | 4672.4 | 4.6724 | 4672.4 | 0 | 0 | 2024-08-19 21:49:36 | 0.5914 | 4180.2356 | 4180.2356 | 24465.64 | Close | 49.19439 |  | -0.0012 | 33 | 0 | 0
1400 | 2 | 4 |  | CC Chg | 08:22:00 | 11:30:55 | 155.506 | 3.8036 | 1.3011 | 1301.08 | 1.3011 | 1301.08 | 0 | 0 | 4.6773 | 4677.33 | 4.6773 | 4677.33 | 0 | 0 | 2024-08-19 21:50:06 | 0.5915 | 4166.8261 | 4166.8261 | 24467.64 | Close | 49.24344 |  | -0.0012 | 33 | 0 | 0
1401 | 2 | 4 |  | CC Chg | 08:22:30 | 11:31:25 | 155.506 | 3.8043 | 1.3024 | 1302.37 | 1.3024 | 1302.37 | 0 | 0 | 4.6823 | 4682.26 | 4.6823 | 4682.26 | 0 | 0 | 2024-08-19 21:50:36 | 0.5916 | 2090.1337 | 2090.1337 | 24472.61 | Close | 49.29248 |  | -0.0014 | 33 | 0 | 0
1402 | 2 | 4 |  | CC Chg | 08:23:00 | 11:31:55 | 155.506 | 3.8046 | 1.3037 | 1303.67 | 1.3037 | 1303.67 | 0 | 0 | 4.6872 | 4687.19 | 4.6872 | 4687.19 | 0 | 0 | 2024-08-19 21:51:06 | 0.5916 | 4180.2356 | 4180.2356 | 24473.62 | Close | 49.34153 |  | -0.0012 | 33 | 0 | 0
1403 | 2 | 4 |  | CC Chg | 08:23:30 | 11:32:25 | 155.506 | 3.8049 | 1.305 | 1304.96 | 1.305 | 1304.96 | 0 | 0 | 4.6921 | 4692.12 | 4.6921 | 4692.12 | 0 | 0 | 2024-08-19 21:51:36 | 0.5917 | 4193.7959 | 4193.7959 | 24475.6 | Close | 49.39058 |  | -0.0012 | 33 | 0 | 0
1404 | 2 | 4 |  | CC Chg | 08:24:00 | 11:32:55 | 155.506 | 3.8055 | 1.3063 | 1306.26 | 1.3063 | 1306.26 | 0 | 0 | 4.6971 | 4697.05 | 4.6971 | 4697.05 | 0 | 0 | 2024-08-19 21:52:06 | 0.5918 | 2086.768 | 2086.768 | 24479.6 | Close | 49.43962 |  | -0.0012 | 33 | 0 | 0
1405 | 2 | 4 |  | CC Chg | 08:24:30 | 11:33:25 | 155.506 | 3.8058 | 1.3076 | 1307.55 | 1.3076 | 1307.55 | 0 | 0 | 4.702 | 4701.99 | 4.702 | 4701.99 | 0 | 0 | 2024-08-19 21:52:36 | 0.5918 | 4180.6836 | 4180.6836 | 24482.58 | Close | 49.48868 |  | -0.0014 | 33 | 0 | 0
1406 | 2 | 4 |  | CC Chg | 08:25:00 | 11:33:55 | 155.506 | 3.8061 | 1.3089 | 1308.85 | 1.3089 | 1308.85 | 0 | 0 | 4.7069 | 4706.92 | 4.7069 | 4706.92 | 0 | 0 | 2024-08-19 21:53:06 | 0.5919 | 4180.2675 | 4180.2675 | 24484.57 | Close | 49.53772 |  | -0.0014 | 33 | 0 | 0
1407 | 2 | 4 |  | CC Chg | 08:25:30 | 11:34:25 | 155.506 | 3.807 | 1.3101 | 1310.15 | 1.3101 | 1310.15 | 0 | 0 | 4.7119 | 4711.85 | 4.7119 | 4711.85 | 0 | 0 | 2024-08-19 21:53:36 | 0.592 | 1394.9224 | 1394.9224 | 24490.55 | Close | 49.58677 |  | -0.0014 | 33 | 0 | 0
1408 | 2 | 4 |  | CC Chg | 08:26:00 | 11:34:55 | 155.506 | 3.8074 | 1.3114 | 1311.44 | 1.3114 | 1311.44 | 0 | 0 | 4.7168 | 4716.78 | 4.7168 | 4716.78 | 0 | 0 | 2024-08-19 21:54:06 | 0.5921 | 4166.7943 | 4166.7943 | 24492.55 | Close | 49.63582 |  | -0.0014 | 32.9 | 0 | 0
1409 | 2 | 4 |  | CC Chg | 08:26:30 | 11:35:25 | 155.506 | 3.8077 | 1.3127 | 1312.74 | 1.3127 | 1312.74 | 0 | 0 | 4.7217 | 4721.72 | 4.7217 | 4721.72 | 0 | 0 | 2024-08-19 21:54:36 | 0.5921 | 4180.2675 | 4180.2675 | 24493.55 | Close | 49.68486 |  | -0.0012 | 33 | 0 | 0
1410 | 2 | 4 |  | CC Chg | 08:27:00 | 11:35:55 | 155.506 | 3.808 | 1.314 | 1314.03 | 1.314 | 1314.03 | 0 | 0 | 4.7267 | 4726.65 | 4.7267 | 4726.65 | 0 | 0 | 2024-08-19 21:55:06 | 0.5922 | 4193.7959 | 4193.7959 | 24496.53 | Close | 49.73391 |  | -0.0014 | 33 | 0 | 0
1411 | 2 | 4 |  | CC Chg | 08:27:30 | 11:36:25 | 155.506 | 3.8086 | 1.3153 | 1315.33 | 1.3153 | 1315.33 | 0 | 0 | 4.7316 | 4731.59 | 4.7316 | 4731.59 | 0 | 0 | 2024-08-19 21:55:36 | 0.5923 | 2086.5284 | 2086.5284 | 24499.53 | Close | 49.78295 |  | -0.0012 | 33 | 0 | 0
1412 | 2 | 4 |  | CC Chg | 08:28:00 | 11:36:55 | 155.506 | 3.8089 | 1.3166 | 1316.63 | 1.3166 | 1316.63 | 0 | 0 | 4.7365 | 4736.52 | 4.7365 | 4736.52 | 0 | 0 | 2024-08-19 21:56:06 | 0.5923 | 4180.2675 | 4180.2675 | 24502.52 | Close | 49.832 |  | -0.0014 | 33 | 0 | 0
1413 | 2 | 4 |  | CC Chg | 08:28:30 | 11:37:25 | 155.506 | 3.8092 | 1.3179 | 1317.92 | 1.3179 | 1317.92 | 0 | 0 | 4.7415 | 4741.46 | 4.7415 | 4741.46 | 0 | 0 | 2024-08-19 21:56:36 | 0.5924 | 4180.2675 | 4180.2675 | 24504.51 | Close | 49.88104 |  | -0.0014 | 33 | 0 | 0
1414 | 2 | 4 |  | CC Chg | 08:29:00 | 11:37:55 | 155.506 | 3.8098 | 1.3192 | 1319.22 | 1.3192 | 1319.22 | 0 | 0 | 4.7464 | 4746.4 | 4.7464 | 4746.4 | 0 | 0 | 2024-08-19 21:57:06 | 0.5925 | 2090.1178 | 2090.1178 | 24507.51 | Close | 49.93009 |  | -0.0012 | 33 | 0 | 0
1415 | 2 | 4 |  | CC Chg | 08:29:30 | 11:38:25 | 155.506 | 3.8101 | 1.3205 | 1320.51 | 1.3205 | 1320.51 | 0 | 0 | 4.7513 | 4751.33 | 4.7513 | 4751.33 | 0 | 0 | 2024-08-19 21:57:36 | 0.5925 | 4180.2675 | 4180.2675 | 24509.5 | Close | 49.97914 |  | -0.0012 | 33 | 0 | 0
1416 | 2 | 4 |  | CC Chg | 08:30:00 | 11:38:55 | 155.506 | 3.8105 | 1.3218 | 1321.81 | 1.3218 | 1321.81 | 0 | 0 | 4.7563 | 4756.27 | 4.7563 | 4756.27 | 0 | 0 | 2024-08-19 21:58:06 | 0.5925 | 4180.2675 | 4180.2675 | 24512.48 | Close | 50.02818 |  | -0.0014 | 33 | 0 | 0
1417 | 2 | 4 |  | CC Chg | 08:30:30 | 11:39:25 | 155.506 | 3.8111 | 1.3231 | 1323.11 | 1.3231 | 1323.11 | 0 | 0 | 4.7612 | 4761.21 | 4.7612 | 4761.21 | 0 | 0 | 2024-08-19 21:58:36 | 0.5926 | 2090.1178 | 2090.1178 | 24515.48 | Close | 50.07723 |  | -0.0012 | 33 | 0 | 0
1418 | 2 | 4 |  | CC Chg | 08:31:00 | 11:39:55 | 155.506 | 3.8114 | 1.3244 | 1324.4 | 1.3244 | 1324.4 | 0 | 0 | 4.7661 | 4766.15 | 4.7661 | 4766.15 | 0 | 0 | 2024-08-19 21:59:06 | 0.5927 | 4180.2675 | 4180.2675 | 24518.46 | Close | 50.12628 |  | -0.0014 | 33 | 0 | 0
1419 | 2 | 4 |  | CC Chg | 08:31:30 | 11:40:25 | 155.506 | 3.8117 | 1.3257 | 1325.7 | 1.3257 | 1325.7 | 0 | 0 | 4.7711 | 4771.09 | 4.7711 | 4771.09 | 0 | 0 | 2024-08-19 21:59:36 | 0.5927 | 4180.2675 | 4180.2675 | 24519.47 | Close | 50.17533 |  | -0.0012 | 33 | 0 | 0
1420 | 2 | 4 |  | CC Chg | 08:32:00 | 11:40:55 | 155.506 | 3.8123 | 1.327 | 1326.99 | 1.327 | 1326.99 | 0 | 0 | 4.776 | 4776.03 | 4.776 | 4776.03 | 0 | 0 | 2024-08-19 22:00:06 | 0.5928 | 2090.3418 | 2090.3418 | 24523.45 | Close | 50.22438 |  | -0.0012 | 33 | 0 | 0
1421 | 2 | 4 |  | CC Chg | 08:32:30 | 11:41:25 | 155.506 | 3.8126 | 1.3283 | 1328.29 | 1.3283 | 1328.29 | 0 | 0 | 4.781 | 4780.97 | 4.781 | 4780.97 | 0 | 0 | 2024-08-19 22:00:36 | 0.5929 | 4180.2675 | 4180.2675 | 24526.44 | Close | 50.27342 |  | -0.0014 | 32.9 | 0 | 0
1422 | 2 | 4 |  | CC Chg | 08:33:00 | 11:41:55 | 155.506 | 3.8129 | 1.3296 | 1329.58 | 1.3296 | 1329.58 | 0 | 0 | 4.7859 | 4785.91 | 4.7859 | 4785.91 | 0 | 0 | 2024-08-19 22:01:06 | 0.5929 | 4180.2675 | 4180.2675 | 24528.43 | Close | 50.32247 |  | -0.0014 | 33 | 0 | 0
1423 | 2 | 4 |  | CC Chg | 08:33:30 | 11:42:25 | 155.506 | 3.8136 | 1.3309 | 1330.88 | 1.3309 | 1330.88 | 0 | 0 | 4.7909 | 4790.85 | 4.7909 | 4790.85 | 0 | 0 | 2024-08-19 22:01:36 | 0.593 | 2090.1178 | 2090.1178 | 24532.42 | Close | 50.37152 |  | -0.0014 | 33 | 0 | 0
1424 | 2 | 4 |  | CC Chg | 08:34:00 | 11:42:55 | 155.506 | 3.8139 | 1.3322 | 1332.18 | 1.3322 | 1332.18 | 0 | 0 | 4.7958 | 4795.79 | 4.7958 | 4795.79 | 0 | 0 | 2024-08-19 22:02:06 | 0.5931 | 4180.2675 | 4180.2675 | 24533.42 | Close | 50.42056 |  | -0.0012 | 33 | 0 | 0
1425 | 2 | 4 |  | CC Chg | 08:34:30 | 11:43:25 | 155.506 | 3.8145 | 1.3335 | 1333.47 | 1.3335 | 1333.47 | 0 | 0 | 4.8007 | 4800.74 | 4.8007 | 4800.74 | 0 | 0 | 2024-08-19 22:02:36 | 0.5932 | 2090.1337 | 2090.1337 | 24538.4 | Close | 50.46961 |  | -0.0014 | 33 | 0 | 0
1426 | 2 | 4 |  | CC Chg | 08:35:00 | 11:43:55 | 155.506 | 3.8148 | 1.3348 | 1334.77 | 1.3348 | 1334.77 | 0 | 0 | 4.8057 | 4805.68 | 4.8057 | 4805.68 | 0 | 0 | 2024-08-19 22:03:06 | 0.5932 | 4180.2356 | 4180.2356 | 24539.4 | Close | 50.51866 |  | -0.0012 | 33 | 0 | 0
1427 | 2 | 4 |  | CC Chg | 08:35:30 | 11:44:25 | 155.506 | 3.8154 | 1.3361 | 1336.06 | 1.3361 | 1336.06 | 0 | 0 | 4.8106 | 4810.62 | 4.8106 | 4810.62 | 0 | 0 | 2024-08-19 22:03:36 | 0.5933 | 2090.1337 | 2090.1337 | 24544.38 | Close | 50.5677 |  | -0.0014 | 33 | 0 | 0
1428 | 2 | 4 |  | CC Chg | 08:36:00 | 11:44:55 | 155.506 | 3.8157 | 1.3374 | 1337.36 | 1.3374 | 1337.36 | 0 | 0 | 4.8156 | 4815.57 | 4.8156 | 4815.57 | 0 | 0 | 2024-08-19 22:04:06 | 0.5934 | 4180.2675 | 4180.2675 | 24546.37 | Close | 50.61675 |  | -0.0014 | 33 | 0 | 0
1429 | 2 | 4 |  | CC Chg | 08:36:30 | 11:45:25 | 155.506 | 3.816 | 1.3387 | 1338.66 | 1.3387 | 1338.66 | 0 | 0 | 4.8205 | 4820.51 | 4.8205 | 4820.51 | 0 | 0 | 2024-08-19 22:04:36 | 0.5934 | 4180.2356 | 4180.2356 | 24548.37 | Close | 50.6658 |  | -0.0014 | 33 | 0 | 0
1430 | 2 | 4 |  | CC Chg | 08:37:00 | 11:45:55 | 155.506 | 3.8167 | 1.34 | 1339.95 | 1.34 | 1339.95 | 0 | 0 | 4.8255 | 4825.46 | 4.8255 | 4825.46 | 0 | 0 | 2024-08-19 22:05:06 | 0.5935 | 2090.1337 | 2090.1337 | 24552.35 | Close | 50.71485 |  | -0.0014 | 32.9 | 0 | 0
1431 | 2 | 4 |  | CC Chg | 08:37:30 | 11:46:25 | 155.506 | 3.817 | 1.3412 | 1341.25 | 1.3412 | 1341.25 | 0 | 0 | 4.8304 | 4830.4 | 4.8304 | 4830.4 | 0 | 0 | 2024-08-19 22:05:36 | 0.5936 | 4180.2675 | 4180.2675 | 24553.36 | Close | 50.76389 |  | -0.0012 | 33 | 0 | 0
1432 | 2 | 4 |  | CC Chg | 08:38:00 | 11:46:55 | 155.506 | 3.8173 | 1.3425 | 1342.54 | 1.3425 | 1342.54 | 0 | 0 | 4.8354 | 4835.35 | 4.8354 | 4835.35 | 0 | 0 | 2024-08-19 22:06:06 | 0.5936 | 4180.2356 | 4180.2356 | 24555.35 | Close | 50.81294 |  | -0.0012 | 33 | 0 | 0
1433 | 2 | 4 |  | CC Chg | 08:38:30 | 11:47:25 | 155.506 | 3.8179 | 1.3438 | 1343.84 | 1.3438 | 1343.84 | 0 | 0 | 4.8403 | 4840.3 | 4.8403 | 4840.3 | 0 | 0 | 2024-08-19 22:06:36 | 0.5937 | 2086.768 | 2086.768 | 24559.34 | Close | 50.86199 |  | -0.0012 | 33 | 0 | 0
1434 | 2 | 4 |  | CC Chg | 08:39:00 | 11:47:55 | 155.506 | 3.8182 | 1.3451 | 1345.14 | 1.3451 | 1345.14 | 0 | 0 | 4.8452 | 4845.25 | 4.8452 | 4845.25 | 0 | 0 | 2024-08-19 22:07:06 | 0.5938 | 4193.7959 | 4193.7959 | 24562.32 | Close | 50.91103 |  | -0.0014 | 33 | 0 | 0
1435 | 2 | 4 |  | CC Chg | 08:39:30 | 11:48:25 | 155.506 | 3.8185 | 1.3464 | 1346.43 | 1.3464 | 1346.43 | 0 | 0 | 4.8502 | 4850.19 | 4.8502 | 4850.19 | 0 | 0 | 2024-08-19 22:07:36 | 0.5938 | 4180.6836 | 4180.6836 | 24564.31 | Close | 50.96008 |  | -0.0014 | 33 | 0 | 0
1436 | 2 | 4 |  | CC Chg | 08:40:00 | 11:48:55 | 155.506 | 3.8188 | 1.3477 | 1347.73 | 1.3477 | 1347.73 | 0 | 0 | 4.8551 | 4855.14 | 4.8551 | 4855.14 | 0 | 0 | 2024-08-19 22:08:06 | 0.5939 | 4180.2675 | 4180.2675 | 24565.32 | Close | 51.00913 |  | -0.0012 | 33 | 0 | 0
1437 | 2 | 4 |  | CC Chg | 08:40:30 | 11:49:25 | 155.506 | 3.8194 | 1.349 | 1349.02 | 1.349 | 1349.02 | 0 | 0 | 4.8601 | 4860.09 | 4.8601 | 4860.09 | 0 | 0 | 2024-08-19 22:08:36 | 0.5939 | 2086.768 | 2086.768 | 24570.3 | Close | 51.05818 |  | -0.0014 | 33 | 0 | 0
1438 | 2 | 4 |  | CC Chg | 08:41:00 | 11:49:55 | 155.506 | 3.8198 | 1.3503 | 1350.32 | 1.3503 | 1350.32 | 0 | 0 | 4.865 | 4865.04 | 4.865 | 4865.04 | 0 | 0 | 2024-08-19 22:09:06 | 0.594 | 4193.3144 | 4193.3144 | 24573.28 | Close | 51.10722 |  | -0.0015 | 33 | 0 | 0
1439 | 2 | 4 |  | CC Chg | 08:41:30 | 11:50:25 | 155.506 | 3.8201 | 1.3516 | 1351.61 | 1.3516 | 1351.61 | 0 | 0 | 4.87 | 4869.99 | 4.87 | 4869.99 | 0 | 0 | 2024-08-19 22:09:36 | 0.594 | 4180.2675 | 4180.2675 | 24573.29 | Close | 51.15627 |  | -0.0012 | 33 | 0 | 0
1440 | 2 | 4 |  | CC Chg | 08:42:00 | 11:50:55 | 155.506 | 3.8207 | 1.3529 | 1352.91 | 1.3529 | 1352.91 | 0 | 0 | 4.8749 | 4874.94 | 4.8749 | 4874.94 | 0 | 0 | 2024-08-19 22:10:06 | 0.5941 | 2090.1337 | 2090.1337 | 24579.26 | Close | 51.20531 |  | -0.0015 | 32.9 | 0 | 0
1441 | 2 | 4 |  | CC Chg | 08:42:30 | 11:51:25 | 155.506 | 3.821 | 1.3542 | 1354.21 | 1.3542 | 1354.21 | 0 | 0 | 4.8799 | 4879.89 | 4.8799 | 4879.89 | 0 | 0 | 2024-08-19 22:10:36 | 0.5942 | 4166.7943 | 4166.7943 | 24579.28 | Close | 51.25436 |  | -0.0012 | 33 | 0 | 0
1442 | 2 | 4 |  | CC Chg | 08:43:00 | 11:51:55 | 155.506 | 3.8213 | 1.3555 | 1355.5 | 1.3555 | 1355.5 | 0 | 0 | 4.8848 | 4884.84 | 4.8848 | 4884.84 | 0 | 0 | 2024-08-19 22:11:06 | 0.5942 | 4180.2675 | 4180.2675 | 24583.25 | Close | 51.30341 |  | -0.0015 | 32.9 | 0 | 0
1443 | 2 | 4 |  | CC Chg | 08:43:30 | 11:52:25 | 155.506 | 3.8216 | 1.3568 | 1356.8 | 1.3568 | 1356.8 | 0 | 0 | 4.8898 | 4889.8 | 4.8898 | 4889.8 | 0 | 0 | 2024-08-19 22:11:36 | 0.5943 | 4193.7959 | 4193.7959 | 24583.26 | Close | 51.35245 |  | -0.0012 | 33 | 0 | 0
1444 | 2 | 4 |  | CC Chg | 08:44:00 | 11:52:55 | 155.506 | 3.8225 | 1.3581 | 1358.09 | 1.3581 | 1358.09 | 0 | 0 | 4.8948 | 4894.75 | 4.8948 | 4894.75 | 0 | 0 | 2024-08-19 22:12:06 | 0.5944 | 1391.9152 | 1391.9152 | 24589.25 | Close | 51.4015 |  | -0.0012 | 33 | 0 | 0
1445 | 2 | 4 |  | CC Chg | 08:44:30 | 11:53:25 | 155.506 | 3.8229 | 1.3594 | 1359.39 | 1.3594 | 1359.39 | 0 | 0 | 4.8997 | 4899.7 | 4.8997 | 4899.7 | 0 | 0 | 2024-08-19 22:12:36 | 0.5945 | 4180.2675 | 4180.2675 | 24592.23 | Close | 51.45055 |  | -0.0014 | 33 | 0 | 0
1446 | 2 | 4 |  | CC Chg | 08:45:00 | 11:53:55 | 155.506 | 3.8232 | 1.3607 | 1360.69 | 1.3607 | 1360.69 | 0 | 0 | 4.9047 | 4904.66 | 4.9047 | 4904.66 | 0 | 0 | 2024-08-19 22:13:06 | 0.5945 | 4180.2675 | 4180.2675 | 24594.22 | Close | 51.49959 |  | -0.0014 | 33 | 0 | 0
1447 | 2 | 4 |  | CC Chg | 08:45:30 | 11:54:25 | 155.506 | 3.8238 | 1.362 | 1361.98 | 1.362 | 1361.98 | 0 | 0 | 4.9096 | 4909.61 | 4.9096 | 4909.61 | 0 | 0 | 2024-08-19 22:13:36 | 0.5946 | 2090.3418 | 2090.3418 | 24598.21 | Close | 51.54865 |  | -0.0014 | 33 | 0 | 0
1448 | 2 | 4 |  | CC Chg | 08:46:00 | 11:54:55 | 155.506 | 3.8241 | 1.3633 | 1363.28 | 1.3633 | 1363.28 | 0 | 0 | 4.9146 | 4914.57 | 4.9146 | 4914.57 | 0 | 0 | 2024-08-19 22:14:06 | 0.5947 | 4180.2675 | 4180.2675 | 24599.21 | Close | 51.59769 |  | -0.0012 | 33 | 0 | 0
1449 | 2 | 4 |  | CC Chg | 08:46:30 | 11:55:25 | 155.506 | 3.8244 | 1.3646 | 1364.57 | 1.3646 | 1364.57 | 0 | 0 | 4.9195 | 4919.52 | 4.9195 | 4919.52 | 0 | 0 | 2024-08-19 22:14:36 | 0.5947 | 4180.2675 | 4180.2675 | 24602.2 | Close | 51.64674 |  | -0.0014 | 33 | 0 | 0
1450 | 2 | 4 |  | CC Chg | 08:47:00 | 11:55:55 | 155.506 | 3.825 | 1.3659 | 1365.87 | 1.3659 | 1365.87 | 0 | 0 | 4.9245 | 4924.48 | 4.9245 | 4924.48 | 0 | 0 | 2024-08-19 22:15:06 | 0.5948 | 2090.1178 | 2090.1178 | 24605.19 | Close | 51.69579 |  | -0.0012 | 33 | 0 | 0
1451 | 2 | 4 |  | CC Chg | 08:47:30 | 11:56:25 | 155.506 | 3.8253 | 1.3672 | 1367.17 | 1.3672 | 1367.17 | 0 | 0 | 4.9294 | 4929.44 | 4.9294 | 4929.44 | 0 | 0 | 2024-08-19 22:15:36 | 0.5949 | 4180.2675 | 4180.2675 | 24608.18 | Close | 51.74483 |  | -0.0014 | 33 | 0 | 0
1452 | 2 | 4 |  | CC Chg | 08:48:00 | 11:56:55 | 155.506 | 3.8256 | 1.3685 | 1368.46 | 1.3685 | 1368.46 | 0 | 0 | 4.9344 | 4934.39 | 4.9344 | 4934.39 | 0 | 0 | 2024-08-19 22:16:06 | 0.5949 | 4180.2675 | 4180.2675 | 24610.17 | Close | 51.79388 |  | -0.0014 | 32.9 | 0 | 0
1453 | 2 | 4 |  | CC Chg | 08:48:30 | 11:57:25 | 155.506 | 3.826 | 1.3698 | 1369.76 | 1.3698 | 1369.76 | 0 | 0 | 4.9394 | 4939.35 | 4.9394 | 4939.35 | 0 | 0 | 2024-08-19 22:16:36 | 0.595 | 4180.2356 | 4180.2356 | 24611.17 | Close | 51.84293 |  | -0.0012 | 33 | 0 | 0
1454 | 2 | 4 |  | CC Chg | 08:49:00 | 11:57:55 | 155.506 | 3.8266 | 1.3711 | 1371.05 | 1.3711 | 1371.05 | 0 | 0 | 4.9443 | 4944.31 | 4.9443 | 4944.31 | 0 | 0 | 2024-08-19 22:17:06 | 0.5951 | 2090.1337 | 2090.1337 | 24616.15 | Close | 51.89197 |  | -0.0014 | 33 | 0 | 0
1455 | 2 | 4 |  | CC Chg | 08:49:30 | 11:58:25 | 155.506 | 3.8269 | 1.3723 | 1372.35 | 1.3723 | 1372.35 | 0 | 0 | 4.9493 | 4949.27 | 4.9493 | 4949.27 | 0 | 0 | 2024-08-19 22:17:36 | 0.5951 | 4180.2675 | 4180.2675 | 24618.14 | Close | 51.94102 |  | -0.0014 | 32.9 | 0 | 0
1456 | 2 | 4 |  | CC Chg | 08:50:00 | 11:58:55 | 155.506 | 3.8272 | 1.3736 | 1373.64 | 1.3736 | 1373.64 | 0 | 0 | 4.9542 | 4954.23 | 4.9542 | 4954.23 | 0 | 0 | 2024-08-19 22:18:06 | 0.5952 | 4180.2356 | 4180.2356 | 24620.14 | Close | 51.99007 |  | -0.0014 | 32.9 | 0 | 0
1457 | 2 | 4 |  | CC Chg | 08:50:30 | 11:59:25 | 155.506 | 3.8278 | 1.3749 | 1374.94 | 1.3749 | 1374.94 | 0 | 0 | 4.9592 | 4959.19 | 4.9592 | 4959.19 | 0 | 0 | 2024-08-19 22:18:36 | 0.5952 | 2090.1337 | 2090.1337 | 24623.14 | Close | 52.03911 |  | -0.0012 | 33 | 0 | 0
1458 | 2 | 4 |  | CC Chg | 08:51:00 | 11:59:55 | 155.506 | 3.8281 | 1.3762 | 1376.24 | 1.3762 | 1376.24 | 0 | 0 | 4.9642 | 4964.15 | 4.9642 | 4964.15 | 0 | 0 | 2024-08-19 22:19:06 | 0.5953 | 4180.2675 | 4180.2675 | 24626.12 | Close | 52.08816 |  | -0.0014 | 33 | 0 | 0
1459 | 2 | 4 |  | CC Chg | 08:51:30 | 12:00:25 | 155.506 | 3.8284 | 1.3775 | 1377.53 | 1.3775 | 1377.53 | 0 | 0 | 4.9691 | 4969.11 | 4.9691 | 4969.11 | 0 | 0 | 2024-08-19 22:19:36 | 0.5953 | 4180.2356 | 4180.2356 | 24628.11 | Close | 52.13721 |  | -0.0014 | 33 | 0 | 0
1460 | 2 | 4 |  | CC Chg | 08:52:00 | 12:00:55 | 155.506 | 3.8287 | 1.3788 | 1378.83 | 1.3788 | 1378.83 | 0 | 0 | 4.9741 | 4974.07 | 4.9741 | 4974.07 | 0 | 0 | 2024-08-19 22:20:06 | 0.5954 | 4180.2675 | 4180.2675 | 24630.1 | Close | 52.18625 |  | -0.0014 | 33 | 0 | 0
1461 | 2 | 4 |  | CC Chg | 08:52:30 | 12:01:25 | 155.506 | 3.8294 | 1.3801 | 1380.12 | 1.3801 | 1380.12 | 0 | 0 | 4.979 | 4979.03 | 4.979 | 4979.03 | 0 | 0 | 2024-08-19 22:20:36 | 0.5955 | 2090.1337 | 2090.1337 | 24633.1 | Close | 52.2353 |  | -0.0012 | 33 | 0 | 0
1462 | 2 | 4 |  | CC Chg | 08:53:00 | 12:01:55 | 155.506 | 3.83 | 1.3814 | 1381.42 | 1.3814 | 1381.42 | 0 | 0 | 4.984 | 4984 | 4.984 | 4984 | 0 | 0 | 2024-08-19 22:21:06 | 0.5956 | 2090.3418 | 2090.3418 | 24637.09 | Close | 52.28435 |  | -0.0012 | 33 | 0 | 0
1463 | 2 | 4 |  | CC Chg | 08:53:30 | 12:02:25 | 155.506 | 3.8303 | 1.3827 | 1382.72 | 1.3827 | 1382.72 | 0 | 0 | 4.989 | 4988.96 | 4.989 | 4988.96 | 0 | 0 | 2024-08-19 22:21:36 | 0.5956 | 4180.2675 | 4180.2675 | 24640.07 | Close | 52.3334 |  | -0.0014 | 33 | 0 | 0
1464 | 2 | 4 |  | CC Chg | 08:54:00 | 12:02:55 | 155.506 | 3.8306 | 1.384 | 1384.01 | 1.384 | 1384.01 | 0 | 0 | 4.9939 | 4993.92 | 4.9939 | 4993.92 | 0 | 0 | 2024-08-19 22:22:06 | 0.5957 | 4180.2675 | 4180.2675 | 24642.07 | Close | 52.38245 |  | -0.0014 | 32.9 | 0 | 0
1465 | 2 | 4 |  | CC Chg | 08:54:30 | 12:03:25 | 155.506 | 3.8312 | 1.3853 | 1385.31 | 1.3853 | 1385.31 | 0 | 0 | 4.9989 | 4998.89 | 4.9989 | 4998.89 | 0 | 0 | 2024-08-19 22:22:36 | 0.5958 | 2090.1178 | 2090.1178 | 24645.06 | Close | 52.43149 |  | -0.0012 | 33 | 0 | 0
1466 | 2 | 4 |  | CC Chg | 08:55:00 | 12:03:55 | 155.506 | 3.8315 | 1.3866 | 1386.6 | 1.3866 | 1386.6 | 0 | 0 | 5.0039 | 5003.85 | 5.0039 | 5003.85 | 0 | 0 | 2024-08-19 22:23:06 | 0.5958 | 4180.2675 | 4180.2675 | 24648.05 | Close | 52.48054 |  | -0.0014 | 33 | 0 | 0
1467 | 2 | 4 |  | CC Chg | 08:55:30 | 12:04:25 | 155.506 | 3.8322 | 1.3879 | 1387.9 | 1.3879 | 1387.9 | 0 | 0 | 5.0088 | 5008.82 | 5.0088 | 5008.82 | 0 | 0 | 2024-08-19 22:23:36 | 0.5959 | 2090.1337 | 2090.1337 | 24652.03 | Close | 52.52959 |  | -0.0014 | 33 | 0 | 0
1468 | 2 | 4 |  | CC Chg | 08:56:00 | 12:04:55 | 155.506 | 3.8325 | 1.3892 | 1389.2 | 1.3892 | 1389.2 | 0 | 0 | 5.0138 | 5013.79 | 5.0138 | 5013.79 | 0 | 0 | 2024-08-19 22:24:06 | 0.596 | 4179.7876 | 4179.7876 | 24653.04 | Close | 52.57863 |  | -0.0012 | 33 | 0 | 0
1469 | 2 | 4 |  | CC Chg | 08:56:30 | 12:05:25 | 155.506 | 3.8328 | 1.3905 | 1390.49 | 1.3905 | 1390.49 | 0 | 0 | 5.0188 | 5018.75 | 5.0188 | 5018.75 | 0 | 0 | 2024-08-19 22:24:36 | 0.596 | 4180.2675 | 4180.2675 | 24656.02 | Close | 52.62768 |  | -0.0014 | 33 | 0 | 0
1470 | 2 | 4 |  | CC Chg | 08:57:00 | 12:05:55 | 155.506 | 3.8331 | 1.3918 | 1391.79 | 1.3918 | 1391.79 | 0 | 0 | 5.0237 | 5023.72 | 5.0237 | 5023.72 | 0 | 0 | 2024-08-19 22:25:06 | 0.5961 | 4180.2675 | 4180.2675 | 24658.01 | Close | 52.67672 |  | -0.0014 | 33 | 0 | 0
1471 | 2 | 4 |  | CC Chg | 08:57:30 | 12:06:25 | 155.506 | 3.8337 | 1.3931 | 1393.08 | 1.3931 | 1393.08 | 0 | 0 | 5.0287 | 5028.69 | 5.0287 | 5028.69 | 0 | 0 | 2024-08-19 22:25:36 | 0.5962 | 2090.1178 | 2090.1178 | 24662 | Close | 52.72577 |  | -0.0014 | 33 | 0 | 0
1472 | 2 | 4 |  | CC Chg | 08:58:00 | 12:06:55 | 155.506 | 3.834 | 1.3944 | 1394.38 | 1.3944 | 1394.38 | 0 | 0 | 5.0337 | 5033.66 | 5.0337 | 5033.66 | 0 | 0 | 2024-08-19 22:26:06 | 0.5962 | 4180.2675 | 4180.2675 | 24663.01 | Close | 52.77482 |  | -0.0012 | 33 | 0 | 0
1473 | 2 | 4 |  | CC Chg | 08:58:30 | 12:07:25 | 155.506 | 3.8343 | 1.3957 | 1395.67 | 1.3957 | 1395.67 | 0 | 0 | 5.0386 | 5038.62 | 5.0386 | 5038.62 | 0 | 0 | 2024-08-19 22:26:36 | 0.5963 | 4180.2675 | 4180.2675 | 24665.99 | Close | 52.82386 |  | -0.0014 | 33 | 0 | 0
1474 | 2 | 4 |  | CC Chg | 08:59:00 | 12:07:55 | 155.506 | 3.8349 | 1.397 | 1396.97 | 1.397 | 1396.97 | 0 | 0 | 5.0436 | 5043.59 | 5.0436 | 5043.59 | 0 | 0 | 2024-08-19 22:27:06 | 0.5964 | 2090.3418 | 2090.3418 | 24669.97 | Close | 52.87291 |  | -0.0014 | 33 | 0 | 0
1475 | 2 | 4 |  | CC Chg | 08:59:30 | 12:08:25 | 155.506 | 3.8353 | 1.3983 | 1398.27 | 1.3983 | 1398.27 | 0 | 0 | 5.0486 | 5048.56 | 5.0486 | 5048.56 | 0 | 0 | 2024-08-19 22:27:36 | 0.5964 | 4180.2675 | 4180.2675 | 24671.97 | Close | 52.92196 |  | -0.0014 | 33 | 0 | 0
1476 | 2 | 4 |  | CC Chg | 09:00:00 | 12:08:55 | 155.506 | 3.8356 | 1.3996 | 1399.56 | 1.3996 | 1399.56 | 0 | 0 | 5.0535 | 5053.53 | 5.0535 | 5053.53 | 0 | 0 | 2024-08-19 22:28:06 | 0.5965 | 4166.8261 | 4166.8261 | 24673.97 | Close | 52.97101 |  | -0.0014 | 33 | 0 | 0
1477 | 2 | 4 |  | CC Chg | 09:00:30 | 12:09:25 | 155.506 | 3.8359 | 1.4009 | 1400.86 | 1.4009 | 1400.86 | 0 | 0 | 5.0585 | 5058.5 | 5.0585 | 5058.5 | 0 | 0 | 2024-08-19 22:28:36 | 0.5965 | 4193.7639 | 4193.7639 | 24676.94 | Close | 53.02006 |  | -0.0015 | 33 | 0 | 0
1478 | 2 | 4 |  | CC Chg | 09:01:00 | 12:09:55 | 155.506 | 3.8365 | 1.4022 | 1402.15 | 1.4022 | 1402.15 | 0 | 0 | 5.0635 | 5063.48 | 5.0635 | 5063.48 | 0 | 0 | 2024-08-19 22:29:06 | 0.5966 | 2086.768 | 2086.768 | 24679.95 | Close | 53.0691 |  | -0.0014 | 33 | 0 | 0
1479 | 2 | 4 |  | CC Chg | 09:01:30 | 12:10:25 | 155.506 | 3.8368 | 1.4034 | 1403.45 | 1.4034 | 1403.45 | 0 | 0 | 5.0684 | 5068.45 | 5.0684 | 5068.45 | 0 | 0 | 2024-08-19 22:29:36 | 0.5966 | 4193.7959 | 4193.7959 | 24681.94 | Close | 53.11815 |  | -0.0014 | 33 | 0 | 0
1480 | 2 | 4 |  | CC Chg | 09:02:00 | 12:10:55 | 155.506 | 3.8371 | 1.4047 | 1404.75 | 1.4047 | 1404.75 | 0 | 0 | 5.0734 | 5073.42 | 5.0734 | 5073.42 | 0 | 0 | 2024-08-19 22:30:06 | 0.5967 | 4166.7943 | 4166.7943 | 24683.94 | Close | 53.1672 |  | -0.0014 | 33 | 0 | 0
1481 | 2 | 4 |  | CC Chg | 09:02:30 | 12:11:25 | 155.506 | 3.838 | 1.406 | 1406.04 | 1.406 | 1406.04 | 0 | 0 | 5.0784 | 5078.39 | 5.0784 | 5078.39 | 0 | 0 | 2024-08-19 22:30:36 | 0.5968 | 1393.4225 | 1393.4225 | 24689.92 | Close | 53.21624 |  | -0.0014 | 33 | 0 | 0
1482 | 2 | 4 |  | CC Chg | 09:03:00 | 12:11:55 | 155.506 | 3.8384 | 1.4073 | 1407.34 | 1.4073 | 1407.34 | 0 | 0 | 5.0834 | 5083.37 | 5.0834 | 5083.37 | 0 | 0 | 2024-08-19 22:31:06 | 0.5969 | 4193.7959 | 4193.7959 | 24691.9 | Close | 53.26529 |  | -0.0014 | 33 | 0 | 0
1483 | 2 | 4 |  | CC Chg | 09:03:30 | 12:12:25 | 155.506 | 3.8387 | 1.4086 | 1408.63 | 1.4086 | 1408.63 | 0 | 0 | 5.0883 | 5088.34 | 5.0883 | 5088.34 | 0 | 0 | 2024-08-19 22:31:36 | 0.5969 | 4166.7943 | 4166.7943 | 24693.9 | Close | 53.31434 |  | -0.0014 | 33 | 0 | 0
1484 | 2 | 4 |  | CC Chg | 09:04:00 | 12:12:55 | 155.506 | 3.839 | 1.4099 | 1409.93 | 1.4099 | 1409.93 | 0 | 0 | 5.0933 | 5093.32 | 5.0933 | 5093.32 | 0 | 0 | 2024-08-19 22:32:06 | 0.597 | 4180.2675 | 4180.2675 | 24695.9 | Close | 53.36338 |  | -0.0014 | 33 | 0 | 0
1485 | 2 | 4 |  | CC Chg | 09:04:30 | 12:13:25 | 155.506 | 3.8396 | 1.4112 | 1411.23 | 1.4112 | 1411.23 | 0 | 0 | 5.0983 | 5098.29 | 5.0983 | 5098.29 | 0 | 0 | 2024-08-19 22:32:36 | 0.5971 | 2090.1337 | 2090.1337 | 24698.89 | Close | 53.41243 |  | -0.0012 | 33 | 0 | 0
1486 | 2 | 4 |  | CC Chg | 09:05:00 | 12:13:55 | 155.506 | 3.8399 | 1.4125 | 1412.52 | 1.4125 | 1412.52 | 0 | 0 | 5.1033 | 5103.27 | 5.1033 | 5103.27 | 0 | 0 | 2024-08-19 22:33:06 | 0.5971 | 4180.2356 | 4180.2356 | 24701.88 | Close | 53.46148 |  | -0.0014 | 33 | 0 | 0
1487 | 2 | 4 |  | CC Chg | 09:05:30 | 12:14:25 | 155.506 | 3.8405 | 1.4138 | 1413.82 | 1.4138 | 1413.82 | 0 | 0 | 5.1082 | 5108.24 | 5.1082 | 5108.24 | 0 | 0 | 2024-08-19 22:33:36 | 0.5972 | 2090.1337 | 2090.1337 | 24705.86 | Close | 53.51052 |  | -0.0014 | 33 | 0 | 0
1488 | 2 | 4 |  | CC Chg | 09:06:00 | 12:14:55 | 155.506 | 3.8408 | 1.4151 | 1415.11 | 1.4151 | 1415.11 | 0 | 0 | 5.1132 | 5113.22 | 5.1132 | 5113.22 | 0 | 0 | 2024-08-19 22:34:06 | 0.5973 | 4180.2675 | 4180.2675 | 24707.86 | Close | 53.55957 |  | -0.0014 | 32.9 | 0 | 0
1489 | 2 | 4 |  | CC Chg | 09:06:30 | 12:15:25 | 155.506 | 3.8411 | 1.4164 | 1416.41 | 1.4164 | 1416.41 | 0 | 0 | 5.1182 | 5118.2 | 5.1182 | 5118.2 | 0 | 0 | 2024-08-19 22:34:36 | 0.5973 | 4180.6836 | 4180.6836 | 24708.86 | Close | 53.60862 |  | -0.0012 | 33 | 0 | 0
1490 | 2 | 4 |  | CC Chg | 09:07:00 | 12:15:55 | 155.506 | 3.8415 | 1.4177 | 1417.7 | 1.4177 | 1417.7 | 0 | 0 | 5.1232 | 5123.18 | 5.1232 | 5123.18 | 0 | 0 | 2024-08-19 22:35:06 | 0.5974 | 4180.2675 | 4180.2675 | 24710.86 | Close | 53.65767 |  | -0.0012 | 33 | 0 | 0
1491 | 2 | 4 |  | CC Chg | 09:07:30 | 12:16:25 | 155.506 | 3.8421 | 1.419 | 1419 | 1.419 | 1419 | 0 | 0 | 5.1282 | 5128.15 | 5.1282 | 5128.15 | 0 | 0 | 2024-08-19 22:35:36 | 0.5975 | 2090.1337 | 2090.1337 | 24715.83 | Close | 53.70672 |  | -0.0014 | 32.9 | 0 | 0
1492 | 2 | 4 |  | CC Chg | 09:08:00 | 12:16:55 | 155.506 | 3.8424 | 1.4203 | 1420.3 | 1.4203 | 1420.3 | 0 | 0 | 5.1331 | 5133.13 | 5.1331 | 5133.13 | 0 | 0 | 2024-08-19 22:36:06 | 0.5975 | 4180.2356 | 4180.2356 | 24717.83 | Close | 53.75576 |  | -0.0014 | 33 | 0 | 0
1493 | 2 | 4 |  | CC Chg | 09:08:30 | 12:17:25 | 155.506 | 3.8427 | 1.4216 | 1421.59 | 1.4216 | 1421.59 | 0 | 0 | 5.1381 | 5138.11 | 5.1381 | 5138.11 | 0 | 0 | 2024-08-19 22:36:36 | 0.5976 | 4180.2675 | 4180.2675 | 24719.82 | Close | 53.80481 |  | -0.0014 | 33 | 0 | 0
1494 | 2 | 4 |  | CC Chg | 09:09:00 | 12:17:55 | 155.506 | 3.8433 | 1.4229 | 1422.89 | 1.4229 | 1422.89 | 0 | 0 | 5.1431 | 5143.09 | 5.1431 | 5143.09 | 0 | 0 | 2024-08-19 22:37:06 | 0.5977 | 2090.1337 | 2090.1337 | 24723.81 | Close | 53.85386 |  | -0.0014 | 33 | 0 | 0
1495 | 2 | 4 |  | CC Chg | 09:09:30 | 12:18:25 | 155.506 | 3.8436 | 1.4242 | 1424.18 | 1.4242 | 1424.18 | 0 | 0 | 5.1481 | 5148.07 | 5.1481 | 5148.07 | 0 | 0 | 2024-08-19 22:37:36 | 0.5977 | 4179.7876 | 4179.7876 | 24724.81 | Close | 53.9029 |  | -0.0012 | 33 | 0 | 0
1496 | 2 | 4 |  | CC Chg | 09:10:00 | 12:18:55 | 155.506 | 3.8439 | 1.4255 | 1425.48 | 1.4255 | 1425.48 | 0 | 0 | 5.1531 | 5153.05 | 5.1531 | 5153.05 | 0 | 0 | 2024-08-19 22:38:06 | 0.5978 | 4180.2675 | 4180.2675 | 24726.8 | Close | 53.95194 |  | -0.0012 | 33 | 0 | 0
1497 | 2 | 4 |  | CC Chg | 09:10:30 | 12:19:25 | 155.506 | 3.8446 | 1.4268 | 1426.78 | 1.4268 | 1426.78 | 0 | 0 | 5.158 | 5158.04 | 5.158 | 5158.04 | 0 | 0 | 2024-08-19 22:38:36 | 0.5979 | 2090.1337 | 2090.1337 | 24731.78 | Close | 54.00099 |  | -0.0014 | 32.9 | 0 | 0
1498 | 2 | 4 |  | CC Chg | 09:11:00 | 12:19:55 | 155.506 | 3.8449 | 1.4281 | 1428.07 | 1.4281 | 1428.07 | 0 | 0 | 5.163 | 5163.02 | 5.163 | 5163.02 | 0 | 0 | 2024-08-19 22:39:06 | 0.5979 | 4180.2356 | 4180.2356 | 24732.78 | Close | 54.05004 |  | -0.0012 | 32.9 | 0 | 0
1499 | 2 | 4 |  | CC Chg | 09:11:30 | 12:20:25 | 155.506 | 3.8455 | 1.4294 | 1429.37 | 1.4294 | 1429.37 | 0 | 0 | 5.168 | 5168 | 5.168 | 5168 | 0 | 0 | 2024-08-19 22:39:36 | 0.598 | 2090.1337 | 2090.1337 | 24737.76 | Close | 54.09908 |  | -0.0014 | 33 | 0 | 0
1500 | 2 | 4 |  | CC Chg | 09:12:00 | 12:20:55 | 155.506 | 3.8461 | 1.4307 | 1430.66 | 1.4307 | 1430.66 | 0 | 0 | 5.173 | 5172.99 | 5.173 | 5172.99 | 0 | 0 | 2024-08-19 22:40:06 | 0.5981 | 2090.1337 | 2090.1337 | 24741.75 | Close | 54.14813 |  | -0.0014 | 33 | 0 | 0
1501 | 2 | 4 |  | CC Chg | 09:12:30 | 12:21:25 | 155.506 | 3.8464 | 1.432 | 1431.96 | 1.432 | 1431.96 | 0 | 0 | 5.178 | 5177.97 | 5.178 | 5177.97 | 0 | 0 | 2024-08-19 22:40:36 | 0.5981 | 4179.7876 | 4179.7876 | 24742.75 | Close | 54.19717 |  | -0.0012 | 33 | 0 | 0
1502 | 2 | 4 |  | CC Chg | 09:13:00 | 12:21:55 | 155.506 | 3.8467 | 1.4333 | 1433.26 | 1.4333 | 1433.26 | 0 | 0 | 5.183 | 5182.95 | 5.183 | 5182.95 | 0 | 0 | 2024-08-19 22:41:06 | 0.5982 | 4180.2675 | 4180.2675 | 24746.72 | Close | 54.24622 |  | -0.0015 | 33 | 0 | 0
1503 | 2 | 4 |  | CC Chg | 09:13:30 | 12:22:25 | 155.506 | 3.8473 | 1.4346 | 1434.55 | 1.4346 | 1434.55 | 0 | 0 | 5.1879 | 5187.94 | 5.1879 | 5187.94 | 0 | 0 | 2024-08-19 22:41:36 | 0.5983 | 2090.1337 | 2090.1337 | 24748.73 | Close | 54.29527 |  | -0.0012 | 33 | 0 | 0
1504 | 2 | 4 |  | CC Chg | 09:14:00 | 12:22:55 | 155.506 | 3.8477 | 1.4358 | 1435.85 | 1.4358 | 1435.85 | 0 | 0 | 5.1929 | 5192.93 | 5.1929 | 5192.93 | 0 | 0 | 2024-08-19 22:42:06 | 0.5983 | 4180.6836 | 4180.6836 | 24751.71 | Close | 54.34432 |  | -0.0014 | 32.9 | 0 | 0
1505 | 2 | 4 |  | CC Chg | 09:14:30 | 12:23:25 | 155.506 | 3.848 | 1.4371 | 1437.14 | 1.4371 | 1437.14 | 0 | 0 | 5.1979 | 5197.91 | 5.1979 | 5197.91 | 0 | 0 | 2024-08-19 22:42:36 | 0.5984 | 4180.2675 | 4180.2675 | 24752.72 | Close | 54.39337 |  | -0.0012 | 32.9 | 0 | 0
1506 | 2 | 4 |  | CC Chg | 09:15:00 | 12:23:55 | 155.506 | 3.8483 | 1.4384 | 1438.44 | 1.4384 | 1438.44 | 0 | 0 | 5.2029 | 5202.9 | 5.2029 | 5202.9 | 0 | 0 | 2024-08-19 22:43:06 | 0.5984 | 4166.8261 | 4166.8261 | 24755.71 | Close | 54.44241 |  | -0.0014 | 33 | 0 | 0
1507 | 2 | 4 |  | CC Chg | 09:15:30 | 12:24:25 | 155.506 | 3.8489 | 1.4397 | 1439.73 | 1.4397 | 1439.73 | 0 | 0 | 5.2079 | 5207.89 | 5.2079 | 5207.89 | 0 | 0 | 2024-08-19 22:43:36 | 0.5985 | 2093.4944 | 2093.4944 | 24759.69 | Close | 54.49146 |  | -0.0014 | 33 | 0 | 0
1508 | 2 | 4 |  | CC Chg | 09:16:00 | 12:24:55 | 155.506 | 3.8492 | 1.441 | 1441.03 | 1.441 | 1441.03 | 0 | 0 | 5.2129 | 5212.87 | 5.2129 | 5212.87 | 0 | 0 | 2024-08-19 22:44:06 | 0.5986 | 4166.8261 | 4166.8261 | 24761.69 | Close | 54.54051 |  | -0.0014 | 33 | 0 | 0
1509 | 2 | 4 |  | CC Chg | 09:16:30 | 12:25:25 | 155.506 | 3.8495 | 1.4423 | 1442.33 | 1.4423 | 1442.33 | 0 | 0 | 5.2179 | 5217.86 | 5.2179 | 5217.86 | 0 | 0 | 2024-08-19 22:44:36 | 0.5986 | 4193.7959 | 4193.7959 | 24763.68 | Close | 54.58955 |  | -0.0014 | 32.9 | 0 | 0
1510 | 2 | 4 |  | CC Chg | 09:17:00 | 12:25:55 | 155.506 | 3.8501 | 1.4436 | 1443.62 | 1.4436 | 1443.62 | 0 | 0 | 5.2229 | 5222.85 | 5.2229 | 5222.85 | 0 | 0 | 2024-08-19 22:45:06 | 0.5987 | 2090.1178 | 2090.1178 | 24766.67 | Close | 54.6386 |  | -0.0012 | 33 | 0 | 0
1511 | 2 | 4 |  | CC Chg | 09:17:30 | 12:26:25 | 155.506 | 3.8504 | 1.4449 | 1444.92 | 1.4449 | 1444.92 | 0 | 0 | 5.2278 | 5227.84 | 5.2278 | 5227.84 | 0 | 0 | 2024-08-19 22:45:36 | 0.5988 | 4180.2675 | 4180.2675 | 24769.66 | Close | 54.68765 |  | -0.0014 | 33 | 0 | 0
1512 | 2 | 4 |  | CC Chg | 09:18:00 | 12:26:55 | 155.506 | 3.8508 | 1.4462 | 1446.21 | 1.4462 | 1446.21 | 0 | 0 | 5.2328 | 5232.83 | 5.2328 | 5232.83 | 0 | 0 | 2024-08-19 22:46:06 | 0.5988 | 4180.2675 | 4180.2675 | 24770.66 | Close | 54.73669 |  | -0.0012 | 33 | 0 | 0
1513 | 2 | 4 |  | CC Chg | 09:18:30 | 12:27:25 | 155.506 | 3.8514 | 1.4475 | 1447.51 | 1.4475 | 1447.51 | 0 | 0 | 5.2378 | 5237.82 | 5.2378 | 5237.82 | 0 | 0 | 2024-08-19 22:46:36 | 0.5989 | 2086.7521 | 2086.7521 | 24774.65 | Close | 54.78574 |  | -0.0012 | 33 | 0 | 0
1514 | 2 | 4 |  | CC Chg | 09:19:00 | 12:27:55 | 155.506 | 3.8517 | 1.4488 | 1448.81 | 1.4488 | 1448.81 | 0 | 0 | 5.2428 | 5242.81 | 5.2428 | 5242.81 | 0 | 0 | 2024-08-19 22:47:06 | 0.599 | 4193.7959 | 4193.7959 | 24778.62 | Close | 54.83479 |  | -0.0015 | 32.9 | 0 | 0
1515 | 2 | 4 |  | CC Chg | 09:19:30 | 12:28:25 | 155.506 | 3.852 | 1.4501 | 1450.1 | 1.4501 | 1450.1 | 0 | 0 | 5.2478 | 5247.8 | 5.2478 | 5247.8 | 0 | 0 | 2024-08-19 22:47:36 | 0.599 | 4180.2675 | 4180.2675 | 24778.63 | Close | 54.88383 |  | -0.0012 | 33 | 0 | 0
1516 | 2 | 4 |  | CC Chg | 09:20:00 | 12:28:55 | 155.506 | 3.8526 | 1.4514 | 1451.4 | 1.4514 | 1451.4 | 0 | 0 | 5.2528 | 5252.8 | 5.2528 | 5252.8 | 0 | 0 | 2024-08-19 22:48:06 | 0.5991 | 2090.1178 | 2090.1178 | 24782.62 | Close | 54.93288 |  | -0.0012 | 33 | 0 | 0
1517 | 2 | 4 |  | CC Chg | 09:20:30 | 12:29:25 | 155.506 | 3.8529 | 1.4527 | 1452.69 | 1.4527 | 1452.69 | 0 | 0 | 5.2578 | 5257.79 | 5.2578 | 5257.79 | 0 | 0 | 2024-08-19 22:48:36 | 0.5992 | 4166.8261 | 4166.8261 | 24786.6 | Close | 54.98193 |  | -0.0015 | 33 | 0 | 0
1518 | 2 | 4 |  | CC Chg | 09:21:00 | 12:29:55 | 155.506 | 3.8539 | 1.454 | 1453.99 | 1.454 | 1453.99 | 0 | 0 | 5.2628 | 5262.78 | 5.2628 | 5262.78 | 0 | 0 | 2024-08-19 22:49:06 | 0.5993 | 1393.4225 | 1393.4225 | 24791.59 | Close | 55.03097 |  | -0.0014 | 32.9 | 0 | 0
1519 | 2 | 4 |  | CC Chg | 09:21:30 | 12:30:25 | 155.506 | 3.8542 | 1.4553 | 1455.29 | 1.4553 | 1455.29 | 0 | 0 | 5.2678 | 5267.78 | 5.2678 | 5267.78 | 0 | 0 | 2024-08-19 22:49:36 | 0.5993 | 4180.6836 | 4180.6836 | 24793.58 | Close | 55.08003 |  | -0.0014 | 32.9 | 0 | 0
1520 | 2 | 4 |  | CC Chg | 09:22:00 | 12:30:55 | 155.506 | 3.8545 | 1.4566 | 1456.58 | 1.4566 | 1456.58 | 0 | 0 | 5.2728 | 5272.77 | 5.2728 | 5272.77 | 0 | 0 | 2024-08-19 22:50:06 | 0.5994 | 4180.2675 | 4180.2675 | 24794.59 | Close | 55.12907 |  | -0.0012 | 33 | 0 | 0
1521 | 2 | 4 |  | CC Chg | 09:22:30 | 12:31:25 | 155.506 | 3.8551 | 1.4579 | 1457.88 | 1.4579 | 1457.88 | 0 | 0 | 5.2778 | 5277.77 | 5.2778 | 5277.77 | 0 | 0 | 2024-08-19 22:50:36 | 0.5995 | 2090.1337 | 2090.1337 | 24799.56 | Close | 55.17812 |  | -0.0014 | 32.9 | 0 | 0
1522 | 2 | 4 |  | CC Chg | 09:23:00 | 12:31:55 | 155.506 | 3.8554 | 1.4592 | 1459.17 | 1.4592 | 1459.17 | 0 | 0 | 5.2828 | 5282.76 | 5.2828 | 5282.76 | 0 | 0 | 2024-08-19 22:51:06 | 0.5995 | 4180.2356 | 4180.2356 | 24802.55 | Close | 55.22717 |  | -0.0015 | 32.9 | 0 | 0
1523 | 2 | 4 |  | CC Chg | 09:23:30 | 12:32:25 | 155.506 | 3.8557 | 1.4605 | 1460.47 | 1.4605 | 1460.47 | 0 | 0 | 5.2878 | 5287.76 | 5.2878 | 5287.76 | 0 | 0 | 2024-08-19 22:51:36 | 0.5996 | 4180.2675 | 4180.2675 | 24803.55 | Close | 55.27621 |  | -0.0014 | 33 | 0 | 0
1524 | 2 | 4 |  | CC Chg | 09:24:00 | 12:32:55 | 155.506 | 3.856 | 1.4618 | 1461.76 | 1.4618 | 1461.76 | 0 | 0 | 5.2928 | 5292.76 | 5.2928 | 5292.76 | 0 | 0 | 2024-08-19 22:52:06 | 0.5996 | 4180.2675 | 4180.2675 | 24804.56 | Close | 55.32526 |  | -0.0012 | 33 | 0 | 0
1525 | 2 | 4 |  | CC Chg | 09:24:30 | 12:33:25 | 155.506 | 3.8566 | 1.4631 | 1463.06 | 1.4631 | 1463.06 | 0 | 0 | 5.2978 | 5297.75 | 5.2978 | 5297.75 | 0 | 0 | 2024-08-19 22:52:36 | 0.5997 | 2089.8938 | 2089.8938 | 24809.53 | Close | 55.3743 |  | -0.0014 | 32.9 | 0 | 0
1526 | 2 | 4 |  | CC Chg | 09:25:00 | 12:33:55 | 155.506 | 3.857 | 1.4644 | 1464.36 | 1.4644 | 1464.36 | 0 | 0 | 5.3028 | 5302.75 | 5.3028 | 5302.75 | 0 | 0 | 2024-08-19 22:53:06 | 0.5998 | 4180.2675 | 4180.2675 | 24811.53 | Close | 55.42335 |  | -0.0014 | 32.9 | 0 | 0
1527 | 2 | 4 |  | CC Chg | 09:25:30 | 12:34:25 | 155.506 | 3.8573 | 1.4657 | 1465.65 | 1.4657 | 1465.65 | 0 | 0 | 5.3077 | 5307.75 | 5.3077 | 5307.75 | 0 | 0 | 2024-08-19 22:53:36 | 0.5998 | 4180.2675 | 4180.2675 | 24814.51 | Close | 55.4724 |  | -0.0015 | 32.9 | 0 | 0
1528 | 2 | 4 |  | CC Chg | 09:26:00 | 12:34:55 | 155.506 | 3.8579 | 1.4669 | 1466.95 | 1.4669 | 1466.95 | 0 | 0 | 5.3127 | 5312.75 | 5.3127 | 5312.75 | 0 | 0 | 2024-08-19 22:54:06 | 0.5999 | 2090.1178 | 2090.1178 | 24816.52 | Close | 55.52144 |  | -0.0012 | 33 | 0 | 0
1529 | 2 | 4 |  | CC Chg | 09:26:30 | 12:35:25 | 155.506 | 3.8582 | 1.4682 | 1468.24 | 1.4682 | 1468.24 | 0 | 0 | 5.3177 | 5317.75 | 5.3177 | 5317.75 | 0 | 0 | 2024-08-19 22:54:36 | 0.6 | 4180.2675 | 4180.2675 | 24818.51 | Close | 55.57049 |  | -0.0012 | 33 | 0 | 0
1530 | 2 | 4 |  | CC Chg | 09:27:00 | 12:35:55 | 155.506 | 3.8588 | 1.4695 | 1469.54 | 1.4695 | 1469.54 | 0 | 0 | 5.3227 | 5322.75 | 5.3227 | 5322.75 | 0 | 0 | 2024-08-19 22:55:06 | 0.6001 | 2090.1337 | 2090.1337 | 24823.49 | Close | 55.61954 |  | -0.0014 | 33 | 0 | 0
1531 | 2 | 4 |  | CC Chg | 09:27:30 | 12:36:25 | 155.506 | 3.8591 | 1.4708 | 1470.84 | 1.4708 | 1470.84 | 0 | 0 | 5.3277 | 5327.75 | 5.3277 | 5327.75 | 0 | 0 | 2024-08-19 22:55:36 | 0.6001 | 4180.6836 | 4180.6836 | 24824.49 | Close | 55.66859 |  | -0.0012 | 33 | 0 | 0
1532 | 2 | 4 |  | CC Chg | 09:28:00 | 12:36:55 | 155.506 | 3.8597 | 1.4721 | 1472.13 | 1.4721 | 1472.13 | 0 | 0 | 5.3328 | 5332.75 | 5.3328 | 5332.75 | 0 | 0 | 2024-08-19 22:56:06 | 0.6002 | 2090.1337 | 2090.1337 | 24828.48 | Close | 55.71763 |  | -0.0012 | 33 | 0 | 0
1533 | 2 | 4 |  | CC Chg | 09:28:30 | 12:37:25 | 155.506 | 3.8601 | 1.4734 | 1473.43 | 1.4734 | 1473.43 | 0 | 0 | 5.3378 | 5337.75 | 5.3378 | 5337.75 | 0 | 0 | 2024-08-19 22:56:36 | 0.6003 | 4180.2675 | 4180.2675 | 24831.46 | Close | 55.76668 |  | -0.0014 | 33 | 0 | 0
1534 | 2 | 4 |  | CC Chg | 09:29:00 | 12:37:55 | 155.506 | 3.8604 | 1.4747 | 1474.72 | 1.4747 | 1474.72 | 0 | 0 | 5.3428 | 5342.75 | 5.3428 | 5342.75 | 0 | 0 | 2024-08-19 22:57:06 | 0.6003 | 4180.2356 | 4180.2356 | 24832.47 | Close | 55.81573 |  | -0.0012 | 33 | 0 | 0
1535 | 2 | 4 |  | CC Chg | 09:29:30 | 12:38:25 | 155.506 | 3.8613 | 1.476 | 1476.02 | 1.476 | 1476.02 | 0 | 0 | 5.3478 | 5347.76 | 5.3478 | 5347.76 | 0 | 0 | 2024-08-19 22:57:36 | 0.6005 | 1393.4225 | 1393.4225 | 24839.43 | Close | 55.86477 |  | -0.0014 | 32.9 | 0 | 0
1536 | 2 | 4 |  | CC Chg | 09:30:00 | 12:38:55 | 155.506 | 3.8616 | 1.4773 | 1477.32 | 1.4773 | 1477.32 | 0 | 0 | 5.3528 | 5352.76 | 5.3528 | 5352.76 | 0 | 0 | 2024-08-19 22:58:06 | 0.6005 | 4180.2675 | 4180.2675 | 24840.44 | Close | 55.91382 |  | -0.0012 | 33 | 0 | 0
1537 | 2 | 4 |  | CC Chg | 09:30:30 | 12:39:25 | 155.506 | 3.8619 | 1.4786 | 1478.61 | 1.4786 | 1478.61 | 0 | 0 | 5.3578 | 5357.77 | 5.3578 | 5357.77 | 0 | 0 | 2024-08-19 22:58:36 | 0.6006 | 4180.2356 | 4180.2356 | 24843.42 | Close | 55.96287 |  | -0.0014 | 33 | 0 | 0
1538 | 2 | 4 |  | CC Chg | 09:31:00 | 12:39:55 | 155.506 | 3.8625 | 1.4799 | 1479.91 | 1.4799 | 1479.91 | 0 | 0 | 5.3628 | 5362.77 | 5.3628 | 5362.77 | 0 | 0 | 2024-08-19 22:59:06 | 0.6006 | 2090.1337 | 2090.1337 | 24846.42 | Close | 56.01192 |  | -0.0012 | 33 | 0 | 0
1539 | 2 | 4 |  | CC Chg | 09:31:30 | 12:40:25 | 155.506 | 3.8628 | 1.4812 | 1481.2 | 1.4812 | 1481.2 | 0 | 0 | 5.3678 | 5367.78 | 5.3678 | 5367.78 | 0 | 0 | 2024-08-19 22:59:36 | 0.6007 | 4180.2675 | 4180.2675 | 24849.4 | Close | 56.06096 |  | -0.0014 | 33 | 0 | 0
1540 | 2 | 4 |  | CC Chg | 09:32:00 | 12:40:55 | 155.506 | 3.8632 | 1.4825 | 1482.5 | 1.4825 | 1482.5 | 0 | 0 | 5.3728 | 5372.78 | 5.3728 | 5372.78 | 0 | 0 | 2024-08-19 23:00:06 | 0.6007 | 4180.2356 | 4180.2356 | 24851.4 | Close | 56.11001 |  | -0.0014 | 33 | 0 | 0
1541 | 2 | 4 |  | CC Chg | 09:32:30 | 12:41:25 | 155.506 | 3.8638 | 1.4838 | 1483.79 | 1.4838 | 1483.79 | 0 | 0 | 5.3778 | 5377.79 | 5.3778 | 5377.79 | 0 | 0 | 2024-08-19 23:00:36 | 0.6008 | 2090.1337 | 2090.1337 | 24855.38 | Close | 56.15906 |  | -0.0014 | 32.9 | 0 | 0
1542 | 2 | 4 |  | CC Chg | 09:33:00 | 12:41:55 | 155.506 | 3.8641 | 1.4851 | 1485.09 | 1.4851 | 1485.09 | 0 | 0 | 5.3828 | 5382.8 | 5.3828 | 5382.8 | 0 | 0 | 2024-08-19 23:01:06 | 0.6009 | 4166.8261 | 4166.8261 | 24857.38 | Close | 56.2081 |  | -0.0014 | 33 | 0 | 0
1543 | 2 | 4 |  | CC Chg | 09:33:30 | 12:42:25 | 155.506 | 3.8647 | 1.4864 | 1486.39 | 1.4864 | 1486.39 | 0 | 0 | 5.3878 | 5387.8 | 5.3878 | 5387.8 | 0 | 0 | 2024-08-19 23:01:36 | 0.601 | 2093.4944 | 2093.4944 | 24860.37 | Close | 56.25715 |  | -0.0012 | 33 | 0 | 0
1544 | 2 | 4 |  | CC Chg | 09:34:00 | 12:42:55 | 155.506 | 3.865 | 1.4877 | 1487.68 | 1.4877 | 1487.68 | 0 | 0 | 5.3928 | 5392.81 | 5.3928 | 5392.81 | 0 | 0 | 2024-08-19 23:02:06 | 0.601 | 4166.8261 | 4166.8261 | 24862.37 | Close | 56.3062 |  | -0.0012 | 33 | 0 | 0
1545 | 2 | 4 |  | CC Chg | 09:34:30 | 12:43:25 | 155.506 | 3.8653 | 1.489 | 1488.98 | 1.489 | 1488.98 | 0 | 0 | 5.3978 | 5397.82 | 5.3978 | 5397.82 | 0 | 0 | 2024-08-19 23:02:36 | 0.6011 | 4193.7959 | 4193.7959 | 24864.36 | Close | 56.35524 |  | -0.0012 | 33 | 0 | 0
1546 | 2 | 4 |  | CC Chg | 09:35:00 | 12:43:55 | 155.506 | 3.8659 | 1.4903 | 1490.27 | 1.4903 | 1490.27 | 0 | 0 | 5.4028 | 5402.83 | 5.4028 | 5402.83 | 0 | 0 | 2024-08-19 23:03:06 | 0.6012 | 2086.9757 | 2086.9757 | 24868.35 | Close | 56.40429 |  | -0.0012 | 33 | 0 | 0
1547 | 2 | 4 |  | CC Chg | 09:35:30 | 12:44:25 | 155.506 | 3.8663 | 1.4916 | 1491.57 | 1.4916 | 1491.57 | 0 | 0 | 5.4078 | 5407.84 | 5.4078 | 5407.84 | 0 | 0 | 2024-08-19 23:03:36 | 0.6012 | 4193.7959 | 4193.7959 | 24872.32 | Close | 56.45334 |  | -0.0015 | 32.9 | 0 | 0
1548 | 2 | 4 |  | CC Chg | 09:36:00 | 12:44:55 | 155.506 | 3.8669 | 1.4929 | 1492.87 | 1.4929 | 1492.87 | 0 | 0 | 5.4129 | 5412.85 | 5.4129 | 5412.85 | 0 | 0 | 2024-08-19 23:04:06 | 0.6013 | 2086.768 | 2086.768 | 24875.32 | Close | 56.50239 |  | -0.0014 | 33 | 0 | 0
1549 | 2 | 4 |  | CC Chg | 09:36:30 | 12:45:25 | 155.506 | 3.8672 | 1.4942 | 1494.16 | 1.4942 | 1494.16 | 0 | 0 | 5.4179 | 5417.86 | 5.4179 | 5417.86 | 0 | 0 | 2024-08-19 23:04:36 | 0.6014 | 4180.2356 | 4180.2356 | 24876.33 | Close | 56.55144 |  | -0.0012 | 32.9 | 0 | 0
1550 | 2 | 4 |  | CC Chg | 09:37:00 | 12:45:55 | 155.506 | 3.8678 | 1.4955 | 1495.46 | 1.4955 | 1495.46 | 0 | 0 | 5.4229 | 5422.87 | 5.4229 | 5422.87 | 0 | 0 | 2024-08-19 23:05:06 | 0.6015 | 2090.1337 | 2090.1337 | 24881.3 | Close | 56.60048 |  | -0.0014 | 33 | 0 | 0
1551 | 2 | 4 |  | CC Chg | 09:37:30 | 12:46:25 | 155.506 | 3.8681 | 1.4968 | 1496.75 | 1.4968 | 1496.75 | 0 | 0 | 5.4279 | 5427.89 | 5.4279 | 5427.89 | 0 | 0 | 2024-08-19 23:05:36 | 0.6015 | 4180.2675 | 4180.2675 | 24883.3 | Close | 56.64953 |  | -0.0014 | 33 | 0 | 0
1552 | 2 | 4 |  | CC Chg | 09:38:00 | 12:46:55 | 155.506 | 3.869 | 1.498 | 1498.05 | 1.498 | 1498.05 | 0 | 0 | 5.4329 | 5432.9 | 5.4329 | 5432.9 | 0 | 0 | 2024-08-19 23:06:06 | 0.6017 | 1393.2625 | 1393.2625 | 24890.27 | Close | 56.69857 |  | -0.0015 | 33 | 0 | 0
1553 | 2 | 4 |  | CC Chg | 09:38:30 | 12:47:25 | 155.506 | 3.8694 | 1.4993 | 1499.35 | 1.4993 | 1499.35 | 0 | 0 | 5.4379 | 5437.91 | 5.4379 | 5437.91 | 0 | 0 | 2024-08-19 23:06:36 | 0.6017 | 4193.7959 | 4193.7959 | 24891.27 | Close | 56.74762 |  | -0.0014 | 32.9 | 0 | 0
1554 | 2 | 4 |  | CC Chg | 09:39:00 | 12:47:55 | 155.506 | 3.8697 | 1.5006 | 1500.64 | 1.5006 | 1500.64 | 0 | 0 | 5.4429 | 5442.93 | 5.4429 | 5442.93 | 0 | 0 | 2024-08-19 23:07:06 | 0.6018 | 4166.8261 | 4166.8261 | 24892.28 | Close | 56.79666 |  | -0.0012 | 33 | 0 | 0
1555 | 2 | 4 |  | CC Chg | 09:39:30 | 12:48:25 | 155.506 | 3.8703 | 1.5019 | 1501.94 | 1.5019 | 1501.94 | 0 | 0 | 5.4479 | 5447.94 | 5.4479 | 5447.94 | 0 | 0 | 2024-08-19 23:07:36 | 0.6019 | 2090.1178 | 2090.1178 | 24897.25 | Close | 56.84571 |  | -0.0014 | 32.9 | 0 | 0
1556 | 2 | 4 |  | CC Chg | 09:40:00 | 12:48:55 | 155.506 | 3.8706 | 1.5032 | 1503.23 | 1.5032 | 1503.23 | 0 | 0 | 5.453 | 5452.96 | 5.453 | 5452.96 | 0 | 0 | 2024-08-19 23:08:06 | 0.6019 | 4180.2675 | 4180.2675 | 24898.26 | Close | 56.89476 |  | -0.0012 | 32.9 | 0 | 0
1557 | 2 | 4 |  | CC Chg | 09:40:30 | 12:49:25 | 155.506 | 3.8712 | 1.5045 | 1504.53 | 1.5045 | 1504.53 | 0 | 0 | 5.458 | 5457.98 | 5.458 | 5457.98 | 0 | 0 | 2024-08-19 23:08:36 | 0.602 | 2090.1337 | 2090.1337 | 24903.23 | Close | 56.9438 |  | -0.0014 | 33 | 0 | 0
1558 | 2 | 4 |  | CC Chg | 09:41:00 | 12:49:55 | 155.506 | 3.8715 | 1.5058 | 1505.82 | 1.5058 | 1505.82 | 0 | 0 | 5.463 | 5462.99 | 5.463 | 5462.99 | 0 | 0 | 2024-08-19 23:09:06 | 0.602 | 4180.6836 | 4180.6836 | 24905.23 | Close | 56.99286 |  | -0.0014 | 33 | 0 | 0
1559 | 2 | 4 |  | CC Chg | 09:41:30 | 12:50:25 | 155.506 | 3.8721 | 1.5071 | 1507.12 | 1.5071 | 1507.12 | 0 | 0 | 5.468 | 5468.01 | 5.468 | 5468.01 | 0 | 0 | 2024-08-19 23:09:36 | 0.6021 | 2090.1337 | 2090.1337 | 24909.21 | Close | 57.0419 |  | -0.0014 | 32.9 | 0 | 0
1560 | 2 | 4 |  | CC Chg | 09:42:00 | 12:50:55 | 155.506 | 3.8725 | 1.5084 | 1508.42 | 1.5084 | 1508.42 | 0 | 0 | 5.473 | 5473.03 | 5.473 | 5473.03 | 0 | 0 | 2024-08-19 23:10:06 | 0.6022 | 4180.2675 | 4180.2675 | 24911.21 | Close | 57.09095 |  | -0.0014 | 32.9 | 0 | 0
1561 | 2 | 4 |  | CC Chg | 09:42:30 | 12:51:25 | 155.506 | 3.8731 | 1.5097 | 1509.71 | 1.5097 | 1509.71 | 0 | 0 | 5.478 | 5478.05 | 5.478 | 5478.05 | 0 | 0 | 2024-08-19 23:10:36 | 0.6023 | 2090.1178 | 2090.1178 | 24914.2 | Close | 57.14 |  | -0.0012 | 33 | 0 | 0
1562 | 2 | 4 |  | CC Chg | 09:43:00 | 12:51:55 | 155.506 | 3.8734 | 1.511 | 1511.01 | 1.511 | 1511.01 | 0 | 0 | 5.4831 | 5483.07 | 5.4831 | 5483.07 | 0 | 0 | 2024-08-19 23:11:06 | 0.6023 | 4180.2675 | 4180.2675 | 24917.19 | Close | 57.18904 |  | -0.0014 | 33 | 0 | 0
1563 | 2 | 4 |  | CC Chg | 09:43:30 | 12:52:25 | 155.506 | 3.874 | 1.5123 | 1512.3 | 1.5123 | 1512.3 | 0 | 0 | 5.4881 | 5488.09 | 5.4881 | 5488.09 | 0 | 0 | 2024-08-19 23:11:36 | 0.6024 | 2090.1337 | 2090.1337 | 24921.17 | Close | 57.23809 |  | -0.0014 | 32.9 | 0 | 0
1564 | 2 | 4 |  | CC Chg | 09:44:00 | 12:52:55 | 155.506 | 3.8743 | 1.5136 | 1513.6 | 1.5136 | 1513.6 | 0 | 0 | 5.4931 | 5493.11 | 5.4931 | 5493.11 | 0 | 0 | 2024-08-19 23:12:06 | 0.6025 | 4180.2356 | 4180.2356 | 24923.17 | Close | 57.28714 |  | -0.0014 | 33 | 0 | 0
1565 | 2 | 4 |  | CC Chg | 09:44:30 | 12:53:25 | 155.506 | 3.8746 | 1.5149 | 1514.9 | 1.5149 | 1514.9 | 0 | 0 | 5.4981 | 5498.13 | 5.4981 | 5498.13 | 0 | 0 | 2024-08-19 23:12:36 | 0.6025 | 4180.2675 | 4180.2675 | 24924.17 | Close | 57.33618 |  | -0.0012 | 33 | 0 | 0
1566 | 2 | 4 |  | CC Chg | 09:45:00 | 12:53:55 | 155.506 | 3.8752 | 1.5162 | 1516.19 | 1.5162 | 1516.19 | 0 | 0 | 5.5031 | 5503.15 | 5.5031 | 5503.15 | 0 | 0 | 2024-08-19 23:13:06 | 0.6026 | 2090.1337 | 2090.1337 | 24929.15 | Close | 57.38523 |  | -0.0014 | 32.9 | 0 | 0
1567 | 2 | 4 |  | CC Chg | 09:45:30 | 12:54:25 | 155.506 | 3.8759 | 1.5175 | 1517.49 | 1.5175 | 1517.49 | 0 | 0 | 5.5082 | 5508.17 | 5.5082 | 5508.17 | 0 | 0 | 2024-08-19 23:13:36 | 0.6027 | 2090.1178 | 2090.1178 | 24933.14 | Close | 57.43428 |  | -0.0014 | 33 | 0 | 0
1568 | 2 | 4 |  | CC Chg | 09:46:00 | 12:54:55 | 155.506 | 3.8762 | 1.5188 | 1518.78 | 1.5188 | 1518.78 | 0 | 0 | 5.5132 | 5513.19 | 5.5132 | 5513.19 | 0 | 0 | 2024-08-19 23:14:06 | 0.6028 | 4180.2675 | 4180.2675 | 24935.13 | Close | 57.48332 |  | -0.0014 | 32.9 | 0 | 0
1569 | 2 | 4 |  | CC Chg | 09:46:30 | 12:55:25 | 155.506 | 3.8771 | 1.5201 | 1520.08 | 1.5201 | 1520.08 | 0 | 0 | 5.5182 | 5518.22 | 5.5182 | 5518.22 | 0 | 0 | 2024-08-19 23:14:36 | 0.6029 | 1393.4225 | 1393.4225 | 24940.12 | Close | 57.53237 |  | -0.0012 | 32.9 | 0 | 0
1570 | 2 | 4 |  | CC Chg | 09:47:00 | 12:55:55 | 155.506 | 3.8774 | 1.5214 | 1521.38 | 1.5214 | 1521.38 | 0 | 0 | 5.5232 | 5523.24 | 5.5232 | 5523.24 | 0 | 0 | 2024-08-19 23:15:06 | 0.603 | 4180.2356 | 4180.2356 | 24943.1 | Close | 57.58142 |  | -0.0014 | 33 | 0 | 0
1571 | 2 | 4 |  | CC Chg | 09:47:30 | 12:56:25 | 155.506 | 3.878 | 1.5227 | 1522.67 | 1.5227 | 1522.67 | 0 | 0 | 5.5283 | 5528.27 | 5.5283 | 5528.27 | 0 | 0 | 2024-08-19 23:15:36 | 0.6031 | 2090.1337 | 2090.1337 | 24947.09 | Close | 57.63046 |  | -0.0014 | 32.9 | 0 | 0
1572 | 2 | 4 |  | CC Chg | 09:48:00 | 12:56:55 | 155.506 | 3.8787 | 1.524 | 1523.97 | 1.524 | 1523.97 | 0 | 0 | 5.5333 | 5533.29 | 5.5333 | 5533.29 | 0 | 0 | 2024-08-19 23:16:06 | 0.6032 | 2090.1337 | 2090.1337 | 24951.08 | Close | 57.67951 |  | -0.0014 | 33 | 0 | 0
1573 | 2 | 4 |  | CC Chg | 09:48:30 | 12:57:25 | 155.506 | 3.879 | 1.5253 | 1525.26 | 1.5253 | 1525.26 | 0 | 0 | 5.5383 | 5538.32 | 5.5383 | 5538.32 | 0 | 0 | 2024-08-19 23:16:36 | 0.6032 | 4180.6836 | 4180.6836 | 24953.07 | Close | 57.72856 |  | -0.0014 | 33 | 0 | 0
1574 | 2 | 4 |  | CC Chg | 09:49:00 | 12:57:55 | 155.506 | 3.8796 | 1.5266 | 1526.56 | 1.5266 | 1526.56 | 0 | 0 | 5.5433 | 5543.35 | 5.5433 | 5543.35 | 0 | 0 | 2024-08-19 23:17:06 | 0.6033 | 2090.1337 | 2090.1337 | 24957.06 | Close | 57.77761 |  | -0.0014 | 32.9 | 0 | 0
1575 | 2 | 4 |  | CC Chg | 09:49:30 | 12:58:25 | 155.506 | 3.8799 | 1.5279 | 1527.85 | 1.5279 | 1527.85 | 0 | 0 | 5.5484 | 5548.37 | 5.5484 | 5548.37 | 0 | 0 | 2024-08-19 23:17:36 | 0.6033 | 4180.2675 | 4180.2675 | 24958.06 | Close | 57.82666 |  | -0.0012 | 33 | 0 | 0
1576 | 2 | 4 |  | CC Chg | 09:50:00 | 12:58:55 | 155.506 | 3.8805 | 1.5292 | 1529.15 | 1.5292 | 1529.15 | 0 | 0 | 5.5534 | 5553.4 | 5.5534 | 5553.4 | 0 | 0 | 2024-08-19 23:18:06 | 0.6034 | 2090.1178 | 2090.1178 | 24963.04 | Close | 57.8757 |  | -0.0014 | 32.9 | 0 | 0
1577 | 2 | 4 |  | CC Chg | 09:50:30 | 12:59:25 | 155.506 | 3.8808 | 1.5304 | 1530.45 | 1.5304 | 1530.45 | 0 | 0 | 5.5584 | 5558.43 | 5.5584 | 5558.43 | 0 | 0 | 2024-08-19 23:18:36 | 0.6035 | 4166.8261 | 4166.8261 | 24964.05 | Close | 57.92475 |  | -0.0012 | 32.9 | 0 | 0
1578 | 2 | 4 |  | CC Chg | 09:51:00 | 12:59:55 | 155.506 | 3.8814 | 1.5317 | 1531.74 | 1.5317 | 1531.74 | 0 | 0 | 5.5635 | 5563.46 | 5.5635 | 5563.46 | 0 | 0 | 2024-08-19 23:19:06 | 0.6036 | 2093.5104 | 2093.5104 | 24970.01 | Close | 57.9738 |  | -0.0015 | 33 | 0 | 0
1579 | 2 | 4 |  | CC Chg | 09:51:30 | 13:00:25 | 155.506 | 3.8818 | 1.533 | 1533.04 | 1.533 | 1533.04 | 0 | 0 | 5.5685 | 5568.49 | 5.5685 | 5568.49 | 0 | 0 | 2024-08-19 23:19:36 | 0.6036 | 4166.3478 | 4166.3478 | 24970.03 | Close | 58.02284 |  | -0.0012 | 33 | 0 | 0
1580 | 2 | 4 |  | CC Chg | 09:52:00 | 13:00:55 | 155.506 | 3.8824 | 1.5343 | 1534.33 | 1.5343 | 1534.33 | 0 | 0 | 5.5735 | 5573.52 | 5.5735 | 5573.52 | 0 | 0 | 2024-08-19 23:20:06 | 0.6037 | 2090.1337 | 2090.1337 | 24974.02 | Close | 58.07189 |  | -0.0012 | 32.9 | 0 | 0
1581 | 2 | 4 |  | CC Chg | 09:52:30 | 13:01:25 | 155.506 | 3.8827 | 1.5356 | 1535.63 | 1.5356 | 1535.63 | 0 | 0 | 5.5786 | 5578.55 | 5.5786 | 5578.55 | 0 | 0 | 2024-08-19 23:20:36 | 0.6038 | 4180.2675 | 4180.2675 | 24976.01 | Close | 58.12093 |  | -0.0012 | 33 | 0 | 0
1582 | 2 | 4 |  | CC Chg | 09:53:00 | 13:01:55 | 155.506 | 3.8833 | 1.5369 | 1536.93 | 1.5369 | 1536.93 | 0 | 0 | 5.5836 | 5583.58 | 5.5836 | 5583.58 | 0 | 0 | 2024-08-19 23:21:06 | 0.6039 | 2090.1178 | 2090.1178 | 24980.99 | Close | 58.16998 |  | -0.0014 | 32.9 | 0 | 0
1583 | 2 | 4 |  | CC Chg | 09:53:30 | 13:02:25 | 155.506 | 3.8839 | 1.5382 | 1538.22 | 1.5382 | 1538.22 | 0 | 0 | 5.5886 | 5588.62 | 5.5886 | 5588.62 | 0 | 0 | 2024-08-19 23:21:36 | 0.604 | 2090.1337 | 2090.1337 | 24984.97 | Close | 58.21903 |  | -0.0014 | 33 | 0 | 0
1584 | 2 | 4 |  | CC Chg | 09:54:00 | 13:02:55 | 155.506 | 3.8845 | 1.5395 | 1539.52 | 1.5395 | 1539.52 | 0 | 0 | 5.5937 | 5593.65 | 5.5937 | 5593.65 | 0 | 0 | 2024-08-19 23:22:06 | 0.6041 | 2090.1337 | 2090.1337 | 24988.96 | Close | 58.26807 |  | -0.0014 | 32.9 | 0 | 0
1585 | 2 | 4 |  | CC Chg | 09:54:30 | 13:03:25 | 155.506 | 3.8852 | 1.5408 | 1540.81 | 1.5408 | 1540.81 | 0 | 0 | 5.5987 | 5598.69 | 5.5987 | 5598.69 | 0 | 0 | 2024-08-19 23:22:36 | 0.6042 | 2093.4944 | 2093.4944 | 24991.95 | Close | 58.31712 |  | -0.0012 | 32.9 | 0 | 0
1586 | 2 | 4 |  | CC Chg | 09:55:00 | 13:03:55 | 155.506 | 3.8855 | 1.5421 | 1542.11 | 1.5421 | 1542.11 | 0 | 0 | 5.6037 | 5603.72 | 5.6037 | 5603.72 | 0 | 0 | 2024-08-19 23:23:06 | 0.6042 | 4166.8261 | 4166.8261 | 24994.94 | Close | 58.36617 |  | -0.0014 | 32.9 | 0 | 0
1587 | 2 | 4 |  | CC Chg | 09:55:30 | 13:04:25 | 155.506 | 3.8861 | 1.5434 | 1543.41 | 1.5434 | 1543.41 | 0 | 0 | 5.6088 | 5608.76 | 5.6088 | 5608.76 | 0 | 0 | 2024-08-19 23:23:36 | 0.6043 | 2093.5104 | 2093.5104 | 24997.93 | Close | 58.41521 |  | -0.0012 | 32.9 | 0 | 0
1588 | 2 | 4 |  | CC Chg | 09:56:00 | 13:04:55 | 155.506 | 3.8867 | 1.5447 | 1544.7 | 1.5447 | 1544.7 | 0 | 0 | 5.6138 | 5613.79 | 5.6138 | 5613.79 | 0 | 0 | 2024-08-19 23:24:06 | 0.6044 | 2086.9757 | 2086.9757 | 25003.9 | Close | 58.46427 |  | -0.0015 | 32.9 | 0 | 0
1589 | 2 | 4 |  | CC Chg | 09:56:30 | 13:05:25 | 155.506 | 3.887 | 1.546 | 1546 | 1.546 | 1546 | 0 | 0 | 5.6188 | 5618.83 | 5.6188 | 5618.83 | 0 | 0 | 2024-08-19 23:24:36 | 0.6045 | 4180.2675 | 4180.2675 | 25004.91 | Close | 58.51331 |  | -0.0014 | 32.9 | 0 | 0
1590 | 2 | 4 |  | CC Chg | 09:57:00 | 13:05:55 | 155.506 | 3.8876 | 1.5473 | 1547.29 | 1.5473 | 1547.29 | 0 | 0 | 5.6239 | 5623.87 | 5.6239 | 5623.87 | 0 | 0 | 2024-08-19 23:25:06 | 0.6046 | 2090.1337 | 2090.1337 | 25008.89 | Close | 58.56236 |  | -0.0014 | 33 | 0 | 0
1591 | 2 | 4 |  | CC Chg | 09:57:30 | 13:06:25 | 155.506 | 3.8883 | 1.5486 | 1548.59 | 1.5486 | 1548.59 | 0 | 0 | 5.6289 | 5628.9 | 5.6289 | 5628.9 | 0 | 0 | 2024-08-19 23:25:36 | 0.6046 | 2090.1178 | 2090.1178 | 25012.88 | Close | 58.61141 |  | -0.0014 | 32.9 | 0 | 0
1592 | 2 | 4 |  | CC Chg | 09:58:00 | 13:06:55 | 155.506 | 3.8886 | 1.5499 | 1549.88 | 1.5499 | 1549.88 | 0 | 0 | 5.6339 | 5633.94 | 5.6339 | 5633.94 | 0 | 0 | 2024-08-19 23:26:06 | 0.6047 | 4180.2675 | 4180.2675 | 25015.86 | Close | 58.66045 |  | -0.0015 | 32.9 | 0 | 0
1593 | 2 | 4 |  | CC Chg | 09:58:30 | 13:07:25 | 155.506 | 3.8892 | 1.5512 | 1551.18 | 1.5512 | 1551.18 | 0 | 0 | 5.639 | 5638.98 | 5.639 | 5638.98 | 0 | 0 | 2024-08-19 23:26:36 | 0.6048 | 2090.1337 | 2090.1337 | 25018.86 | Close | 58.7095 |  | -0.0014 | 33 | 0 | 0
1594 | 2 | 4 |  | CC Chg | 09:59:00 | 13:07:55 | 155.506 | 3.8895 | 1.5525 | 1552.48 | 1.5525 | 1552.48 | 0 | 0 | 5.644 | 5644.02 | 5.644 | 5644.02 | 0 | 0 | 2024-08-19 23:27:06 | 0.6048 | 4180.2356 | 4180.2356 | 25021.84 | Close | 58.75855 |  | -0.0015 | 32.9 | 0 | 0
1595 | 2 | 4 |  | CC Chg | 09:59:30 | 13:08:25 | 155.506 | 3.8901 | 1.5538 | 1553.77 | 1.5538 | 1553.77 | 0 | 0 | 5.6491 | 5649.06 | 5.6491 | 5649.06 | 0 | 0 | 2024-08-19 23:27:36 | 0.6049 | 2090.1337 | 2090.1337 | 25024.84 | Close | 58.80759 |  | -0.0014 | 32.9 | 0 | 0
1596 | 2 | 4 |  | CC Chg | 10:00:00 | 13:08:55 | 155.506 | 3.8904 | 1.5551 | 1555.07 | 1.5551 | 1555.07 | 0 | 0 | 5.6541 | 5654.11 | 5.6541 | 5654.11 | 0 | 0 | 2024-08-19 23:28:06 | 0.605 | 4180.2675 | 4180.2675 | 25026.84 | Close | 58.85664 |  | -0.0014 | 32.9 | 0 | 0
1597 | 2 | 4 |  | CC Chg | 10:00:30 | 13:09:25 | 155.506 | 3.8911 | 1.5564 | 1556.36 | 1.5564 | 1556.36 | 0 | 0 | 5.6591 | 5659.15 | 5.6591 | 5659.15 | 0 | 0 | 2024-08-19 23:28:36 | 0.6051 | 2090.1178 | 2090.1178 | 25031.81 | Close | 58.90569 |  | -0.0015 | 32.9 | 0 | 0
1598 | 2 | 4 |  | CC Chg | 10:01:00 | 13:09:55 | 155.506 | 3.8917 | 1.5577 | 1557.66 | 1.5577 | 1557.66 | 0 | 0 | 5.6642 | 5664.19 | 5.6642 | 5664.19 | 0 | 0 | 2024-08-19 23:29:06 | 0.6052 | 2090.1337 | 2090.1337 | 25034.81 | Close | 58.95473 |  | -0.0014 | 32.9 | 0 | 0
1599 | 2 | 4 |  | CC Chg | 10:01:30 | 13:10:25 | 155.506 | 3.8923 | 1.559 | 1558.96 | 1.559 | 1558.96 | 0 | 0 | 5.6692 | 5669.23 | 5.6692 | 5669.23 | 0 | 0 | 2024-08-19 23:29:36 | 0.6053 | 2090.1337 | 2090.1337 | 25038.8 | Close | 59.00378 |  | -0.0014 | 33 | 0 | 0
1600 | 2 | 4 |  | CC Chg | 10:02:00 | 13:10:55 | 155.506 | 3.8929 | 1.5603 | 1560.25 | 1.5603 | 1560.25 | 0 | 0 | 5.6743 | 5674.28 | 5.6743 | 5674.28 | 0 | 0 | 2024-08-19 23:30:06 | 0.6054 | 2090.1178 | 2090.1178 | 25042.78 | Close | 59.05283 |  | -0.0014 | 33 | 0 | 0
1601 | 2 | 4 |  | CC Chg | 10:02:30 | 13:11:25 | 155.506 | 3.8935 | 1.5615 | 1561.55 | 1.5615 | 1561.55 | 0 | 0 | 5.6793 | 5679.32 | 5.6793 | 5679.32 | 0 | 0 | 2024-08-19 23:30:36 | 0.6055 | 2090.1337 | 2090.1337 | 25045.78 | Close | 59.10187 |  | -0.0012 | 33 | 0 | 0
1602 | 2 | 4 |  | CC Chg | 10:03:00 | 13:11:55 | 155.506 | 3.8938 | 1.5628 | 1562.84 | 1.5628 | 1562.84 | 0 | 0 | 5.6844 | 5684.37 | 5.6844 | 5684.37 | 0 | 0 | 2024-08-19 23:31:06 | 0.6055 | 4180.2675 | 4180.2675 | 25047.78 | Close | 59.15092 |  | -0.0012 | 32.9 | 0 | 0
1603 | 2 | 4 |  | CC Chg | 10:03:30 | 13:12:25 | 155.506 | 3.8945 | 1.5641 | 1564.14 | 1.5641 | 1564.14 | 0 | 0 | 5.6894 | 5689.42 | 5.6894 | 5689.42 | 0 | 0 | 2024-08-19 23:31:36 | 0.6056 | 2090.3418 | 2090.3418 | 25052.75 | Close | 59.19997 |  | -0.0014 | 32.9 | 0 | 0
1604 | 2 | 4 |  | CC Chg | 10:04:00 | 13:12:55 | 155.506 | 3.8948 | 1.5654 | 1565.44 | 1.5654 | 1565.44 | 0 | 0 | 5.6945 | 5694.46 | 5.6945 | 5694.46 | 0 | 0 | 2024-08-19 23:32:06 | 0.6057 | 4180.2675 | 4180.2675 | 25054.74 | Close | 59.24902 |  | -0.0014 | 32.9 | 0 | 0
1605 | 2 | 4 |  | CC Chg | 10:04:30 | 13:13:25 | 155.506 | 3.8954 | 1.5667 | 1566.73 | 1.5667 | 1566.73 | 0 | 0 | 5.6995 | 5699.51 | 5.6995 | 5699.51 | 0 | 0 | 2024-08-19 23:32:36 | 0.6058 | 2090.1337 | 2090.1337 | 25058.73 | Close | 59.29807 |  | -0.0014 | 32.9 | 0 | 0
1606 | 2 | 4 |  | CC Chg | 10:05:00 | 13:13:55 | 155.506 | 3.896 | 1.568 | 1568.03 | 1.568 | 1568.03 | 0 | 0 | 5.7046 | 5704.56 | 5.7046 | 5704.56 | 0 | 0 | 2024-08-19 23:33:06 | 0.6059 | 2086.5284 | 2086.5284 | 25061.74 | Close | 59.34711 |  | -0.0012 | 32.9 | 0 | 0
1607 | 2 | 4 |  | CC Chg | 10:05:30 | 13:14:25 | 155.506 | 3.8963 | 1.5693 | 1569.32 | 1.5693 | 1569.32 | 0 | 0 | 5.7096 | 5709.61 | 5.7096 | 5709.61 | 0 | 0 | 2024-08-19 23:33:36 | 0.6059 | 4193.7959 | 4193.7959 | 25063.72 | Close | 59.39615 |  | -0.0012 | 32.9 | 0 | 0
1608 | 2 | 4 |  | CC Chg | 10:06:00 | 13:14:55 | 155.506 | 3.8969 | 1.5706 | 1570.62 | 1.5706 | 1570.62 | 0 | 0 | 5.7147 | 5714.66 | 5.7147 | 5714.66 | 0 | 0 | 2024-08-19 23:34:06 | 0.606 | 2090.1337 | 2090.1337 | 25068.7 | Close | 59.4452 |  | -0.0014 | 32.9 | 0 | 0
1609 | 2 | 4 |  | CC Chg | 10:06:30 | 13:15:25 | 155.506 | 3.8976 | 1.5719 | 1571.91 | 1.5719 | 1571.91 | 0 | 0 | 5.7197 | 5719.71 | 5.7197 | 5719.71 | 0 | 0 | 2024-08-19 23:34:36 | 0.6061 | 2086.5284 | 2086.5284 | 25072.69 | Close | 59.49424 |  | -0.0014 | 33 | 0 | 0
1610 | 2 | 4 |  | CC Chg | 10:07:00 | 13:15:55 | 155.506 | 3.8979 | 1.5732 | 1573.21 | 1.5732 | 1573.21 | 0 | 0 | 5.7248 | 5724.76 | 5.7248 | 5724.76 | 0 | 0 | 2024-08-19 23:35:06 | 0.6061 | 4193.7959 | 4193.7959 | 25074.68 | Close | 59.54329 |  | -0.0014 | 32.9 | 0 | 0
1611 | 2 | 4 |  | CC Chg | 10:07:30 | 13:16:25 | 155.506 | 3.8985 | 1.5745 | 1574.51 | 1.5745 | 1574.51 | 0 | 0 | 5.7298 | 5729.81 | 5.7298 | 5729.81 | 0 | 0 | 2024-08-19 23:35:36 | 0.6062 | 2086.768 | 2086.768 | 25077.68 | Close | 59.59234 |  | -0.0012 | 33 | 0 | 0
1612 | 2 | 4 |  | CC Chg | 10:08:00 | 13:16:55 | 155.506 | 3.8988 | 1.5758 | 1575.8 | 1.5758 | 1575.8 | 0 | 0 | 5.7349 | 5734.86 | 5.7349 | 5734.86 | 0 | 0 | 2024-08-19 23:36:06 | 0.6063 | 4193.7639 | 4193.7639 | 25080.66 | Close | 59.64138 |  | -0.0014 | 32.9 | 0 | 0
1613 | 2 | 4 |  | CC Chg | 10:08:30 | 13:17:25 | 155.506 | 3.8994 | 1.5771 | 1577.1 | 1.5771 | 1577.1 | 0 | 0 | 5.7399 | 5739.92 | 5.7399 | 5739.92 | 0 | 0 | 2024-08-19 23:36:36 | 0.6064 | 2086.768 | 2086.768 | 25084.65 | Close | 59.69043 |  | -0.0014 | 32.9 | 0 | 0
1614 | 2 | 4 |  | CC Chg | 10:09:00 | 13:17:55 | 155.506 | 3.9004 | 1.5784 | 1578.39 | 1.5784 | 1578.39 | 0 | 0 | 5.745 | 5744.97 | 5.745 | 5744.97 | 0 | 0 | 2024-08-19 23:37:06 | 0.6065 | 1393.4225 | 1393.4225 | 25090.63 | Close | 59.73948 |  | -0.0014 | 32.9 | 0 | 0
1615 | 2 | 4 |  | CC Chg | 10:09:30 | 13:18:25 | 155.506 | 3.9007 | 1.5797 | 1579.69 | 1.5797 | 1579.69 | 0 | 0 | 5.75 | 5750.02 | 5.75 | 5750.02 | 0 | 0 | 2024-08-19 23:37:36 | 0.6066 | 4180.6836 | 4180.6836 | 25091.64 | Close | 59.78853 |  | -0.0012 | 32.9 | 0 | 0
1616 | 2 | 4 |  | CC Chg | 10:10:00 | 13:18:55 | 155.506 | 3.901 | 1.581 | 1580.99 | 1.581 | 1580.99 | 0 | 0 | 5.7551 | 5755.08 | 5.7551 | 5755.08 | 0 | 0 | 2024-08-19 23:38:06 | 0.6066 | 4180.2675 | 4180.2675 | 25093.63 | Close | 59.83758 |  | -0.0012 | 32.9 | 0 | 0
1617 | 2 | 4 |  | CC Chg | 10:10:30 | 13:19:25 | 155.506 | 3.9016 | 1.5823 | 1582.28 | 1.5823 | 1582.28 | 0 | 0 | 5.7601 | 5760.14 | 5.7601 | 5760.14 | 0 | 0 | 2024-08-19 23:38:36 | 0.6067 | 2090.1337 | 2090.1337 | 25098.61 | Close | 59.88662 |  | -0.0014 | 33 | 0 | 0
1618 | 2 | 4 |  | CC Chg | 10:11:00 | 13:19:55 | 155.506 | 3.9022 | 1.5836 | 1583.58 | 1.5836 | 1583.58 | 0 | 0 | 5.7652 | 5765.19 | 5.7652 | 5765.19 | 0 | 0 | 2024-08-19 23:39:06 | 0.6068 | 2090.1178 | 2090.1178 | 25101.61 | Close | 59.93567 |  | -0.0012 | 32.9 | 0 | 0
1619 | 2 | 4 |  | CC Chg | 10:11:30 | 13:20:25 | 155.506 | 3.9025 | 1.5849 | 1584.87 | 1.5849 | 1584.87 | 0 | 0 | 5.7702 | 5770.25 | 5.7702 | 5770.25 | 0 | 0 | 2024-08-19 23:39:36 | 0.6069 | 4180.2675 | 4180.2675 | 25103.6 | Close | 59.98472 |  | -0.0012 | 32.9 | 0 | 0
1620 | 2 | 4 |  | CC Chg | 10:12:00 | 13:20:55 | 155.506 | 3.9032 | 1.5862 | 1586.17 | 1.5862 | 1586.17 | 0 | 0 | 5.7753 | 5775.31 | 5.7753 | 5775.31 | 0 | 0 | 2024-08-19 23:40:06 | 0.607 | 2090.1337 | 2090.1337 | 25108.58 | Close | 60.03376 |  | -0.0014 | 32.9 | 0 | 0
1621 | 2 | 4 |  | CC Chg | 10:12:30 | 13:21:25 | 155.506 | 3.9035 | 1.5875 | 1587.47 | 1.5875 | 1587.47 | 0 | 0 | 5.7804 | 5780.36 | 5.7804 | 5780.36 | 0 | 0 | 2024-08-19 23:40:36 | 0.607 | 4180.2356 | 4180.2356 | 25110.57 | Close | 60.08281 |  | -0.0014 | 32.9 | 0 | 0
1622 | 2 | 4 |  | CC Chg | 10:13:00 | 13:21:55 | 155.506 | 3.9041 | 1.5888 | 1588.76 | 1.5888 | 1588.76 | 0 | 0 | 5.7854 | 5785.42 | 5.7854 | 5785.42 | 0 | 0 | 2024-08-19 23:41:06 | 0.6071 | 2090.1337 | 2090.1337 | 25114.56 | Close | 60.13186 |  | -0.0014 | 32.9 | 0 | 0
1623 | 2 | 4 |  | CC Chg | 10:13:30 | 13:22:25 | 155.506 | 3.9044 | 1.5901 | 1590.06 | 1.5901 | 1590.06 | 0 | 0 | 5.7905 | 5790.48 | 5.7905 | 5790.48 | 0 | 0 | 2024-08-19 23:41:36 | 0.6072 | 4180.2675 | 4180.2675 | 25115.56 | Close | 60.1809 |  | -0.0012 | 32.9 | 0 | 0
1624 | 2 | 4 |  | CC Chg | 10:14:00 | 13:22:55 | 155.506 | 3.905 | 1.5914 | 1591.35 | 1.5914 | 1591.35 | 0 | 0 | 5.7955 | 5795.54 | 5.7955 | 5795.54 | 0 | 0 | 2024-08-19 23:42:06 | 0.6073 | 2090.1178 | 2090.1178 | 25121.53 | Close | 60.22995 |  | -0.0015 | 32.9 | 0 | 0
1625 | 2 | 4 |  | CC Chg | 10:14:30 | 13:23:25 | 155.506 | 3.9053 | 1.5926 | 1592.65 | 1.5926 | 1592.65 | 0 | 0 | 5.8006 | 5800.6 | 5.8006 | 5800.6 | 0 | 0 | 2024-08-19 23:42:36 | 0.6073 | 4180.2675 | 4180.2675 | 25122.53 | Close | 60.279 |  | -0.0014 | 32.9 | 0 | 0
1626 | 2 | 4 |  | CC Chg | 10:15:00 | 13:23:55 | 155.506 | 3.9059 | 1.5939 | 1593.94 | 1.5939 | 1593.94 | 0 | 0 | 5.8057 | 5805.66 | 5.8057 | 5805.66 | 0 | 0 | 2024-08-19 23:43:06 | 0.6074 | 2090.1337 | 2090.1337 | 25126.52 | Close | 60.32804 |  | -0.0014 | 32.9 | 0 | 0
1627 | 2 | 4 |  | CC Chg | 10:15:30 | 13:24:25 | 155.506 | 3.9063 | 1.5952 | 1595.24 | 1.5952 | 1595.24 | 0 | 0 | 5.8107 | 5810.73 | 5.8107 | 5810.73 | 0 | 0 | 2024-08-19 23:43:36 | 0.6074 | 4180.2356 | 4180.2356 | 25129.5 | Close | 60.37709 |  | -0.0015 | 32.9 | 0 | 0
1628 | 2 | 4 |  | CC Chg | 10:16:00 | 13:24:55 | 155.506 | 3.9069 | 1.5965 | 1596.54 | 1.5965 | 1596.54 | 0 | 0 | 5.8158 | 5815.79 | 5.8158 | 5815.79 | 0 | 0 | 2024-08-19 23:44:06 | 0.6075 | 2090.1337 | 2090.1337 | 25132.5 | Close | 60.42614 |  | -0.0014 | 32.9 | 0 | 0
1629 | 2 | 4 |  | CC Chg | 10:16:30 | 13:25:25 | 155.506 | 3.9072 | 1.5978 | 1597.83 | 1.5978 | 1597.83 | 0 | 0 | 5.8209 | 5820.85 | 5.8209 | 5820.85 | 0 | 0 | 2024-08-19 23:44:36 | 0.6076 | 4180.2675 | 4180.2675 | 25134.49 | Close | 60.47518 |  | -0.0014 | 32.9 | 0 | 0
1630 | 2 | 4 |  | CC Chg | 10:17:00 | 13:25:55 | 155.506 | 3.9075 | 1.5991 | 1599.13 | 1.5991 | 1599.13 | 0 | 0 | 5.8259 | 5825.91 | 5.8259 | 5825.91 | 0 | 0 | 2024-08-19 23:45:06 | 0.6076 | 4180.6836 | 4180.6836 | 25136.48 | Close | 60.52424 |  | -0.0014 | 32.9 | 0 | 0
1631 | 2 | 4 |  | CC Chg | 10:17:30 | 13:26:25 | 155.506 | 3.9084 | 1.6004 | 1600.42 | 1.6004 | 1600.42 | 0 | 0 | 5.831 | 5830.98 | 5.831 | 5830.98 | 0 | 0 | 2024-08-19 23:45:36 | 0.6078 | 1393.4225 | 1393.4225 | 25142.46 | Close | 60.57328 |  | -0.0014 | 32.9 | 0 | 0
1632 | 2 | 4 |  | CC Chg | 10:18:00 | 13:26:55 | 155.506 | 3.9087 | 1.6017 | 1601.72 | 1.6017 | 1601.72 | 0 | 0 | 5.836 | 5836.04 | 5.836 | 5836.04 | 0 | 0 | 2024-08-19 23:46:06 | 0.6078 | 4180.2675 | 4180.2675 | 25144.46 | Close | 60.62233 |  | -0.0014 | 32.9 | 0 | 0
1633 | 2 | 4 |  | CC Chg | 10:18:30 | 13:27:25 | 155.506 | 3.9094 | 1.603 | 1603.02 | 1.603 | 1603.02 | 0 | 0 | 5.8411 | 5841.11 | 5.8411 | 5841.11 | 0 | 0 | 2024-08-19 23:46:36 | 0.6079 | 2090.1178 | 2090.1178 | 25148.45 | Close | 60.67138 |  | -0.0014 | 32.9 | 0 | 0
1634 | 2 | 4 |  | CC Chg | 10:19:00 | 13:27:55 | 155.506 | 3.9097 | 1.6043 | 1604.31 | 1.6043 | 1604.31 | 0 | 0 | 5.8462 | 5846.18 | 5.8462 | 5846.18 | 0 | 0 | 2024-08-19 23:47:06 | 0.608 | 4180.2675 | 4180.2675 | 25150.44 | Close | 60.72042 |  | -0.0014 | 32.9 | 0 | 0
1635 | 2 | 4 |  | CC Chg | 10:19:30 | 13:28:25 | 155.506 | 3.91 | 1.6056 | 1605.61 | 1.6056 | 1605.61 | 0 | 0 | 5.8512 | 5851.24 | 5.8512 | 5851.24 | 0 | 0 | 2024-08-19 23:47:36 | 0.608 | 4180.2675 | 4180.2675 | 25151.44 | Close | 60.76947 |  | -0.0012 | 32.9 | 0 | 0
1636 | 2 | 4 |  | CC Chg | 10:20:00 | 13:28:55 | 155.506 | 3.9106 | 1.6069 | 1606.9 | 1.6069 | 1606.9 | 0 | 0 | 5.8563 | 5856.31 | 5.8563 | 5856.31 | 0 | 0 | 2024-08-19 23:48:06 | 0.6081 | 2090.1178 | 2090.1178 | 25156.42 | Close | 60.81852 |  | -0.0014 | 32.9 | 0 | 0
1637 | 2 | 4 |  | CC Chg | 10:20:30 | 13:29:25 | 155.506 | 3.9109 | 1.6082 | 1608.2 | 1.6082 | 1608.2 | 0 | 0 | 5.8614 | 5861.38 | 5.8614 | 5861.38 | 0 | 0 | 2024-08-19 23:48:36 | 0.6082 | 4180.2675 | 4180.2675 | 25158.41 | Close | 60.86756 |  | -0.0014 | 32.9 | 0 | 0
1638 | 2 | 4 |  | CC Chg | 10:21:00 | 13:29:55 | 155.506 | 3.9112 | 1.6095 | 1609.5 | 1.6095 | 1609.5 | 0 | 0 | 5.8664 | 5866.45 | 5.8664 | 5866.45 | 0 | 0 | 2024-08-19 23:49:06 | 0.6082 | 4180.2675 | 4180.2675 | 25160.41 | Close | 60.91661 |  | -0.0014 | 32.9 | 0 | 0
1639 | 2 | 4 |  | CC Chg | 10:21:30 | 13:30:25 | 155.506 | 3.9115 | 1.6108 | 1610.79 | 1.6108 | 1610.79 | 0 | 0 | 5.8715 | 5871.51 | 5.8715 | 5871.51 | 0 | 0 | 2024-08-19 23:49:36 | 0.6083 | 4179.7876 | 4179.7876 | 25162.4 | Close | 60.96565 |  | -0.0014 | 33 | 0 | 0
1640 | 2 | 4 |  | CC Chg | 10:22:00 | 13:30:55 | 155.506 | 3.9121 | 1.6121 | 1612.09 | 1.6121 | 1612.09 | 0 | 0 | 5.8766 | 5876.58 | 5.8766 | 5876.58 | 0 | 0 | 2024-08-19 23:50:06 | 0.6084 | 2090.1337 | 2090.1337 | 25165.4 | Close | 61.0147 |  | -0.0012 | 32.9 | 0 | 0
1641 | 2 | 4 |  | CC Chg | 10:22:30 | 13:31:25 | 155.506 | 3.9125 | 1.6134 | 1613.38 | 1.6134 | 1613.38 | 0 | 0 | 5.8817 | 5881.65 | 5.8817 | 5881.65 | 0 | 0 | 2024-08-19 23:50:36 | 0.6084 | 4180.2675 | 4180.2675 | 25168.38 | Close | 61.06375 |  | -0.0014 | 32.9 | 0 | 0
1642 | 2 | 4 |  | CC Chg | 10:23:00 | 13:31:55 | 155.506 | 3.9128 | 1.6147 | 1614.68 | 1.6147 | 1614.68 | 0 | 0 | 5.8867 | 5886.72 | 5.8867 | 5886.72 | 0 | 0 | 2024-08-19 23:51:06 | 0.6085 | 4167.2409 | 4167.2409 | 25171.37 | Close | 61.1128 |  | -0.0015 | 32.9 | 0 | 0
1643 | 2 | 4 |  | CC Chg | 10:23:30 | 13:32:25 | 155.506 | 3.9134 | 1.616 | 1615.97 | 1.616 | 1615.97 | 0 | 0 | 5.8918 | 5891.8 | 5.8918 | 5891.8 | 0 | 0 | 2024-08-19 23:51:36 | 0.6086 | 2093.5104 | 2093.5104 | 25174.36 | Close | 61.16184 |  | -0.0014 | 32.9 | 0 | 0
1644 | 2 | 4 |  | CC Chg | 10:24:00 | 13:32:55 | 155.506 | 3.9137 | 1.6173 | 1617.27 | 1.6173 | 1617.27 | 0 | 0 | 5.8969 | 5896.87 | 5.8969 | 5896.87 | 0 | 0 | 2024-08-19 23:52:06 | 0.6086 | 4166.8261 | 4166.8261 | 25176.36 | Close | 61.21089 |  | -0.0014 | 32.9 | 0 | 0
1645 | 2 | 4 |  | CC Chg | 10:24:30 | 13:33:25 | 155.506 | 3.914 | 1.6186 | 1618.57 | 1.6186 | 1618.57 | 0 | 0 | 5.9019 | 5901.94 | 5.9019 | 5901.94 | 0 | 0 | 2024-08-19 23:52:36 | 0.6087 | 4193.7639 | 4193.7639 | 25178.35 | Close | 61.25994 |  | -0.0014 | 32.9 | 0 | 0
1646 | 2 | 4 |  | CC Chg | 10:25:00 | 13:33:55 | 155.506 | 3.9143 | 1.6199 | 1619.86 | 1.6199 | 1619.86 | 0 | 0 | 5.907 | 5907.01 | 5.907 | 5907.01 | 0 | 0 | 2024-08-19 23:53:06 | 0.6087 | 4166.8261 | 4166.8261 | 25179.36 | Close | 61.30899 |  | -0.0012 | 32.9 | 0 | 0
1647 | 2 | 4 |  | CC Chg | 10:25:30 | 13:34:25 | 155.506 | 3.9149 | 1.6212 | 1621.16 | 1.6212 | 1621.16 | 0 | 0 | 5.9121 | 5912.08 | 5.9121 | 5912.08 | 0 | 0 | 2024-08-19 23:53:36 | 0.6088 | 2093.5104 | 2093.5104 | 25184.33 | Close | 61.35803 |  | -0.0014 | 32.9 | 0 | 0
1648 | 2 | 4 |  | CC Chg | 10:26:00 | 13:34:55 | 155.506 | 3.9152 | 1.6225 | 1622.45 | 1.6225 | 1622.45 | 0 | 0 | 5.9172 | 5917.16 | 5.9172 | 5917.16 | 0 | 0 | 2024-08-19 23:54:06 | 0.6088 | 4166.7943 | 4166.7943 | 25185.34 | Close | 61.40708 |  | -0.0012 | 32.9 | 0 | 0
1649 | 2 | 4 |  | CC Chg | 10:26:30 | 13:35:25 | 155.506 | 3.9159 | 1.6238 | 1623.75 | 1.6238 | 1623.75 | 0 | 0 | 5.9222 | 5922.23 | 5.9222 | 5922.23 | 0 | 0 | 2024-08-19 23:54:36 | 0.6089 | 2090.1337 | 2090.1337 | 25190.31 | Close | 61.45613 |  | -0.0014 | 32.9 | 0 | 0
1650 | 2 | 4 |  | CC Chg | 10:27:00 | 13:35:55 | 155.506 | 3.9165 | 1.625 | 1625.05 | 1.625 | 1625.05 | 0 | 0 | 5.9273 | 5927.31 | 5.9273 | 5927.31 | 0 | 0 | 2024-08-19 23:55:06 | 0.609 | 2093.5104 | 2093.5104 | 25193.31 | Close | 61.50517 |  | -0.0012 | 32.9 | 0 | 0
1651 | 2 | 4 |  | CC Chg | 10:27:30 | 13:36:25 | 155.506 | 3.9168 | 1.6263 | 1626.34 | 1.6263 | 1626.34 | 0 | 0 | 5.9324 | 5932.38 | 5.9324 | 5932.38 | 0 | 0 | 2024-08-19 23:55:36 | 0.6091 | 4166.7943 | 4166.7943 | 25196.3 | Close | 61.55422 |  | -0.0014 | 32.9 | 0 | 0
1652 | 2 | 4 |  | CC Chg | 10:28:00 | 13:36:55 | 155.506 | 3.9171 | 1.6276 | 1627.64 | 1.6276 | 1627.64 | 0 | 0 | 5.9375 | 5937.46 | 5.9375 | 5937.46 | 0 | 0 | 2024-08-19 23:56:06 | 0.6091 | 4180.2675 | 4180.2675 | 25198.29 | Close | 61.60327 |  | -0.0014 | 32.9 | 0 | 0
1653 | 2 | 4 |  | CC Chg | 10:28:30 | 13:37:25 | 155.506 | 3.9174 | 1.6289 | 1628.93 | 1.6289 | 1628.93 | 0 | 0 | 5.9425 | 5942.53 | 5.9425 | 5942.53 | 0 | 0 | 2024-08-19 23:56:36 | 0.6092 | 4180.2675 | 4180.2675 | 25199.29 | Close | 61.65231 |  | -0.0012 | 32.9 | 0 | 0
1654 | 2 | 4 |  | CC Chg | 10:29:00 | 13:37:55 | 155.506 | 3.9177 | 1.6302 | 1630.23 | 1.6302 | 1630.23 | 0 | 0 | 5.9476 | 5947.61 | 5.9476 | 5947.61 | 0 | 0 | 2024-08-19 23:57:06 | 0.6092 | 4180.2356 | 4180.2356 | 25202.28 | Close | 61.70136 |  | -0.0014 | 32.9 | 0 | 0
1655 | 2 | 4 |  | CC Chg | 10:29:30 | 13:38:25 | 155.506 | 3.9183 | 1.6315 | 1631.53 | 1.6315 | 1631.53 | 0 | 0 | 5.9527 | 5952.69 | 5.9527 | 5952.69 | 0 | 0 | 2024-08-19 23:57:36 | 0.6093 | 2090.1337 | 2090.1337 | 25206.26 | Close | 61.75041 |  | -0.0014 | 32.9 | 0 | 0
1656 | 2 | 4 |  | CC Chg | 10:30:00 | 13:38:55 | 155.506 | 3.9187 | 1.6328 | 1632.82 | 1.6328 | 1632.82 | 0 | 0 | 5.9578 | 5957.77 | 5.9578 | 5957.77 | 0 | 0 | 2024-08-19 23:58:06 | 0.6094 | 4180.2675 | 4180.2675 | 25207.27 | Close | 61.79945 |  | -0.0012 | 32.9 | 0 | 0
1657 | 2 | 4 |  | CC Chg | 10:30:30 | 13:39:25 | 155.506 | 3.919 | 1.6341 | 1634.12 | 1.6341 | 1634.12 | 0 | 0 | 5.9628 | 5962.84 | 5.9628 | 5962.84 | 0 | 0 | 2024-08-19 23:58:36 | 0.6094 | 4180.6836 | 4180.6836 | 25209.26 | Close | 61.84851 |  | -0.0012 | 32.9 | 0 | 0
1658 | 2 | 4 |  | CC Chg | 10:31:00 | 13:39:55 | 155.506 | 3.9193 | 1.6354 | 1635.41 | 1.6354 | 1635.41 | 0 | 0 | 5.9679 | 5967.92 | 5.9679 | 5967.92 | 0 | 0 | 2024-08-19 23:59:06 | 0.6095 | 4180.2675 | 4180.2675 | 25212.24 | Close | 61.89755 |  | -0.0014 | 32.9 | 0 | 0
1659 | 2 | 4 |  | CC Chg | 10:31:30 | 13:40:25 | 155.506 | 3.9196 | 1.6367 | 1636.71 | 1.6367 | 1636.71 | 0 | 0 | 5.973 | 5973 | 5.973 | 5973 | 0 | 0 | 2024-08-19 23:59:36 | 0.6095 | 4180.2675 | 4180.2675 | 25213.25 | Close | 61.9466 |  | -0.0012 | 32.9 | 0 | 0
1660 | 2 | 4 |  | CC Chg | 10:32:00 | 13:40:55 | 155.506 | 3.9199 | 1.638 | 1638 | 1.638 | 1638 | 0 | 0 | 5.9781 | 5978.08 | 5.9781 | 5978.08 | 0 | 0 | 2024-08-20 00:00:06 | 0.6096 | 4180.2356 | 4180.2356 | 25217.22 | Close | 61.99565 |  | -0.0015 | 32.9 | 0 | 0
1661 | 2 | 4 |  | CC Chg | 10:32:30 | 13:41:25 | 155.506 | 3.9202 | 1.6393 | 1639.3 | 1.6393 | 1639.3 | 0 | 0 | 5.9832 | 5983.16 | 5.9832 | 5983.16 | 0 | 0 | 2024-08-20 00:00:36 | 0.6096 | 4180.2675 | 4180.2675 | 25217.23 | Close | 62.04469 |  | -0.0012 | 32.9 | 0 | 0
1662 | 2 | 4 |  | CC Chg | 10:33:00 | 13:41:55 | 155.506 | 3.9208 | 1.6406 | 1640.6 | 1.6406 | 1640.6 | 0 | 0 | 5.9882 | 5988.24 | 5.9882 | 5988.24 | 0 | 0 | 2024-08-20 00:01:06 | 0.6097 | 2090.1337 | 2090.1337 | 25221.22 | Close | 62.09374 |  | -0.0012 | 32.9 | 0 | 0
1663 | 2 | 4 |  | CC Chg | 10:33:30 | 13:42:25 | 155.506 | 3.9211 | 1.6419 | 1641.89 | 1.6419 | 1641.89 | 0 | 0 | 5.9933 | 5993.32 | 5.9933 | 5993.32 | 0 | 0 | 2024-08-20 00:01:36 | 0.6098 | 4180.2356 | 4180.2356 | 25224.2 | Close | 62.14279 |  | -0.0014 | 32.9 | 0 | 0
1664 | 2 | 4 |  | CC Chg | 10:34:00 | 13:42:55 | 155.506 | 3.9214 | 1.6432 | 1643.19 | 1.6432 | 1643.19 | 0 | 0 | 5.9984 | 5998.4 | 5.9984 | 5998.4 | 0 | 0 | 2024-08-20 00:02:06 | 0.6098 | 4180.2675 | 4180.2675 | 25225.21 | Close | 62.19183 |  | -0.0012 | 32.9 | 0 | 0
1665 | 2 | 4 |  | CC Chg | 10:34:30 | 13:43:25 | 155.506 | 3.9218 | 1.6445 | 1644.48 | 1.6445 | 1644.48 | 0 | 0 | 6.0035 | 6003.49 | 6.0035 | 6003.49 | 0 | 0 | 2024-08-20 00:02:36 | 0.6099 | 4180.2675 | 4180.2675 | 25227.2 | Close | 62.24088 |  | -0.0012 | 32.9 | 0 | 0
1666 | 2 | 4 |  | CC Chg | 10:35:00 | 13:43:55 | 155.506 | 3.9221 | 1.6458 | 1645.78 | 1.6458 | 1645.78 | 0 | 0 | 6.0086 | 6008.57 | 6.0086 | 6008.57 | 0 | 0 | 2024-08-20 00:03:06 | 0.6099 | 4179.7876 | 4179.7876 | 25230.18 | Close | 62.28992 |  | -0.0014 | 32.9 | 0 | 0
1667 | 2 | 4 |  | CC Chg | 10:35:30 | 13:44:25 | 155.506 | 3.9227 | 1.6471 | 1647.08 | 1.6471 | 1647.08 | 0 | 0 | 6.0137 | 6013.65 | 6.0137 | 6013.65 | 0 | 0 | 2024-08-20 00:03:36 | 0.61 | 2090.1337 | 2090.1337 | 25233.18 | Close | 62.33897 |  | -0.0012 | 32.9 | 0 | 0
1668 | 2 | 4 |  | CC Chg | 10:36:00 | 13:44:55 | 155.506 | 3.923 | 1.6484 | 1648.37 | 1.6484 | 1648.37 | 0 | 0 | 6.0187 | 6018.74 | 6.0187 | 6018.74 | 0 | 0 | 2024-08-20 00:04:06 | 0.61 | 4180.2675 | 4180.2675 | 25236.17 | Close | 62.38801 |  | -0.0014 | 32.9 | 0 | 0
1669 | 2 | 4 |  | CC Chg | 10:36:30 | 13:45:25 | 155.506 | 3.9236 | 1.6497 | 1649.67 | 1.6497 | 1649.67 | 0 | 0 | 6.0238 | 6023.82 | 6.0238 | 6023.82 | 0 | 0 | 2024-08-20 00:04:36 | 0.6101 | 2090.1178 | 2090.1178 | 25239.16 | Close | 62.43706 |  | -0.0012 | 32.9 | 0 | 0
1670 | 2 | 4 |  | CC Chg | 10:37:00 | 13:45:55 | 155.506 | 3.9239 | 1.651 | 1650.96 | 1.651 | 1650.96 | 0 | 0 | 6.0289 | 6028.9 | 6.0289 | 6028.9 | 0 | 0 | 2024-08-20 00:05:06 | 0.6102 | 4180.2675 | 4180.2675 | 25242.15 | Close | 62.48611 |  | -0.0014 | 32.9 | 0 | 0
1671 | 2 | 4 |  | CC Chg | 10:37:30 | 13:46:25 | 155.506 | 3.9242 | 1.6523 | 1652.26 | 1.6523 | 1652.26 | 0 | 0 | 6.034 | 6033.99 | 6.034 | 6033.99 | 0 | 0 | 2024-08-20 00:05:36 | 0.6102 | 4180.2675 | 4180.2675 | 25243.15 | Close | 62.53516 |  | -0.0012 | 32.9 | 0 | 0
1672 | 2 | 4 |  | CC Chg | 10:38:00 | 13:46:55 | 155.506 | 3.9245 | 1.6536 | 1653.56 | 1.6536 | 1653.56 | 0 | 0 | 6.0391 | 6039.07 | 6.0391 | 6039.07 | 0 | 0 | 2024-08-20 00:06:06 | 0.6103 | 4180.6836 | 4180.6836 | 25246.13 | Close | 62.58421 |  | -0.0014 | 32.9 | 0 | 0
1673 | 2 | 4 |  | CC Chg | 10:38:30 | 13:47:25 | 155.506 | 3.9249 | 1.6549 | 1654.85 | 1.6549 | 1654.85 | 0 | 0 | 6.0442 | 6044.16 | 6.0442 | 6044.16 | 0 | 0 | 2024-08-20 00:06:36 | 0.6103 | 4180.2675 | 4180.2675 | 25248.13 | Close | 62.63325 |  | -0.0014 | 32.9 | 0 | 0
1674 | 2 | 4 |  | CC Chg | 10:39:00 | 13:47:55 | 155.506 | 3.9252 | 1.6561 | 1656.15 | 1.6561 | 1656.15 | 0 | 0 | 6.0492 | 6049.25 | 6.0492 | 6049.25 | 0 | 0 | 2024-08-20 00:07:06 | 0.6104 | 4180.2675 | 4180.2675 | 25250.12 | Close | 62.6823 |  | -0.0014 | 32.9 | 0 | 0
1675 | 2 | 4 |  | CC Chg | 10:39:30 | 13:48:25 | 155.506 | 3.9255 | 1.6574 | 1657.44 | 1.6574 | 1657.44 | 0 | 0 | 6.0543 | 6054.33 | 6.0543 | 6054.33 | 0 | 0 | 2024-08-20 00:07:36 | 0.6104 | 4180.2356 | 4180.2356 | 25252.11 | Close | 62.73135 |  | -0.0014 | 32.9 | 0 | 0
1676 | 2 | 4 |  | CC Chg | 10:40:00 | 13:48:55 | 155.506 | 3.9258 | 1.6587 | 1658.74 | 1.6587 | 1658.74 | 0 | 0 | 6.0594 | 6059.42 | 6.0594 | 6059.42 | 0 | 0 | 2024-08-20 00:08:06 | 0.6105 | 4180.2675 | 4180.2675 | 25253.12 | Close | 62.78039 |  | -0.0012 | 32.9 | 0 | 0
1677 | 2 | 4 |  | CC Chg | 10:40:30 | 13:49:25 | 155.506 | 3.9264 | 1.66 | 1660.03 | 1.66 | 1660.03 | 0 | 0 | 6.0645 | 6064.51 | 6.0645 | 6064.51 | 0 | 0 | 2024-08-20 00:08:36 | 0.6106 | 2086.768 | 2086.768 | 25258.1 | Close | 62.82944 |  | -0.0014 | 32.9 | 0 | 0
1678 | 2 | 4 |  | CC Chg | 10:41:00 | 13:49:55 | 155.506 | 3.9267 | 1.6613 | 1661.33 | 1.6613 | 1661.33 | 0 | 0 | 6.0696 | 6069.6 | 6.0696 | 6069.6 | 0 | 0 | 2024-08-20 00:09:06 | 0.6106 | 4193.7639 | 4193.7639 | 25260.09 | Close | 62.87849 |  | -0.0014 | 32.9 | 0 | 0
1679 | 2 | 4 |  | CC Chg | 10:41:30 | 13:50:25 | 155.506 | 3.927 | 1.6626 | 1662.63 | 1.6626 | 1662.63 | 0 | 0 | 6.0747 | 6074.69 | 6.0747 | 6074.69 | 0 | 0 | 2024-08-20 00:09:36 | 0.6107 | 4180.2675 | 4180.2675 | 25262.08 | Close | 62.92753 |  | -0.0014 | 32.9 | 0 | 0
1680 | 2 | 4 |  | CC Chg | 10:42:00 | 13:50:55 | 155.506 | 3.9273 | 1.6639 | 1663.92 | 1.6639 | 1663.92 | 0 | 0 | 6.0798 | 6079.77 | 6.0798 | 6079.77 | 0 | 0 | 2024-08-20 00:10:06 | 0.6107 | 4166.8261 | 4166.8261 | 25264.08 | Close | 62.97658 |  | -0.0014 | 32.9 | 0 | 0
1681 | 2 | 4 |  | CC Chg | 10:42:30 | 13:51:25 | 155.506 | 3.9276 | 1.6652 | 1665.22 | 1.6652 | 1665.22 | 0 | 0 | 6.0849 | 6084.86 | 6.0849 | 6084.86 | 0 | 0 | 2024-08-20 00:10:36 | 0.6108 | 4193.7639 | 4193.7639 | 25265.08 | Close | 63.02563 |  | -0.0012 | 32.9 | 0 | 0
1682 | 2 | 4 |  | CC Chg | 10:43:00 | 13:51:55 | 155.506 | 3.928 | 1.6665 | 1666.51 | 1.6665 | 1666.51 | 0 | 0 | 6.09 | 6089.95 | 6.09 | 6089.95 | 0 | 0 | 2024-08-20 00:11:06 | 0.6108 | 4180.2675 | 4180.2675 | 25268.06 | Close | 63.07468 |  | -0.0014 | 32.9 | 0 | 0
1683 | 2 | 4 |  | CC Chg | 10:43:30 | 13:52:25 | 155.506 | 3.9283 | 1.6678 | 1667.81 | 1.6678 | 1667.81 | 0 | 0 | 6.095 | 6095.04 | 6.095 | 6095.04 | 0 | 0 | 2024-08-20 00:11:36 | 0.6109 | 4180.2675 | 4180.2675 | 25269.07 | Close | 63.12372 |  | -0.0012 | 32.9 | 0 | 0
1684 | 2 | 4 |  | CC Chg | 10:44:00 | 13:52:55 | 155.506 | 3.9286 | 1.6691 | 1669.11 | 1.6691 | 1669.11 | 0 | 0 | 6.1001 | 6100.13 | 6.1001 | 6100.13 | 0 | 0 | 2024-08-20 00:12:06 | 0.6109 | 4180.2356 | 4180.2356 | 25272.05 | Close | 63.17277 |  | -0.0014 | 32.9 | 0 | 0
1685 | 2 | 4 |  | CC Chg | 10:44:30 | 13:53:25 | 155.506 | 3.9289 | 1.6704 | 1670.4 | 1.6704 | 1670.4 | 0 | 0 | 6.1052 | 6105.23 | 6.1052 | 6105.23 | 0 | 0 | 2024-08-20 00:12:36 | 0.611 | 4180.2675 | 4180.2675 | 25274.04 | Close | 63.22182 |  | -0.0014 | 32.9 | 0 | 0
1686 | 2 | 4 |  | CC Chg | 10:45:00 | 13:53:55 | 155.506 | 3.9292 | 1.6717 | 1671.7 | 1.6717 | 1671.7 | 0 | 0 | 6.1103 | 6110.32 | 6.1103 | 6110.32 | 0 | 0 | 2024-08-20 00:13:06 | 0.611 | 4180.2675 | 4180.2675 | 25276.04 | Close | 63.27086 |  | -0.0014 | 32.9 | 0 | 0
1687 | 2 | 4 |  | CC Chg | 10:45:30 | 13:54:25 | 155.506 | 3.9295 | 1.673 | 1672.99 | 1.673 | 1672.99 | 0 | 0 | 6.1154 | 6115.41 | 6.1154 | 6115.41 | 0 | 0 | 2024-08-20 00:13:36 | 0.6111 | 4167.2409 | 4167.2409 | 25277.05 | Close | 63.31991 |  | -0.0012 | 32.9 | 0 | 0
1688 | 2 | 4 |  | CC Chg | 10:46:00 | 13:54:55 | 155.506 | 3.9298 | 1.6743 | 1674.29 | 1.6743 | 1674.29 | 0 | 0 | 6.1205 | 6120.5 | 6.1205 | 6120.5 | 0 | 0 | 2024-08-20 00:14:06 | 0.6111 | 4193.7959 | 4193.7959 | 25280.02 | Close | 63.36896 |  | -0.0014 | 32.9 | 0 | 0
1689 | 2 | 4 |  | CC Chg | 10:46:30 | 13:55:25 | 155.506 | 3.9301 | 1.6756 | 1675.59 | 1.6756 | 1675.59 | 0 | 0 | 6.1256 | 6125.59 | 6.1256 | 6125.59 | 0 | 0 | 2024-08-20 00:14:36 | 0.6112 | 4180.2675 | 4180.2675 | 25282.02 | Close | 63.41801 |  | -0.0014 | 32.9 | 0 | 0
1690 | 2 | 4 |  | CC Chg | 10:47:00 | 13:55:55 | 155.506 | 3.9304 | 1.6769 | 1676.88 | 1.6769 | 1676.88 | 0 | 0 | 6.1307 | 6130.69 | 6.1307 | 6130.69 | 0 | 0 | 2024-08-20 00:15:06 | 0.6112 | 4166.7943 | 4166.7943 | 25283.03 | Close | 63.46705 |  | -0.0012 | 32.9 | 0 | 0
1691 | 2 | 4 |  | CC Chg | 10:47:30 | 13:56:25 | 155.506 | 3.9307 | 1.6782 | 1678.18 | 1.6782 | 1678.18 | 0 | 0 | 6.1358 | 6135.78 | 6.1358 | 6135.78 | 0 | 0 | 2024-08-20 00:15:36 | 0.6113 | 4193.7959 | 4193.7959 | 25286 | Close | 63.5161 |  | -0.0014 | 32.9 | 0 | 0
1692 | 2 | 4 |  | CC Chg | 10:48:00 | 13:56:55 | 155.506 | 3.9314 | 1.6795 | 1679.47 | 1.6795 | 1679.47 | 0 | 0 | 6.1409 | 6140.88 | 6.1409 | 6140.88 | 0 | 0 | 2024-08-20 00:16:06 | 0.6114 | 2086.768 | 2086.768 | 25290 | Close | 63.56515 |  | -0.0014 | 32.9 | 0 | 0
1693 | 2 | 4 |  | CC Chg | 10:48:30 | 13:57:25 | 155.506 | 3.932 | 1.6808 | 1680.77 | 1.6808 | 1680.77 | 0 | 0 | 6.146 | 6145.97 | 6.146 | 6145.97 | 0 | 0 | 2024-08-20 00:16:36 | 0.6114 | 2089.8938 | 2089.8938 | 25292.99 | Close | 63.61419 |  | -0.0012 | 32.9 | 0 | 0
1694 | 2 | 4 |  | CC Chg | 10:49:00 | 13:57:55 | 155.506 | 3.932 | 1.6821 | 1682.06 | 1.6821 | 1682.06 | 0 | 0 | 6.1511 | 6151.07 | 6.1511 | 6151.07 | 0 | 0 | 2024-08-20 00:17:06 | 0.6114 | 0 | 0 | 25293.98 | Close | 63.66324 |  | -0.0014 | 32.9 | 0 | 0
1695 | 2 | 4 |  | CC Chg | 10:49:30 | 13:58:25 | 155.506 | 3.9326 | 1.6834 | 1683.36 | 1.6834 | 1683.36 | 0 | 0 | 6.1562 | 6156.16 | 6.1562 | 6156.16 | 0 | 0 | 2024-08-20 00:17:36 | 0.6115 | 2090.1337 | 2090.1337 | 25297.97 | Close | 63.71228 |  | -0.0014 | 32.9 | 0 | 0
1696 | 2 | 4 |  | CC Chg | 10:50:00 | 13:58:55 | 155.506 | 3.9329 | 1.6847 | 1684.66 | 1.6847 | 1684.66 | 0 | 0 | 6.1613 | 6161.26 | 6.1613 | 6161.26 | 0 | 0 | 2024-08-20 00:18:06 | 0.6116 | 4180.2356 | 4180.2356 | 25299.96 | Close | 63.76133 |  | -0.0014 | 32.9 | 0 | 0
1697 | 2 | 4 |  | CC Chg | 10:50:30 | 13:59:25 | 155.506 | 3.9329 | 1.686 | 1685.95 | 1.686 | 1685.95 | 0 | 0 | 6.1664 | 6166.36 | 6.1664 | 6166.36 | 0 | 0 | 2024-08-20 00:18:36 | 0.6116 | 0 | 0 | 25298.97 | Close | 63.81038 |  | -0.0012 | 32.9 | 0 | 0
1698 | 2 | 4 |  | CC Chg | 10:51:00 | 13:59:55 | 155.506 | 3.9335 | 1.6872 | 1687.25 | 1.6872 | 1687.25 | 0 | 0 | 6.1715 | 6171.45 | 6.1715 | 6171.45 | 0 | 0 | 2024-08-20 00:19:06 | 0.6117 | 2090.1337 | 2090.1337 | 25302.96 | Close | 63.85942 |  | -0.0012 | 32.9 | 0 | 0
1699 | 2 | 4 |  | CC Chg | 10:51:30 | 14:00:25 | 155.506 | 3.9338 | 1.6885 | 1688.54 | 1.6885 | 1688.54 | 0 | 0 | 6.1766 | 6176.55 | 6.1766 | 6176.55 | 0 | 0 | 2024-08-20 00:19:36 | 0.6117 | 4180.6836 | 4180.6836 | 25305.94 | Close | 63.90848 |  | -0.0014 | 32.9 | 0 | 0
1700 | 2 | 4 |  | CC Chg | 10:52:00 | 14:00:55 | 155.506 | 3.9342 | 1.6898 | 1689.84 | 1.6898 | 1689.84 | 0 | 0 | 6.1816 | 6181.65 | 6.1816 | 6181.65 | 0 | 0 | 2024-08-20 00:20:06 | 0.6118 | 4180.2675 | 4180.2675 | 25307.94 | Close | 63.95752 |  | -0.0014 | 32.9 | 0 | 0
1701 | 2 | 4 |  | CC Chg | 10:52:30 | 14:01:25 | 155.506 | 3.9345 | 1.6911 | 1691.14 | 1.6911 | 1691.14 | 0 | 0 | 6.1867 | 6186.75 | 6.1867 | 6186.75 | 0 | 0 | 2024-08-20 00:20:36 | 0.6118 | 4180.2675 | 4180.2675 | 25309.93 | Close | 64.00657 |  | -0.0014 | 32.9 | 0 | 0
1702 | 2 | 4 |  | CC Chg | 10:53:00 | 14:01:55 | 155.506 | 3.9348 | 1.6924 | 1692.43 | 1.6924 | 1692.43 | 0 | 0 | 6.1918 | 6191.84 | 6.1918 | 6191.84 | 0 | 0 | 2024-08-20 00:21:06 | 0.6119 | 4180.2356 | 4180.2356 | 25311.92 | Close | 64.05562 |  | -0.0014 | 32.9 | 0 | 0
1703 | 2 | 4 |  | CC Chg | 10:53:30 | 14:02:25 | 155.506 | 3.9351 | 1.6937 | 1693.73 | 1.6937 | 1693.73 | 0 | 0 | 6.1969 | 6196.94 | 6.1969 | 6196.94 | 0 | 0 | 2024-08-20 00:21:36 | 0.6119 | 4180.2675 | 4180.2675 | 25313.92 | Close | 64.10466 |  | -0.0014 | 32.9 | 0 | 0
1704 | 2 | 4 |  | CC Chg | 10:54:00 | 14:02:55 | 155.506 | 3.9354 | 1.695 | 1695.02 | 1.695 | 1695.02 | 0 | 0 | 6.202 | 6202.04 | 6.202 | 6202.04 | 0 | 0 | 2024-08-20 00:22:06 | 0.612 | 4180.2675 | 4180.2675 | 25315.91 | Close | 64.15371 |  | -0.0014 | 32.9 | 0 | 0
1705 | 2 | 4 |  | CC Chg | 10:54:30 | 14:03:25 | 155.506 | 3.9357 | 1.6963 | 1696.32 | 1.6963 | 1696.32 | 0 | 0 | 6.2071 | 6207.14 | 6.2071 | 6207.14 | 0 | 0 | 2024-08-20 00:22:36 | 0.612 | 4180.2356 | 4180.2356 | 25318.89 | Close | 64.20276 |  | -0.0015 | 32.9 | 0 | 0
1706 | 2 | 4 |  | CC Chg | 10:55:00 | 14:03:55 | 155.506 | 3.936 | 1.6976 | 1697.62 | 1.6976 | 1697.62 | 0 | 0 | 6.2122 | 6212.24 | 6.2122 | 6212.24 | 0 | 0 | 2024-08-20 00:23:06 | 0.6121 | 4180.2675 | 4180.2675 | 25319.9 | Close | 64.2518 |  | -0.0014 | 32.9 | 0 | 0
1707 | 2 | 4 |  | CC Chg | 10:55:30 | 14:04:25 | 155.506 | 3.9363 | 1.6989 | 1698.91 | 1.6989 | 1698.91 | 0 | 0 | 6.2173 | 6217.34 | 6.2173 | 6217.34 | 0 | 0 | 2024-08-20 00:23:36 | 0.6121 | 4180.2675 | 4180.2675 | 25321.89 | Close | 64.30085 |  | -0.0014 | 32.9 | 0 | 0
1708 | 2 | 4 |  | CC Chg | 10:56:00 | 14:04:55 | 155.506 | 3.9366 | 1.7002 | 1700.21 | 1.7002 | 1700.21 | 0 | 0 | 6.2224 | 6222.45 | 6.2224 | 6222.45 | 0 | 0 | 2024-08-20 00:24:06 | 0.6122 | 4180.2356 | 4180.2356 | 25322.9 | Close | 64.3499 |  | -0.0012 | 32.9 | 0 | 0
1709 | 2 | 4 |  | CC Chg | 10:56:30 | 14:05:25 | 155.506 | 3.9369 | 1.7015 | 1701.5 | 1.7015 | 1701.5 | 0 | 0 | 6.2275 | 6227.55 | 6.2275 | 6227.55 | 0 | 0 | 2024-08-20 00:24:36 | 0.6122 | 4180.2675 | 4180.2675 | 25324.89 | Close | 64.39894 |  | -0.0012 | 32.9 | 0 | 0
1710 | 2 | 4 |  | CC Chg | 10:57:00 | 14:05:55 | 155.506 | 3.9373 | 1.7028 | 1702.8 | 1.7028 | 1702.8 | 0 | 0 | 6.2326 | 6232.65 | 6.2326 | 6232.65 | 0 | 0 | 2024-08-20 00:25:06 | 0.6123 | 4180.2675 | 4180.2675 | 25327.87 | Close | 64.44799 |  | -0.0014 | 32.9 | 0 | 0
1711 | 2 | 4 |  | CC Chg | 10:57:30 | 14:06:25 | 155.506 | 3.9376 | 1.7041 | 1704.09 | 1.7041 | 1704.09 | 0 | 0 | 6.2378 | 6237.75 | 6.2378 | 6237.75 | 0 | 0 | 2024-08-20 00:25:36 | 0.6123 | 4179.7876 | 4179.7876 | 25329.87 | Close | 64.49703 |  | -0.0014 | 32.9 | 0 | 0
1712 | 2 | 4 |  | CC Chg | 10:58:00 | 14:06:55 | 155.506 | 3.9379 | 1.7054 | 1705.39 | 1.7054 | 1705.39 | 0 | 0 | 6.2429 | 6242.85 | 6.2429 | 6242.85 | 0 | 0 | 2024-08-20 00:26:06 | 0.6124 | 4180.2675 | 4180.2675 | 25330.87 | Close | 64.54608 |  | -0.0012 | 32.9 | 0 | 0
1713 | 2 | 4 |  | CC Chg | 10:58:30 | 14:07:25 | 155.506 | 3.9382 | 1.7067 | 1706.69 | 1.7067 | 1706.69 | 0 | 0 | 6.248 | 6247.96 | 6.248 | 6247.96 | 0 | 0 | 2024-08-20 00:26:36 | 0.6124 | 4180.2675 | 4180.2675 | 25333.85 | Close | 64.59513 |  | -0.0014 | 32.9 | 0 | 0
1714 | 2 | 4 |  | CC Chg | 10:59:00 | 14:07:55 | 155.506 | 3.9385 | 1.708 | 1707.98 | 1.708 | 1707.98 | 0 | 0 | 6.2531 | 6253.06 | 6.2531 | 6253.06 | 0 | 0 | 2024-08-20 00:27:06 | 0.6125 | 4180.6836 | 4180.6836 | 25335.85 | Close | 64.64418 |  | -0.0014 | 32.9 | 0 | 0
1715 | 2 | 4 |  | CC Chg | 10:59:30 | 14:08:25 | 155.506 | 3.9391 | 1.7093 | 1709.28 | 1.7093 | 1709.28 | 0 | 0 | 6.2582 | 6258.17 | 6.2582 | 6258.17 | 0 | 0 | 2024-08-20 00:27:36 | 0.6126 | 2090.1337 | 2090.1337 | 25339.83 | Close | 64.69322 |  | -0.0014 | 32.9 | 0 | 0
1716 | 2 | 4 |  | CC Chg | 11:00:00 | 14:08:55 | 155.506 | 3.9394 | 1.7106 | 1710.57 | 1.7106 | 1710.57 | 0 | 0 | 6.2633 | 6263.27 | 6.2633 | 6263.27 | 0 | 0 | 2024-08-20 00:28:06 | 0.6126 | 4180.2675 | 4180.2675 | 25341.83 | Close | 64.74227 |  | -0.0014 | 32.9 | 0 | 0
1717 | 2 | 4 |  | CC Chg | 11:00:30 | 14:09:25 | 155.506 | 3.9397 | 1.7119 | 1711.87 | 1.7119 | 1711.87 | 0 | 0 | 6.2684 | 6268.38 | 6.2684 | 6268.38 | 0 | 0 | 2024-08-20 00:28:36 | 0.6127 | 4180.2356 | 4180.2356 | 25343.82 | Close | 64.79132 |  | -0.0014 | 32.9 | 0 | 0
1718 | 2 | 4 |  | CC Chg | 11:01:00 | 14:09:55 | 155.506 | 3.94 | 1.7132 | 1713.17 | 1.7132 | 1713.17 | 0 | 0 | 6.2735 | 6273.48 | 6.2735 | 6273.48 | 0 | 0 | 2024-08-20 00:29:06 | 0.6127 | 4180.2675 | 4180.2675 | 25345.81 | Close | 64.84037 |  | -0.0014 | 32.9 | 0 | 0
1719 | 2 | 4 |  | CC Chg | 11:01:30 | 14:10:25 | 155.506 | 3.9404 | 1.7145 | 1714.46 | 1.7145 | 1714.46 | 0 | 0 | 6.2786 | 6278.59 | 6.2786 | 6278.59 | 0 | 0 | 2024-08-20 00:29:36 | 0.6127 | 4180.2675 | 4180.2675 | 25347.81 | Close | 64.88941 |  | -0.0014 | 32.9 | 0 | 0
1720 | 2 | 4 |  | CC Chg | 11:02:00 | 14:10:55 | 155.506 | 3.941 | 1.7158 | 1715.76 | 1.7158 | 1715.76 | 0 | 0 | 6.2837 | 6283.69 | 6.2837 | 6283.69 | 0 | 0 | 2024-08-20 00:30:06 | 0.6128 | 2090.1178 | 2090.1178 | 25351.79 | Close | 64.93846 |  | -0.0014 | 32.9 | 0 | 0
1721 | 2 | 4 |  | CC Chg | 11:02:30 | 14:11:25 | 155.506 | 3.9413 | 1.7171 | 1717.05 | 1.7171 | 1717.05 | 0 | 0 | 6.2888 | 6288.8 | 6.2888 | 6288.8 | 0 | 0 | 2024-08-20 00:30:36 | 0.6129 | 4180.2675 | 4180.2675 | 25352.8 | Close | 64.98751 |  | -0.0012 | 32.9 | 0 | 0
1722 | 2 | 4 |  | CC Chg | 11:03:00 | 14:11:55 | 155.506 | 3.9416 | 1.7183 | 1718.35 | 1.7183 | 1718.35 | 0 | 0 | 6.2939 | 6293.91 | 6.2939 | 6293.91 | 0 | 0 | 2024-08-20 00:31:06 | 0.6129 | 4180.2675 | 4180.2675 | 25354.79 | Close | 65.03655 |  | -0.0012 | 32.9 | 0 | 0
1723 | 2 | 4 |  | CC Chg | 11:03:30 | 14:12:25 | 155.506 | 3.9416 | 1.7196 | 1719.65 | 1.7196 | 1719.65 | 0 | 0 | 6.299 | 6299.02 | 6.299 | 6299.02 | 0 | 0 | 2024-08-20 00:31:36 | 0.6129 | 0 | 0 | 25355.78 | Close | 65.08559 |  | -0.0014 | 32.9 | 0 | 0
1724 | 2 | 4 |  | CC Chg | 11:04:00 | 14:12:55 | 155.506 | 3.9422 | 1.7209 | 1720.94 | 1.7209 | 1720.94 | 0 | 0 | 6.3041 | 6304.12 | 6.3041 | 6304.12 | 0 | 0 | 2024-08-20 00:32:06 | 0.613 | 2086.768 | 2086.768 | 25358.79 | Close | 65.13464 |  | -0.0012 | 32.9 | 0 | 0
1725 | 2 | 4 |  | CC Chg | 11:04:30 | 14:13:25 | 155.506 | 3.9422 | 1.7222 | 1722.24 | 1.7222 | 1722.24 | 0 | 0 | 6.3092 | 6309.23 | 6.3092 | 6309.23 | 0 | 0 | 2024-08-20 00:32:36 | 0.613 | 0 | 0 | 25359.77 | Close | 65.18369 |  | -0.0014 | 32.9 | 0 | 0
1726 | 2 | 4 |  | CC Chg | 11:05:00 | 14:13:55 | 155.506 | 3.9428 | 1.7235 | 1723.53 | 1.7235 | 1723.53 | 0 | 0 | 6.3143 | 6314.34 | 6.3143 | 6314.34 | 0 | 0 | 2024-08-20 00:33:06 | 0.6131 | 2093.7188 | 2093.7188 | 25364.74 | Close | 65.23274 |  | -0.0015 | 32.9 | 0 | 0
1727 | 2 | 4 |  | CC Chg | 11:05:30 | 14:14:25 | 155.506 | 3.9431 | 1.7248 | 1724.83 | 1.7248 | 1724.83 | 0 | 0 | 6.3195 | 6319.45 | 6.3195 | 6319.45 | 0 | 0 | 2024-08-20 00:33:36 | 0.6132 | 4166.8261 | 4166.8261 | 25365.76 | Close | 65.28179 |  | -0.0014 | 32.9 | 0 | 0
1728 | 2 | 4 |  | CC Chg | 11:06:00 | 14:14:55 | 155.506 | 3.9435 | 1.7261 | 1726.12 | 1.7261 | 1726.12 | 0 | 0 | 6.3246 | 6324.56 | 6.3246 | 6324.56 | 0 | 0 | 2024-08-20 00:34:06 | 0.6132 | 4193.7959 | 4193.7959 | 25367.74 | Close | 65.33083 |  | -0.0014 | 32.9 | 0 | 0
1729 | 2 | 4 |  | CC Chg | 11:06:30 | 14:15:25 | 155.506 | 3.9435 | 1.7274 | 1727.42 | 1.7274 | 1727.42 | 0 | 0 | 6.3297 | 6329.67 | 6.3297 | 6329.67 | 0 | 0 | 2024-08-20 00:34:36 | 0.6132 | 0 | 0 | 25367.74 | Close | 65.37988 |  | -0.0014 | 32.9 | 0 | 0
1730 | 2 | 4 |  | CC Chg | 11:07:00 | 14:15:55 | 155.506 | 3.9441 | 1.7287 | 1728.72 | 1.7287 | 1728.72 | 0 | 0 | 6.3348 | 6334.78 | 6.3348 | 6334.78 | 0 | 0 | 2024-08-20 00:35:06 | 0.6133 | 2086.768 | 2086.768 | 25371.74 | Close | 65.42893 |  | -0.0014 | 32.9 | 0 | 0
1731 | 2 | 4 |  | CC Chg | 11:07:30 | 14:16:25 | 155.506 | 3.9444 | 1.73 | 1730.01 | 1.73 | 1730.01 | 0 | 0 | 6.3399 | 6339.89 | 6.3399 | 6339.89 | 0 | 0 | 2024-08-20 00:35:36 | 0.6134 | 4193.7959 | 4193.7959 | 25373.72 | Close | 65.47797 |  | -0.0014 | 32.9 | 0 | 0
1732 | 2 | 4 |  | CC Chg | 11:08:00 | 14:16:55 | 155.506 | 3.9447 | 1.7313 | 1731.31 | 1.7313 | 1731.31 | 0 | 0 | 6.345 | 6345.01 | 6.345 | 6345.01 | 0 | 0 | 2024-08-20 00:36:06 | 0.6134 | 4180.2356 | 4180.2356 | 25374.73 | Close | 65.52702 |  | -0.0012 | 32.9 | 0 | 0
1733 | 2 | 4 |  | CC Chg | 11:08:30 | 14:17:25 | 155.506 | 3.945 | 1.7326 | 1732.6 | 1.7326 | 1732.6 | 0 | 0 | 6.3501 | 6350.12 | 6.3501 | 6350.12 | 0 | 0 | 2024-08-20 00:36:36 | 0.6135 | 4166.8261 | 4166.8261 | 25376.73 | Close | 65.57607 |  | -0.0012 | 32.9 | 0 | 0
1734 | 2 | 4 |  | CC Chg | 11:09:00 | 14:17:55 | 155.506 | 3.9453 | 1.7339 | 1733.9 | 1.7339 | 1733.9 | 0 | 0 | 6.3552 | 6355.23 | 6.3552 | 6355.23 | 0 | 0 | 2024-08-20 00:37:06 | 0.6135 | 4180.2675 | 4180.2675 | 25379.71 | Close | 65.62511 |  | -0.0014 | 32.9 | 0 | 0
1735 | 2 | 4 |  | CC Chg | 11:09:30 | 14:18:25 | 155.506 | 3.9456 | 1.7352 | 1735.2 | 1.7352 | 1735.2 | 0 | 0 | 6.3603 | 6360.34 | 6.3603 | 6360.34 | 0 | 0 | 2024-08-20 00:37:36 | 0.6136 | 4193.7639 | 4193.7639 | 25381.7 | Close | 65.67416 |  | -0.0014 | 32.9 | 0 | 0
1736 | 2 | 4 |  | CC Chg | 11:10:00 | 14:18:55 | 155.506 | 3.9459 | 1.7365 | 1736.49 | 1.7365 | 1736.49 | 0 | 0 | 6.3655 | 6365.46 | 6.3655 | 6365.46 | 0 | 0 | 2024-08-20 00:38:06 | 0.6136 | 4166.8261 | 4166.8261 | 25383.7 | Close | 65.72321 |  | -0.0014 | 32.9 | 0 | 0
1737 | 2 | 4 |  | CC Chg | 11:10:30 | 14:19:25 | 155.506 | 3.9462 | 1.7378 | 1737.79 | 1.7378 | 1737.79 | 0 | 0 | 6.3706 | 6370.57 | 6.3706 | 6370.57 | 0 | 0 | 2024-08-20 00:38:36 | 0.6137 | 4180.2675 | 4180.2675 | 25385.69 | Close | 65.77225 |  | -0.0014 | 32.9 | 0 | 0
1738 | 2 | 4 |  | CC Chg | 11:11:00 | 14:19:55 | 155.506 | 3.9469 | 1.7391 | 1739.08 | 1.7391 | 1739.08 | 0 | 0 | 6.3757 | 6375.68 | 6.3757 | 6375.68 | 0 | 0 | 2024-08-20 00:39:06 | 0.6138 | 2090.1178 | 2090.1178 | 25389.68 | Close | 65.8213 |  | -0.0014 | 32.9 | 0 | 0
1739 | 2 | 4 |  | CC Chg | 11:11:30 | 14:20:25 | 155.506 | 3.9472 | 1.7404 | 1740.38 | 1.7404 | 1740.38 | 0 | 0 | 6.3808 | 6380.8 | 6.3808 | 6380.8 | 0 | 0 | 2024-08-20 00:39:36 | 0.6138 | 4180.2675 | 4180.2675 | 25390.68 | Close | 65.87035 |  | -0.0012 | 32.9 | 0 | 0
1740 | 2 | 4 |  | CC Chg | 11:12:00 | 14:20:55 | 155.506 | 3.9475 | 1.7417 | 1741.68 | 1.7417 | 1741.68 | 0 | 0 | 6.3859 | 6385.91 | 6.3859 | 6385.91 | 0 | 0 | 2024-08-20 00:40:06 | 0.6139 | 4193.7959 | 4193.7959 | 25394.65 | Close | 65.91939 |  | -0.0015 | 32.9 | 0 | 0
1741 | 2 | 4 |  | CC Chg | 11:12:30 | 14:21:25 | 155.506 | 3.9478 | 1.743 | 1742.97 | 1.743 | 1742.97 | 0 | 0 | 6.391 | 6391.03 | 6.391 | 6391.03 | 0 | 0 | 2024-08-20 00:40:36 | 0.6139 | 4167.2409 | 4167.2409 | 25395.66 | Close | 65.96845 |  | -0.0014 | 32.9 | 0 | 0
1742 | 2 | 4 |  | CC Chg | 11:13:00 | 14:21:55 | 155.506 | 3.9481 | 1.7443 | 1744.27 | 1.7443 | 1744.27 | 0 | 0 | 6.3961 | 6396.15 | 6.3961 | 6396.15 | 0 | 0 | 2024-08-20 00:41:06 | 0.614 | 4180.2675 | 4180.2675 | 25396.66 | Close | 66.01749 |  | -0.0012 | 32.9 | 0 | 0
1743 | 2 | 4 |  | CC Chg | 11:13:30 | 14:22:25 | 155.506 | 3.9484 | 1.7456 | 1745.56 | 1.7456 | 1745.56 | 0 | 0 | 6.4013 | 6401.26 | 6.4013 | 6401.26 | 0 | 0 | 2024-08-20 00:41:36 | 0.614 | 4180.2675 | 4180.2675 | 25398.66 | Close | 66.06654 |  | -0.0012 | 32.9 | 0 | 0
1744 | 2 | 4 |  | CC Chg | 11:14:00 | 14:22:55 | 155.506 | 3.9487 | 1.7469 | 1746.86 | 1.7469 | 1746.86 | 0 | 0 | 6.4064 | 6406.38 | 6.4064 | 6406.38 | 0 | 0 | 2024-08-20 00:42:06 | 0.6141 | 4180.2356 | 4180.2356 | 25400.65 | Close | 66.11559 |  | -0.0012 | 32.9 | 0 | 0
1745 | 2 | 4 |  | CC Chg | 11:14:30 | 14:23:25 | 155.506 | 3.9493 | 1.7482 | 1748.15 | 1.7482 | 1748.15 | 0 | 0 | 6.4115 | 6411.5 | 6.4115 | 6411.5 | 0 | 0 | 2024-08-20 00:42:36 | 0.6141 | 2090.1337 | 2090.1337 | 25404.64 | Close | 66.16463 |  | -0.0012 | 32.9 | 0 | 0
1746 | 2 | 4 |  | CC Chg | 11:15:00 | 14:23:55 | 155.506 | 3.9493 | 1.7495 | 1749.45 | 1.7495 | 1749.45 | 0 | 0 | 6.4166 | 6416.62 | 6.4166 | 6416.62 | 0 | 0 | 2024-08-20 00:43:06 | 0.6141 | 0 | 0 | 25405.62 | Close | 66.21368 |  | -0.0014 | 32.9 | 0 | 0
1747 | 2 | 4 |  | CC Chg | 11:15:30 | 14:24:25 | 155.506 | 3.95 | 1.7507 | 1750.75 | 1.7507 | 1750.75 | 0 | 0 | 6.4217 | 6421.73 | 6.4217 | 6421.73 | 0 | 0 | 2024-08-20 00:43:36 | 0.6142 | 2090.1178 | 2090.1178 | 25409.61 | Close | 66.26273 |  | -0.0014 | 32.9 | 0 | 0
1748 | 2 | 4 |  | CC Chg | 11:16:00 | 14:24:55 | 155.506 | 3.9503 | 1.752 | 1752.04 | 1.752 | 1752.04 | 0 | 0 | 6.4269 | 6426.85 | 6.4269 | 6426.85 | 0 | 0 | 2024-08-20 00:44:06 | 0.6143 | 4180.2675 | 4180.2675 | 25411.61 | Close | 66.31177 |  | -0.0014 | 32.9 | 0 | 0
1749 | 2 | 4 |  | CC Chg | 11:16:30 | 14:25:25 | 155.506 | 3.9506 | 1.7533 | 1753.34 | 1.7533 | 1753.34 | 0 | 0 | 6.432 | 6431.97 | 6.432 | 6431.97 | 0 | 0 | 2024-08-20 00:44:36 | 0.6143 | 4180.2675 | 4180.2675 | 25413.6 | Close | 66.36082 |  | -0.0014 | 32.9 | 0 | 0
1750 | 2 | 4 |  | CC Chg | 11:17:00 | 14:25:55 | 155.506 | 3.9509 | 1.7546 | 1754.63 | 1.7546 | 1754.63 | 0 | 0 | 6.4371 | 6437.09 | 6.4371 | 6437.09 | 0 | 0 | 2024-08-20 00:45:06 | 0.6144 | 4179.7876 | 4179.7876 | 25414.6 | Close | 66.40986 |  | -0.0012 | 32.9 | 0 | 0
1751 | 2 | 4 |  | CC Chg | 11:17:30 | 14:26:25 | 155.506 | 3.9509 | 1.7559 | 1755.93 | 1.7559 | 1755.93 | 0 | 0 | 6.4422 | 6442.21 | 6.4422 | 6442.21 | 0 | 0 | 2024-08-20 00:45:36 | 0.6144 | 0 | 0 | 25415.59 | Close | 66.45891 |  | -0.0014 | 32.9 | 0 | 0
1752 | 2 | 4 |  | CC Chg | 11:18:00 | 14:26:55 | 155.506 | 3.9515 | 1.7572 | 1757.23 | 1.7572 | 1757.23 | 0 | 0 | 6.4473 | 6447.33 | 6.4473 | 6447.33 | 0 | 0 | 2024-08-20 00:46:06 | 0.6145 | 2090.1337 | 2090.1337 | 25419.58 | Close | 66.50796 |  | -0.0014 | 32.9 | 0 | 0
1753 | 2 | 4 |  | CC Chg | 11:18:30 | 14:27:25 | 155.506 | 3.9518 | 1.7585 | 1758.52 | 1.7585 | 1758.52 | 0 | 0 | 6.4525 | 6452.45 | 6.4525 | 6452.45 | 0 | 0 | 2024-08-20 00:46:36 | 0.6145 | 4180.2356 | 4180.2356 | 25420.58 | Close | 66.557 |  | -0.0012 | 32.9 | 0 | 0
1754 | 2 | 4 |  | CC Chg | 11:19:00 | 14:27:55 | 155.506 | 3.9521 | 1.7598 | 1759.82 | 1.7598 | 1759.82 | 0 | 0 | 6.4576 | 6457.57 | 6.4576 | 6457.57 | 0 | 0 | 2024-08-20 00:47:06 | 0.6146 | 4180.2675 | 4180.2675 | 25423.57 | Close | 66.60605 |  | -0.0014 | 32.9 | 0 | 0
1755 | 2 | 4 |  | CC Chg | 11:19:30 | 14:28:25 | 155.506 | 3.9524 | 1.7611 | 1761.11 | 1.7611 | 1761.11 | 0 | 0 | 6.4627 | 6462.7 | 6.4627 | 6462.7 | 0 | 0 | 2024-08-20 00:47:36 | 0.6146 | 4180.2675 | 4180.2675 | 25425.56 | Close | 66.6551 |  | -0.0014 | 32.9 | 0 | 0
1756 | 2 | 4 |  | CC Chg | 11:20:00 | 14:28:55 | 155.506 | 3.9528 | 1.7624 | 1762.41 | 1.7624 | 1762.41 | 0 | 0 | 6.4678 | 6467.82 | 6.4678 | 6467.82 | 0 | 0 | 2024-08-20 00:48:06 | 0.6147 | 4180.6836 | 4180.6836 | 25427.55 | Close | 66.70415 |  | -0.0014 | 32.9 | 0 | 0
1757 | 2 | 4 |  | CC Chg | 11:20:30 | 14:29:25 | 155.506 | 3.9531 | 1.7637 | 1763.71 | 1.7637 | 1763.71 | 0 | 0 | 6.4729 | 6472.94 | 6.4729 | 6472.94 | 0 | 0 | 2024-08-20 00:48:36 | 0.6147 | 4180.2675 | 4180.2675 | 25429.55 | Close | 66.7532 |  | -0.0014 | 32.9 | 0 | 0
1758 | 2 | 4 |  | CC Chg | 11:21:00 | 14:29:55 | 155.506 | 3.9534 | 1.765 | 1765 | 1.765 | 1765 | 0 | 0 | 6.4781 | 6478.06 | 6.4781 | 6478.06 | 0 | 0 | 2024-08-20 00:49:06 | 0.6148 | 4180.2675 | 4180.2675 | 25431.54 | Close | 66.80224 |  | -0.0014 | 32.9 | 0 | 0
1759 | 2 | 4 |  | CC Chg | 11:21:30 | 14:30:25 | 155.506 | 3.9537 | 1.7663 | 1766.3 | 1.7663 | 1766.3 | 0 | 0 | 6.4832 | 6483.19 | 6.4832 | 6483.19 | 0 | 0 | 2024-08-20 00:49:36 | 0.6148 | 4180.2356 | 4180.2356 | 25433.53 | Close | 66.85129 |  | -0.0014 | 32.9 | 0 | 0
1760 | 2 | 4 |  | CC Chg | 11:22:00 | 14:30:55 | 155.506 | 3.954 | 1.7676 | 1767.59 | 1.7676 | 1767.59 | 0 | 0 | 6.4883 | 6488.31 | 6.4883 | 6488.31 | 0 | 0 | 2024-08-20 00:50:06 | 0.6149 | 4180.2675 | 4180.2675 | 25435.53 | Close | 66.90034 |  | -0.0014 | 32.9 | 0 | 0
1761 | 2 | 4 |  | CC Chg | 11:22:30 | 14:31:25 | 155.506 | 3.9549 | 1.7689 | 1768.89 | 1.7689 | 1768.89 | 0 | 0 | 6.4934 | 6493.43 | 6.4934 | 6493.43 | 0 | 0 | 2024-08-20 00:50:36 | 0.615 | 1393.4225 | 1393.4225 | 25441.51 | Close | 66.94938 |  | -0.0014 | 32.9 | 0 | 0
1762 | 2 | 4 |  | CC Chg | 11:23:00 | 14:31:55 | 155.506 | 3.9549 | 1.7702 | 1770.19 | 1.7702 | 1770.19 | 0 | 0 | 6.4986 | 6498.56 | 6.4986 | 6498.56 | 0 | 0 | 2024-08-20 00:51:06 | 0.615 | 0 | 0 | 25440.52 | Close | 66.99843 |  | -0.0012 | 32.9 | 0 | 0
1763 | 2 | 4 |  | CC Chg | 11:23:30 | 14:32:25 | 155.506 | 3.9555 | 1.7715 | 1771.48 | 1.7715 | 1771.48 | 0 | 0 | 6.5037 | 6503.68 | 6.5037 | 6503.68 | 0 | 0 | 2024-08-20 00:51:36 | 0.6151 | 2090.1337 | 2090.1337 | 25444.51 | Close | 67.04748 |  | -0.0012 | 32.9 | 0 | 0
1764 | 2 | 4 |  | CC Chg | 11:24:00 | 14:32:55 | 155.506 | 3.9559 | 1.7728 | 1772.78 | 1.7728 | 1772.78 | 0 | 0 | 6.5088 | 6508.81 | 6.5088 | 6508.81 | 0 | 0 | 2024-08-20 00:52:06 | 0.6152 | 4180.2675 | 4180.2675 | 25447.49 | Close | 67.09653 |  | -0.0014 | 32.9 | 0 | 0
1765 | 2 | 4 |  | CC Chg | 11:24:30 | 14:33:25 | 155.506 | 3.9562 | 1.7741 | 1774.07 | 1.7741 | 1774.07 | 0 | 0 | 6.5139 | 6513.94 | 6.5139 | 6513.94 | 0 | 0 | 2024-08-20 00:52:36 | 0.6152 | 4179.7876 | 4179.7876 | 25449.48 | Close | 67.14557 |  | -0.0014 | 32.9 | 0 | 0
1766 | 2 | 4 |  | CC Chg | 11:25:00 | 14:33:55 | 155.506 | 3.9565 | 1.7754 | 1775.37 | 1.7754 | 1775.37 | 0 | 0 | 6.5191 | 6519.06 | 6.5191 | 6519.06 | 0 | 0 | 2024-08-20 00:53:06 | 0.6153 | 4180.2675 | 4180.2675 | 25451.48 | Close | 67.19462 |  | -0.0014 | 32.9 | 0 | 0
1767 | 2 | 4 |  | CC Chg | 11:25:30 | 14:34:25 | 155.506 | 3.9568 | 1.7767 | 1776.66 | 1.7767 | 1776.66 | 0 | 0 | 6.5242 | 6524.19 | 6.5242 | 6524.19 | 0 | 0 | 2024-08-20 00:53:36 | 0.6153 | 4180.2675 | 4180.2675 | 25453.47 | Close | 67.24366 |  | -0.0014 | 32.9 | 0 | 0
1768 | 2 | 4 |  | CC Chg | 11:26:00 | 14:34:55 | 155.506 | 3.9571 | 1.778 | 1777.96 | 1.778 | 1777.96 | 0 | 0 | 6.5293 | 6529.32 | 6.5293 | 6529.32 | 0 | 0 | 2024-08-20 00:54:06 | 0.6154 | 4180.2356 | 4180.2356 | 25454.47 | Close | 67.29271 |  | -0.0012 | 32.9 | 0 | 0
1769 | 2 | 4 |  | CC Chg | 11:26:30 | 14:35:25 | 155.506 | 3.9574 | 1.7793 | 1779.26 | 1.7793 | 1779.26 | 0 | 0 | 6.5344 | 6534.45 | 6.5344 | 6534.45 | 0 | 0 | 2024-08-20 00:54:36 | 0.6154 | 4180.2675 | 4180.2675 | 25457.46 | Close | 67.34176 |  | -0.0014 | 32.9 | 0 | 0
1770 | 2 | 4 |  | CC Chg | 11:27:00 | 14:35:55 | 155.506 | 3.9577 | 1.7806 | 1780.55 | 1.7806 | 1780.55 | 0 | 0 | 6.5396 | 6539.58 | 6.5396 | 6539.58 | 0 | 0 | 2024-08-20 00:55:06 | 0.6154 | 4180.2675 | 4180.2675 | 25459.45 | Close | 67.3908 |  | -0.0014 | 32.9 | 0 | 0
1771 | 2 | 4 |  | CC Chg | 11:27:30 | 14:36:25 | 155.506 | 3.9583 | 1.7818 | 1781.85 | 1.7818 | 1781.85 | 0 | 0 | 6.5447 | 6544.71 | 6.5447 | 6544.71 | 0 | 0 | 2024-08-20 00:55:36 | 0.6155 | 2090.3418 | 2090.3418 | 25462.45 | Close | 67.43986 |  | -0.0012 | 32.9 | 0 | 0
1772 | 2 | 4 |  | CC Chg | 11:28:00 | 14:36:55 | 155.506 | 3.9583 | 1.7831 | 1783.14 | 1.7831 | 1783.14 | 0 | 0 | 6.5498 | 6549.83 | 6.5498 | 6549.83 | 0 | 0 | 2024-08-20 00:56:06 | 0.6155 | 0 | 0 | 25463.44 | Close | 67.4889 |  | -0.0014 | 32.9 | 0 | 0
1773 | 2 | 4 |  | CC Chg | 11:28:30 | 14:37:25 | 155.506 | 3.959 | 1.7844 | 1784.44 | 1.7844 | 1784.44 | 0 | 0 | 6.555 | 6554.96 | 6.555 | 6554.96 | 0 | 0 | 2024-08-20 00:56:36 | 0.6156 | 2086.768 | 2086.768 | 25466.44 | Close | 67.53795 |  | -0.0012 | 32.9 | 0 | 0
1774 | 2 | 4 |  | CC Chg | 11:29:00 | 14:37:55 | 155.506 | 3.9593 | 1.7857 | 1785.74 | 1.7857 | 1785.74 | 0 | 0 | 6.5601 | 6560.1 | 6.5601 | 6560.1 | 0 | 0 | 2024-08-20 00:57:06 | 0.6157 | 4193.7639 | 4193.7639 | 25469.42 | Close | 67.587 |  | -0.0014 | 32.9 | 0 | 0
1775 | 2 | 4 |  | CC Chg | 11:29:30 | 14:38:25 | 155.506 | 3.9596 | 1.787 | 1787.03 | 1.787 | 1787.03 | 0 | 0 | 6.5652 | 6565.23 | 6.5652 | 6565.23 | 0 | 0 | 2024-08-20 00:57:36 | 0.6157 | 4180.2675 | 4180.2675 | 25470.42 | Close | 67.63604 |  | -0.0012 | 32.9 | 0 | 0
1776 | 2 | 4 |  | CC Chg | 11:30:00 | 14:38:55 | 155.506 | 3.9599 | 1.7883 | 1788.33 | 1.7883 | 1788.33 | 0 | 0 | 6.5704 | 6570.36 | 6.5704 | 6570.36 | 0 | 0 | 2024-08-20 00:58:06 | 0.6158 | 4166.8261 | 4166.8261 | 25473.41 | Close | 67.68509 |  | -0.0014 | 32.9 | 0 | 0
1777 | 2 | 4 |  | CC Chg | 11:30:30 | 14:39:25 | 155.506 | 3.9602 | 1.7896 | 1789.62 | 1.7896 | 1789.62 | 0 | 0 | 6.5755 | 6575.49 | 6.5755 | 6575.49 | 0 | 0 | 2024-08-20 00:58:36 | 0.6158 | 4193.3144 | 4193.3144 | 25475.4 | Close | 67.73413 |  | -0.0014 | 32.9 | 0 | 0
1778 | 2 | 4 |  | CC Chg | 11:31:00 | 14:39:55 | 155.506 | 3.9605 | 1.7909 | 1790.92 | 1.7909 | 1790.92 | 0 | 0 | 6.5806 | 6580.62 | 6.5806 | 6580.62 | 0 | 0 | 2024-08-20 00:59:06 | 0.6159 | 4166.8261 | 4166.8261 | 25477.4 | Close | 67.78318 |  | -0.0014 | 32.9 | 0 | 0
1779 | 2 | 4 |  | CC Chg | 11:31:30 | 14:40:25 | 155.506 | 3.9608 | 1.7922 | 1792.21 | 1.7922 | 1792.21 | 0 | 0 | 6.5858 | 6585.75 | 6.5858 | 6585.75 | 0 | 0 | 2024-08-20 00:59:36 | 0.6159 | 4180.2675 | 4180.2675 | 25479.39 | Close | 67.83223 |  | -0.0014 | 32.9 | 0 | 0
1780 | 2 | 4 |  | CC Chg | 11:32:00 | 14:40:55 | 155.506 | 3.9614 | 1.7935 | 1793.51 | 1.7935 | 1793.51 | 0 | 0 | 6.5909 | 6590.89 | 6.5909 | 6590.89 | 0 | 0 | 2024-08-20 01:00:06 | 0.616 | 2090.1178 | 2090.1178 | 25482.39 | Close | 67.88127 |  | -0.0012 | 32.9 | 0 | 0
1781 | 2 | 4 |  | CC Chg | 11:32:30 | 14:41:25 | 155.506 | 3.9617 | 1.7948 | 1794.81 | 1.7948 | 1794.81 | 0 | 0 | 6.596 | 6596.02 | 6.596 | 6596.02 | 0 | 0 | 2024-08-20 01:00:36 | 0.6161 | 4180.2675 | 4180.2675 | 25485.37 | Close | 67.93032 |  | -0.0014 | 32.9 | 0 | 0
1782 | 2 | 4 |  | CC Chg | 11:33:00 | 14:41:55 | 155.506 | 3.9621 | 1.7961 | 1796.1 | 1.7961 | 1796.1 | 0 | 0 | 6.6012 | 6601.15 | 6.6012 | 6601.15 | 0 | 0 | 2024-08-20 01:01:06 | 0.6161 | 4180.2675 | 4180.2675 | 25487.36 | Close | 67.97937 |  | -0.0014 | 32.9 | 0 | 0
1783 | 2 | 4 |  | CC Chg | 11:33:30 | 14:42:25 | 155.506 | 3.9627 | 1.7974 | 1797.4 | 1.7974 | 1797.4 | 0 | 0 | 6.6063 | 6606.29 | 6.6063 | 6606.29 | 0 | 0 | 2024-08-20 01:01:36 | 0.6162 | 2090.3418 | 2090.3418 | 25490.36 | Close | 68.02842 |  | -0.0012 | 32.9 | 0 | 0
1784 | 2 | 4 |  | CC Chg | 11:34:00 | 14:42:55 | 155.506 | 3.963 | 1.7987 | 1798.69 | 1.7987 | 1798.69 | 0 | 0 | 6.6114 | 6611.42 | 6.6114 | 6611.42 | 0 | 0 | 2024-08-20 01:02:06 | 0.6163 | 4180.2675 | 4180.2675 | 25492.36 | Close | 68.07746 |  | -0.0012 | 32.9 | 0 | 0
1785 | 2 | 4 |  | CC Chg | 11:34:30 | 14:43:25 | 155.506 | 3.9633 | 1.8 | 1799.99 | 1.8 | 1799.99 | 0 | 0 | 6.6166 | 6616.56 | 6.6166 | 6616.56 | 0 | 0 | 2024-08-20 01:02:36 | 0.6163 | 4193.7959 | 4193.7959 | 25494.34 | Close | 68.12651 |  | -0.0012 | 32.9 | 0 | 0
1786 | 2 | 4 |  | CC Chg | 11:35:00 | 14:43:55 | 155.506 | 3.9636 | 1.8013 | 1801.29 | 1.8013 | 1801.29 | 0 | 0 | 6.6217 | 6621.7 | 6.6217 | 6621.7 | 0 | 0 | 2024-08-20 01:03:06 | 0.6164 | 4166.7943 | 4166.7943 | 25496.34 | Close | 68.17556 |  | -0.0012 | 32.9 | 0 | 0
1787 | 2 | 4 |  | CC Chg | 11:35:30 | 14:44:25 | 155.506 | 3.9639 | 1.8026 | 1802.58 | 1.8026 | 1802.58 | 0 | 0 | 6.6268 | 6626.83 | 6.6268 | 6626.83 | 0 | 0 | 2024-08-20 01:03:36 | 0.6164 | 4180.2675 | 4180.2675 | 25499.33 | Close | 68.2246 |  | -0.0014 | 32.9 | 0 | 0
1788 | 2 | 4 |  | CC Chg | 11:36:00 | 14:44:55 | 155.506 | 3.9642 | 1.8039 | 1803.88 | 1.8039 | 1803.88 | 0 | 0 | 6.632 | 6631.97 | 6.632 | 6631.97 | 0 | 0 | 2024-08-20 01:04:06 | 0.6165 | 4193.7959 | 4193.7959 | 25501.31 | Close | 68.27365 |  | -0.0014 | 32.9 | 0 | 0
1789 | 2 | 4 |  | CC Chg | 11:36:30 | 14:45:25 | 155.506 | 3.9648 | 1.8052 | 1805.17 | 1.8052 | 1805.17 | 0 | 0 | 6.6371 | 6637.11 | 6.6371 | 6637.11 | 0 | 0 | 2024-08-20 01:04:36 | 0.6166 | 2086.7521 | 2086.7521 | 25505.31 | Close | 68.3227 |  | -0.0014 | 32.9 | 0 | 0
1790 | 2 | 4 |  | CC Chg | 11:37:00 | 14:45:55 | 155.506 | 3.9652 | 1.8065 | 1806.47 | 1.8065 | 1806.47 | 0 | 0 | 6.6422 | 6642.25 | 6.6422 | 6642.25 | 0 | 0 | 2024-08-20 01:05:06 | 0.6166 | 4180.2675 | 4180.2675 | 25507.3 | Close | 68.37175 |  | -0.0014 | 32.9 | 0 | 0
1791 | 2 | 4 |  | CC Chg | 11:37:30 | 14:46:25 | 155.506 | 3.9655 | 1.8078 | 1807.77 | 1.8078 | 1807.77 | 0 | 0 | 6.6474 | 6647.38 | 6.6474 | 6647.38 | 0 | 0 | 2024-08-20 01:05:36 | 0.6167 | 4180.2675 | 4180.2675 | 25508.3 | Close | 68.42079 |  | -0.0012 | 32.9 | 0 | 0
1792 | 2 | 4 |  | CC Chg | 11:38:00 | 14:46:55 | 155.506 | 3.9658 | 1.8091 | 1809.06 | 1.8091 | 1809.06 | 0 | 0 | 6.6525 | 6652.52 | 6.6525 | 6652.52 | 0 | 0 | 2024-08-20 01:06:06 | 0.6167 | 4180.2356 | 4180.2356 | 25510.3 | Close | 68.46984 |  | -0.0012 | 32.9 | 0 | 0
1793 | 2 | 4 |  | CC Chg | 11:38:30 | 14:47:25 | 155.506 | 3.9661 | 1.8104 | 1810.36 | 1.8104 | 1810.36 | 0 | 0 | 6.6577 | 6657.66 | 6.6577 | 6657.66 | 0 | 0 | 2024-08-20 01:06:36 | 0.6167 | 4180.2675 | 4180.2675 | 25512.29 | Close | 68.51889 |  | -0.0012 | 32.9 | 0 | 0
1794 | 2 | 4 |  | CC Chg | 11:39:00 | 14:47:55 | 155.506 | 3.9664 | 1.8117 | 1811.65 | 1.8117 | 1811.65 | 0 | 0 | 6.6628 | 6662.8 | 6.6628 | 6662.8 | 0 | 0 | 2024-08-20 01:07:06 | 0.6168 | 4180.2675 | 4180.2675 | 25514.28 | Close | 68.56793 |  | -0.0012 | 32.9 | 0 | 0
1795 | 2 | 4 |  | CC Chg | 11:39:30 | 14:48:25 | 155.506 | 3.967 | 1.8129 | 1812.95 | 1.8129 | 1812.95 | 0 | 0 | 6.6679 | 6667.94 | 6.6679 | 6667.94 | 0 | 0 | 2024-08-20 01:07:36 | 0.6169 | 2090.1178 | 2090.1178 | 25519.26 | Close | 68.61698 |  | -0.0014 | 32.9 | 0 | 0
1796 | 2 | 4 |  | CC Chg | 11:40:00 | 14:48:55 | 155.506 | 3.9673 | 1.8142 | 1814.24 | 1.8142 | 1814.24 | 0 | 0 | 6.6731 | 6673.08 | 6.6731 | 6673.08 | 0 | 0 | 2024-08-20 01:08:06 | 0.6169 | 4180.2675 | 4180.2675 | 25521.25 | Close | 68.66603 |  | -0.0014 | 32.9 | 0 | 0
1797 | 2 | 4 |  | CC Chg | 11:40:30 | 14:49:25 | 155.506 | 3.9676 | 1.8155 | 1815.54 | 1.8155 | 1815.54 | 0 | 0 | 6.6782 | 6678.23 | 6.6782 | 6678.23 | 0 | 0 | 2024-08-20 01:08:36 | 0.617 | 4180.2675 | 4180.2675 | 25522.26 | Close | 68.71507 |  | -0.0012 | 32.9 | 0 | 0
1798 | 2 | 4 |  | CC Chg | 11:41:00 | 14:49:55 | 155.506 | 3.9679 | 1.8168 | 1816.84 | 1.8168 | 1816.84 | 0 | 0 | 6.6834 | 6683.37 | 6.6834 | 6683.37 | 0 | 0 | 2024-08-20 01:09:06 | 0.617 | 4180.6836 | 4180.6836 | 25524.25 | Close | 68.76412 |  | -0.0012 | 32.9 | 0 | 0
1799 | 2 | 4 |  | CC Chg | 11:41:30 | 14:50:25 | 155.506 | 3.9683 | 1.8181 | 1818.13 | 1.8181 | 1818.13 | 0 | 0 | 6.6885 | 6688.51 | 6.6885 | 6688.51 | 0 | 0 | 2024-08-20 01:09:36 | 0.6171 | 4180.2675 | 4180.2675 | 25526.25 | Close | 68.81317 |  | -0.0012 | 32.9 | 0 | 0
1800 | 2 | 4 |  | CC Chg | 11:42:00 | 14:50:55 | 155.506 | 3.9686 | 1.8194 | 1819.43 | 1.8194 | 1819.43 | 0 | 0 | 6.6937 | 6693.65 | 6.6937 | 6693.65 | 0 | 0 | 2024-08-20 01:10:06 | 0.6171 | 4180.2675 | 4180.2675 | 25529.23 | Close | 68.86222 |  | -0.0014 | 32.9 | 0 | 0
1801 | 2 | 4 |  | CC Chg | 11:42:30 | 14:51:25 | 155.506 | 3.9692 | 1.8207 | 1820.72 | 1.8207 | 1820.72 | 0 | 0 | 6.6988 | 6698.8 | 6.6988 | 6698.8 | 0 | 0 | 2024-08-20 01:10:36 | 0.6172 | 2090.1178 | 2090.1178 | 25533.21 | Close | 68.91127 |  | -0.0014 | 32.9 | 0 | 0
1802 | 2 | 4 |  | CC Chg | 11:43:00 | 14:51:55 | 155.506 | 3.9695 | 1.822 | 1822.02 | 1.822 | 1822.02 | 0 | 0 | 6.7039 | 6703.94 | 6.7039 | 6703.94 | 0 | 0 | 2024-08-20 01:11:06 | 0.6173 | 4180.2675 | 4180.2675 | 25534.22 | Close | 68.96031 |  | -0.0012 | 32.9 | 0 | 0
1803 | 2 | 4 |  | CC Chg | 11:43:30 | 14:52:25 | 155.506 | 3.9701 | 1.8233 | 1823.32 | 1.8233 | 1823.32 | 0 | 0 | 6.7091 | 6709.08 | 6.7091 | 6709.08 | 0 | 0 | 2024-08-20 01:11:36 | 0.6174 | 2090.1337 | 2090.1337 | 25539.2 | Close | 69.00936 |  | -0.0014 | 32.9 | 0 | 0
1804 | 2 | 4 |  | CC Chg | 11:44:00 | 14:52:55 | 155.506 | 3.9704 | 1.8246 | 1824.61 | 1.8246 | 1824.61 | 0 | 0 | 6.7142 | 6714.23 | 6.7142 | 6714.23 | 0 | 0 | 2024-08-20 01:12:06 | 0.6174 | 4180.2356 | 4180.2356 | 25541.19 | Close | 69.05841 |  | -0.0014 | 32.9 | 0 | 0
1805 | 2 | 4 |  | CC Chg | 11:44:30 | 14:53:25 | 155.506 | 3.9707 | 1.8259 | 1825.91 | 1.8259 | 1825.91 | 0 | 0 | 6.7194 | 6719.37 | 6.7194 | 6719.37 | 0 | 0 | 2024-08-20 01:12:36 | 0.6175 | 4180.2675 | 4180.2675 | 25544.17 | Close | 69.10745 |  | -0.0015 | 32.9 | 0 | 0
1806 | 2 | 4 |  | CC Chg | 11:45:00 | 14:53:55 | 155.506 | 3.9714 | 1.8272 | 1827.2 | 1.8272 | 1827.2 | 0 | 0 | 6.7245 | 6724.52 | 6.7245 | 6724.52 | 0 | 0 | 2024-08-20 01:13:06 | 0.6176 | 2090.1337 | 2090.1337 | 25547.17 | Close | 69.1565 |  | -0.0014 | 32.9 | 0 | 0
1807 | 2 | 4 |  | CC Chg | 11:45:30 | 14:54:25 | 155.506 | 3.9717 | 1.8285 | 1828.5 | 1.8285 | 1828.5 | 0 | 0 | 6.7297 | 6729.67 | 6.7297 | 6729.67 | 0 | 0 | 2024-08-20 01:13:36 | 0.6176 | 4179.7876 | 4179.7876 | 25549.16 | Close | 69.20554 |  | -0.0014 | 32.9 | 0 | 0
1808 | 2 | 4 |  | CC Chg | 11:46:00 | 14:54:55 | 155.506 | 3.972 | 1.8298 | 1829.8 | 1.8298 | 1829.8 | 0 | 0 | 6.7348 | 6734.81 | 6.7348 | 6734.81 | 0 | 0 | 2024-08-20 01:14:06 | 0.6177 | 4180.2675 | 4180.2675 | 25551.16 | Close | 69.25459 |  | -0.0014 | 32.9 | 0 | 0
1809 | 2 | 4 |  | CC Chg | 11:46:30 | 14:55:25 | 155.506 | 3.9723 | 1.8311 | 1831.09 | 1.8311 | 1831.09 | 0 | 0 | 6.74 | 6739.96 | 6.74 | 6739.96 | 0 | 0 | 2024-08-20 01:14:36 | 0.6177 | 4180.2675 | 4180.2675 | 25553.15 | Close | 69.30363 |  | -0.0014 | 32.9 | 0 | 0
1810 | 2 | 4 |  | CC Chg | 11:47:00 | 14:55:55 | 155.506 | 3.9726 | 1.8324 | 1832.39 | 1.8324 | 1832.39 | 0 | 0 | 6.7451 | 6745.11 | 6.7451 | 6745.11 | 0 | 0 | 2024-08-20 01:15:06 | 0.6178 | 4180.2356 | 4180.2356 | 25554.15 | Close | 69.35268 |  | -0.0012 | 32.9 | 0 | 0
1811 | 2 | 4 |  | CC Chg | 11:47:30 | 14:56:25 | 155.506 | 3.9729 | 1.8337 | 1833.68 | 1.8337 | 1833.68 | 0 | 0 | 6.7503 | 6750.26 | 6.7503 | 6750.26 | 0 | 0 | 2024-08-20 01:15:36 | 0.6178 | 4180.2675 | 4180.2675 | 25557.14 | Close | 69.40173 |  | -0.0014 | 32.9 | 0 | 0
1812 | 2 | 4 |  | CC Chg | 11:48:00 | 14:56:55 | 155.506 | 3.9735 | 1.835 | 1834.98 | 1.835 | 1834.98 | 0 | 0 | 6.7554 | 6755.41 | 6.7554 | 6755.41 | 0 | 0 | 2024-08-20 01:16:06 | 0.6179 | 2090.1337 | 2090.1337 | 25560.13 | Close | 69.45077 |  | -0.0012 | 32.9 | 0 | 0
1813 | 2 | 4 |  | CC Chg | 11:48:30 | 14:57:25 | 155.506 | 3.9738 | 1.8363 | 1836.28 | 1.8363 | 1836.28 | 0 | 0 | 6.7606 | 6760.56 | 6.7606 | 6760.56 | 0 | 0 | 2024-08-20 01:16:36 | 0.618 | 4180.6836 | 4180.6836 | 25562.13 | Close | 69.49983 |  | -0.0012 | 32.9 | 0 | 0
1814 | 2 | 4 |  | CC Chg | 11:49:00 | 14:57:55 | 155.506 | 3.9741 | 1.8376 | 1837.57 | 1.8376 | 1837.57 | 0 | 0 | 6.7657 | 6765.71 | 6.7657 | 6765.71 | 0 | 0 | 2024-08-20 01:17:06 | 0.618 | 4166.8261 | 4166.8261 | 25564.13 | Close | 69.54887 |  | -0.0012 | 32.9 | 0 | 0
1815 | 2 | 4 |  | CC Chg | 11:49:30 | 14:58:25 | 155.506 | 3.9745 | 1.8389 | 1838.87 | 1.8389 | 1838.87 | 0 | 0 | 6.7709 | 6770.86 | 6.7709 | 6770.86 | 0 | 0 | 2024-08-20 01:17:36 | 0.6181 | 4193.7959 | 4193.7959 | 25566.12 | Close | 69.59792 |  | -0.0012 | 32.9 | 0 | 0
1816 | 2 | 4 |  | CC Chg | 11:50:00 | 14:58:55 | 155.506 | 3.9751 | 1.8402 | 1840.16 | 1.8402 | 1840.16 | 0 | 0 | 6.776 | 6776.01 | 6.776 | 6776.01 | 0 | 0 | 2024-08-20 01:18:06 | 0.6181 | 2090.1178 | 2090.1178 | 25571.09 | Close | 69.64697 |  | -0.0014 | 32.9 | 0 | 0
1817 | 2 | 4 |  | CC Chg | 11:50:30 | 14:59:25 | 155.506 | 3.9754 | 1.8415 | 1841.46 | 1.8415 | 1841.46 | 0 | 0 | 6.7812 | 6781.16 | 6.7812 | 6781.16 | 0 | 0 | 2024-08-20 01:18:36 | 0.6182 | 4180.2675 | 4180.2675 | 25572.1 | Close | 69.69601 |  | -0.0012 | 32.9 | 0 | 0
1818 | 2 | 4 |  | CC Chg | 11:51:00 | 14:59:55 | 155.506 | 3.9757 | 1.8428 | 1842.75 | 1.8428 | 1842.75 | 0 | 0 | 6.7863 | 6786.31 | 6.7863 | 6786.31 | 0 | 0 | 2024-08-20 01:19:06 | 0.6182 | 4166.8261 | 4166.8261 | 25575.08 | Close | 69.74506 |  | -0.0014 | 32.9 | 0 | 0
1819 | 2 | 4 |  | CC Chg | 11:51:30 | 15:00:25 | 155.506 | 3.976 | 1.8441 | 1844.05 | 1.8441 | 1844.05 | 0 | 0 | 6.7915 | 6791.46 | 6.7915 | 6791.46 | 0 | 0 | 2024-08-20 01:19:36 | 0.6183 | 4193.7639 | 4193.7639 | 25577.07 | Close | 69.79411 |  | -0.0014 | 32.9 | 0 | 0
1820 | 2 | 4 |  | CC Chg | 11:52:00 | 15:00:55 | 155.506 | 3.9763 | 1.8453 | 1845.35 | 1.8453 | 1845.35 | 0 | 0 | 6.7966 | 6796.62 | 6.7966 | 6796.62 | 0 | 0 | 2024-08-20 01:20:06 | 0.6183 | 4180.2675 | 4180.2675 | 25579.07 | Close | 69.84315 |  | -0.0014 | 32.9 | 0 | 0
1821 | 2 | 4 |  | CC Chg | 11:52:30 | 15:01:25 | 155.506 | 3.9769 | 1.8466 | 1846.64 | 1.8466 | 1846.64 | 0 | 0 | 6.8018 | 6801.77 | 6.8018 | 6801.77 | 0 | 0 | 2024-08-20 01:20:36 | 0.6184 | 2090.1337 | 2090.1337 | 25582.06 | Close | 69.8922 |  | -0.0012 | 32.9 | 0 | 0
1822 | 2 | 4 |  | CC Chg | 11:53:00 | 15:01:55 | 155.506 | 3.9772 | 1.8479 | 1847.94 | 1.8479 | 1847.94 | 0 | 0 | 6.8069 | 6806.92 | 6.8069 | 6806.92 | 0 | 0 | 2024-08-20 01:21:06 | 0.6185 | 4166.7943 | 4166.7943 | 25584.06 | Close | 69.94125 |  | -0.0012 | 32.9 | 0 | 0
1823 | 2 | 4 |  | CC Chg | 11:53:30 | 15:02:25 | 155.506 | 3.9776 | 1.8492 | 1849.23 | 1.8492 | 1849.23 | 0 | 0 | 6.8121 | 6812.08 | 6.8121 | 6812.08 | 0 | 0 | 2024-08-20 01:21:36 | 0.6185 | 4180.2675 | 4180.2675 | 25588.03 | Close | 69.99029 |  | -0.0015 | 32.9 | 0 | 0
1824 | 2 | 4 |  | CC Chg | 11:54:00 | 15:02:55 | 155.506 | 3.9785 | 1.8505 | 1850.53 | 1.8505 | 1850.53 | 0 | 0 | 6.8172 | 6817.23 | 6.8172 | 6817.23 | 0 | 0 | 2024-08-20 01:22:06 | 0.6187 | 1393.4225 | 1393.4225 | 25593.03 | Close | 70.03934 |  | -0.0014 | 32.9 | 0 | 0
1825 | 2 | 4 |  | CC Chg | 11:54:30 | 15:03:25 | 155.506 | 3.9788 | 1.8518 | 1851.83 | 1.8518 | 1851.83 | 0 | 0 | 6.8224 | 6822.39 | 6.8224 | 6822.39 | 0 | 0 | 2024-08-20 01:22:36 | 0.6187 | 4180.6836 | 4180.6836 | 25596.01 | Close | 70.08839 |  | -0.0015 | 32.9 | 0 | 0
1826 | 2 | 4 |  | CC Chg | 11:55:00 | 15:03:55 | 155.506 | 3.9791 | 1.8531 | 1853.12 | 1.8531 | 1853.12 | 0 | 0 | 6.8275 | 6827.54 | 6.8275 | 6827.54 | 0 | 0 | 2024-08-20 01:23:06 | 0.6188 | 4180.2675 | 4180.2675 | 25597.01 | Close | 70.13744 |  | -0.0014 | 32.9 | 0 | 0
1827 | 2 | 4 |  | CC Chg | 11:55:30 | 15:04:25 | 155.506 | 3.9797 | 1.8544 | 1854.42 | 1.8544 | 1854.42 | 0 | 0 | 6.8327 | 6832.7 | 6.8327 | 6832.7 | 0 | 0 | 2024-08-20 01:23:36 | 0.6189 | 2090.1337 | 2090.1337 | 25601 | Close | 70.18649 |  | -0.0014 | 32.9 | 0 | 0
1828 | 2 | 4 |  | CC Chg | 11:56:00 | 15:04:55 | 155.506 | 3.98 | 1.8557 | 1855.71 | 1.8557 | 1855.71 | 0 | 0 | 6.8379 | 6837.86 | 6.8379 | 6837.86 | 0 | 0 | 2024-08-20 01:24:06 | 0.6189 | 4180.2356 | 4180.2356 | 25602.99 | Close | 70.23553 |  | -0.0014 | 32.9 | 0 | 0
1829 | 2 | 4 |  | CC Chg | 11:56:30 | 15:05:25 | 155.506 | 3.9803 | 1.857 | 1857.01 | 1.857 | 1857.01 | 0 | 0 | 6.843 | 6843.02 | 6.843 | 6843.02 | 0 | 0 | 2024-08-20 01:24:36 | 0.619 | 4180.2675 | 4180.2675 | 25604 | Close | 70.28458 |  | -0.0012 | 32.9 | 0 | 0
1830 | 2 | 4 |  | CC Chg | 11:57:00 | 15:05:55 | 155.506 | 3.9807 | 1.8583 | 1858.31 | 1.8583 | 1858.31 | 0 | 0 | 6.8482 | 6848.17 | 6.8482 | 6848.17 | 0 | 0 | 2024-08-20 01:25:06 | 0.619 | 4180.2675 | 4180.2675 | 25605.99 | Close | 70.33363 |  | -0.0012 | 32.9 | 0 | 0
1831 | 2 | 4 |  | CC Chg | 11:57:30 | 15:06:25 | 155.506 | 3.981 | 1.8596 | 1859.6 | 1.8596 | 1859.6 | 0 | 0 | 6.8533 | 6853.33 | 6.8533 | 6853.33 | 0 | 0 | 2024-08-20 01:25:36 | 0.6191 | 4180.2356 | 4180.2356 | 25608.97 | Close | 70.38267 |  | -0.0014 | 32.9 | 0 | 0
1832 | 2 | 4 |  | CC Chg | 11:58:00 | 15:06:55 | 155.506 | 3.9816 | 1.8609 | 1860.9 | 1.8609 | 1860.9 | 0 | 0 | 6.8585 | 6858.49 | 6.8585 | 6858.49 | 0 | 0 | 2024-08-20 01:26:06 | 0.6192 | 2090.1337 | 2090.1337 | 25612.96 | Close | 70.43172 |  | -0.0014 | 32.9 | 0 | 0
1833 | 2 | 4 |  | CC Chg | 11:58:30 | 15:07:25 | 155.506 | 3.9819 | 1.8622 | 1862.19 | 1.8622 | 1862.19 | 0 | 0 | 6.8637 | 6863.65 | 6.8637 | 6863.65 | 0 | 0 | 2024-08-20 01:26:36 | 0.6192 | 4180.2675 | 4180.2675 | 25614.95 | Close | 70.48077 |  | -0.0014 | 32.9 | 0 | 0
1834 | 2 | 4 |  | CC Chg | 11:59:00 | 15:07:55 | 155.506 | 3.9822 | 1.8635 | 1863.49 | 1.8635 | 1863.49 | 0 | 0 | 6.8688 | 6868.81 | 6.8688 | 6868.81 | 0 | 0 | 2024-08-20 01:27:06 | 0.6193 | 4179.7876 | 4179.7876 | 25616.95 | Close | 70.52981 |  | -0.0014 | 32.9 | 0 | 0
1835 | 2 | 4 |  | CC Chg | 11:59:30 | 15:08:25 | 155.506 | 3.9828 | 1.8648 | 1864.78 | 1.8648 | 1864.78 | 0 | 0 | 6.874 | 6873.97 | 6.874 | 6873.97 | 0 | 0 | 2024-08-20 01:27:36 | 0.6194 | 2090.1337 | 2090.1337 | 25619.95 | Close | 70.57886 |  | -0.0012 | 32.9 | 0 | 0
1836 | 2 | 4 |  | CC Chg | 12:00:00 | 15:08:55 | 155.506 | 3.9831 | 1.8661 | 1866.08 | 1.8661 | 1866.08 | 0 | 0 | 6.8791 | 6879.13 | 6.8791 | 6879.13 | 0 | 0 | 2024-08-20 01:28:06 | 0.6194 | 4180.2675 | 4180.2675 | 25622.93 | Close | 70.6279 |  | -0.0014 | 32.9 | 0 | 0
1837 | 2 | 4 |  | CC Chg | 12:00:30 | 15:09:25 | 155.506 | 3.9834 | 1.8674 | 1867.38 | 1.8674 | 1867.38 | 0 | 0 | 6.8843 | 6884.3 | 6.8843 | 6884.3 | 0 | 0 | 2024-08-20 01:28:36 | 0.6194 | 4180.2356 | 4180.2356 | 25623.93 | Close | 70.67695 |  | -0.0012 | 32.9 | 0 | 0
1838 | 2 | 4 |  | CC Chg | 12:01:00 | 15:09:55 | 155.506 | 3.9838 | 1.8687 | 1868.67 | 1.8687 | 1868.67 | 0 | 0 | 6.8895 | 6889.46 | 6.8895 | 6889.46 | 0 | 0 | 2024-08-20 01:29:06 | 0.6195 | 4180.2675 | 4180.2675 | 25626.92 | Close | 70.726 |  | -0.0014 | 32.9 | 0 | 0
1839 | 2 | 4 |  | CC Chg | 12:01:30 | 15:10:25 | 155.506 | 3.9844 | 1.87 | 1869.97 | 1.87 | 1869.97 | 0 | 0 | 6.8946 | 6894.62 | 6.8946 | 6894.62 | 0 | 0 | 2024-08-20 01:29:36 | 0.6196 | 2090.1337 | 2090.1337 | 25631.89 | Close | 70.77504 |  | -0.0015 | 32.9 | 0 | 0
1840 | 2 | 4 |  | CC Chg | 12:02:00 | 15:10:55 | 155.506 | 3.9847 | 1.8713 | 1871.26 | 1.8713 | 1871.26 | 0 | 0 | 6.8998 | 6899.78 | 6.8998 | 6899.78 | 0 | 0 | 2024-08-20 01:30:06 | 0.6196 | 4180.6836 | 4180.6836 | 25632.9 | Close | 70.8241 |  | -0.0014 | 32.9 | 0 | 0
1841 | 2 | 4 |  | CC Chg | 12:02:30 | 15:11:25 | 155.506 | 3.985 | 1.8726 | 1872.56 | 1.8726 | 1872.56 | 0 | 0 | 6.9049 | 6904.95 | 6.9049 | 6904.95 | 0 | 0 | 2024-08-20 01:30:36 | 0.6197 | 4180.2675 | 4180.2675 | 25634.89 | Close | 70.87314 |  | -0.0014 | 32.9 | 0 | 0
1842 | 2 | 4 |  | CC Chg | 12:03:00 | 15:11:55 | 155.506 | 3.9859 | 1.8739 | 1873.86 | 1.8739 | 1873.86 | 0 | 0 | 6.9101 | 6910.11 | 6.9101 | 6910.11 | 0 | 0 | 2024-08-20 01:31:06 | 0.6198 | 1393.4225 | 1393.4225 | 25639.88 | Close | 70.92219 |  | -0.0012 | 32.9 | 0 | 0
1843 | 2 | 4 |  | CC Chg | 12:03:30 | 15:12:25 | 155.506 | 3.9859 | 1.8752 | 1875.15 | 1.8752 | 1875.15 | 0 | 0 | 6.9153 | 6915.28 | 6.9153 | 6915.28 | 0 | 0 | 2024-08-20 01:31:36 | 0.6198 | 0 | 0 | 25639.88 | Close | 70.97124 |  | -0.0012 | 32.9 | 0 | 0
1844 | 2 | 4 |  | CC Chg | 12:04:00 | 15:12:55 | 155.506 | 3.9865 | 1.8764 | 1876.45 | 1.8764 | 1876.45 | 0 | 0 | 6.9204 | 6920.44 | 6.9204 | 6920.44 | 0 | 0 | 2024-08-20 01:32:06 | 0.6199 | 2090.1337 | 2090.1337 | 25643.87 | Close | 71.02028 |  | -0.0012 | 32.9 | 0 | 0
1845 | 2 | 4 |  | CC Chg | 12:04:30 | 15:13:25 | 155.506 | 3.9869 | 1.8777 | 1877.74 | 1.8777 | 1877.74 | 0 | 0 | 6.9256 | 6925.61 | 6.9256 | 6925.61 | 0 | 0 | 2024-08-20 01:32:36 | 0.62 | 4180.2675 | 4180.2675 | 25646.85 | Close | 71.06933 |  | -0.0014 | 32.9 | 0 | 0
1846 | 2 | 4 |  | CC Chg | 12:05:00 | 15:13:55 | 155.506 | 3.9872 | 1.879 | 1879.04 | 1.879 | 1879.04 | 0 | 0 | 6.9308 | 6930.78 | 6.9308 | 6930.78 | 0 | 0 | 2024-08-20 01:33:06 | 0.62 | 4180.2356 | 4180.2356 | 25648.84 | Close | 71.11838 |  | -0.0014 | 32.9 | 0 | 0
1847 | 2 | 4 |  | CC Chg | 12:05:30 | 15:14:25 | 155.506 | 3.9878 | 1.8803 | 1880.34 | 1.8803 | 1880.34 | 0 | 0 | 6.9359 | 6935.94 | 6.9359 | 6935.94 | 0 | 0 | 2024-08-20 01:33:36 | 0.6201 | 2090.1337 | 2090.1337 | 25652.83 | Close | 71.16742 |  | -0.0014 | 32.9 | 0 | 0
1848 | 2 | 4 |  | CC Chg | 12:06:00 | 15:14:55 | 155.506 | 3.9881 | 1.8816 | 1881.63 | 1.8816 | 1881.63 | 0 | 0 | 6.9411 | 6941.11 | 6.9411 | 6941.11 | 0 | 0 | 2024-08-20 01:34:06 | 0.6202 | 4180.2675 | 4180.2675 | 25654.82 | Close | 71.21647 |  | -0.0014 | 32.9 | 0 | 0
1849 | 2 | 4 |  | CC Chg | 12:06:30 | 15:15:25 | 155.506 | 3.9884 | 1.8829 | 1882.93 | 1.8829 | 1882.93 | 0 | 0 | 6.9463 | 6946.28 | 6.9463 | 6946.28 | 0 | 0 | 2024-08-20 01:34:36 | 0.6202 | 4180.2356 | 4180.2356 | 25656.82 | Close | 71.26552 |  | -0.0014 | 32.9 | 0 | 0
1850 | 2 | 4 |  | CC Chg | 12:07:00 | 15:15:55 | 155.506 | 3.989 | 1.8842 | 1884.22 | 1.8842 | 1884.22 | 0 | 0 | 6.9514 | 6951.45 | 6.9514 | 6951.45 | 0 | 0 | 2024-08-20 01:35:06 | 0.6203 | 2090.1337 | 2090.1337 | 25660.8 | Close | 71.31456 |  | -0.0014 | 32.9 | 0 | 0
1851 | 2 | 4 |  | CC Chg | 12:07:30 | 15:16:25 | 155.506 | 3.9893 | 1.8855 | 1885.52 | 1.8855 | 1885.52 | 0 | 0 | 6.9566 | 6956.62 | 6.9566 | 6956.62 | 0 | 0 | 2024-08-20 01:35:36 | 0.6204 | 4180.2675 | 4180.2675 | 25662.8 | Close | 71.36361 |  | -0.0014 | 32.9 | 0 | 0
1852 | 2 | 4 |  | CC Chg | 12:08:00 | 15:16:55 | 155.506 | 3.9896 | 1.8868 | 1886.81 | 1.8868 | 1886.81 | 0 | 0 | 6.9618 | 6961.79 | 6.9618 | 6961.79 | 0 | 0 | 2024-08-20 01:36:06 | 0.6204 | 4180.2356 | 4180.2356 | 25664.79 | Close | 71.41266 |  | -0.0014 | 32.9 | 0 | 0
1853 | 2 | 4 |  | CC Chg | 12:08:30 | 15:17:25 | 155.506 | 3.9903 | 1.8881 | 1888.11 | 1.8881 | 1888.11 | 0 | 0 | 6.967 | 6966.96 | 6.967 | 6966.96 | 0 | 0 | 2024-08-20 01:36:36 | 0.6205 | 2090.1337 | 2090.1337 | 25668.78 | Close | 71.4617 |  | -0.0014 | 32.9 | 0 | 0
1854 | 2 | 4 |  | CC Chg | 12:09:00 | 15:17:55 | 155.506 | 3.9906 | 1.8894 | 1889.41 | 1.8894 | 1889.41 | 0 | 0 | 6.9721 | 6972.13 | 6.9721 | 6972.13 | 0 | 0 | 2024-08-20 01:37:06 | 0.6206 | 4180.2675 | 4180.2675 | 25670.77 | Close | 71.51075 |  | -0.0014 | 32.9 | 0 | 0
1855 | 2 | 4 |  | CC Chg | 12:09:30 | 15:18:25 | 155.506 | 3.9909 | 1.8907 | 1890.7 | 1.8907 | 1890.7 | 0 | 0 | 6.9773 | 6977.3 | 6.9773 | 6977.3 | 0 | 0 | 2024-08-20 01:37:36 | 0.6206 | 4167.2409 | 4167.2409 | 25671.78 | Close | 71.5598 |  | -0.0012 | 32.9 | 0 | 0
1856 | 2 | 4 |  | CC Chg | 12:10:00 | 15:18:55 | 155.506 | 3.9915 | 1.892 | 1892 | 1.892 | 1892 | 0 | 0 | 6.9825 | 6982.47 | 6.9825 | 6982.47 | 0 | 0 | 2024-08-20 01:38:06 | 0.6207 | 2093.5104 | 2093.5104 | 25676.75 | Close | 71.60885 |  | -0.0014 | 32.9 | 0 | 0
1857 | 2 | 4 |  | CC Chg | 12:10:30 | 15:19:25 | 155.506 | 3.9918 | 1.8933 | 1893.29 | 1.8933 | 1893.29 | 0 | 0 | 6.9876 | 6987.65 | 6.9876 | 6987.65 | 0 | 0 | 2024-08-20 01:38:36 | 0.6208 | 4166.8261 | 4166.8261 | 25678.75 | Close | 71.6579 |  | -0.0014 | 32.9 | 0 | 0
1858 | 2 | 4 |  | CC Chg | 12:11:00 | 15:19:55 | 155.506 | 3.9921 | 1.8946 | 1894.59 | 1.8946 | 1894.59 | 0 | 0 | 6.9928 | 6992.82 | 6.9928 | 6992.82 | 0 | 0 | 2024-08-20 01:39:06 | 0.6208 | 4193.7639 | 4193.7639 | 25680.74 | Close | 71.70694 |  | -0.0014 | 32.9 | 0 | 0
1859 | 2 | 4 |  | CC Chg | 12:11:30 | 15:20:25 | 155.506 | 3.9924 | 1.8959 | 1895.89 | 1.8959 | 1895.89 | 0 | 0 | 6.998 | 6997.99 | 6.998 | 6997.99 | 0 | 0 | 2024-08-20 01:39:36 | 0.6208 | 4166.8261 | 4166.8261 | 25682.74 | Close | 71.75599 |  | -0.0014 | 32.9 | 0 | 0
1860 | 2 | 4 |  | CC Chg | 12:12:00 | 15:20:55 | 155.506 | 3.9931 | 1.8972 | 1897.18 | 1.8972 | 1897.18 | 0 | 0 | 7.0032 | 7003.17 | 7.0032 | 7003.17 | 0 | 0 | 2024-08-20 01:40:06 | 0.6209 | 2093.5104 | 2093.5104 | 25686.72 | Close | 71.80504 |  | -0.0014 | 32.9 | 0 | 0
1861 | 2 | 4 |  | CC Chg | 12:12:30 | 15:21:25 | 155.506 | 3.9937 | 1.8985 | 1898.48 | 1.8985 | 1898.48 | 0 | 0 | 7.0083 | 7008.34 | 7.0083 | 7008.34 | 0 | 0 | 2024-08-20 01:40:36 | 0.621 | 2086.5284 | 2086.5284 | 25689.72 | Close | 71.85408 |  | -0.0012 | 32.9 | 0 | 0
1862 | 2 | 4 |  | CC Chg | 12:13:00 | 15:21:55 | 155.506 | 3.9943 | 1.8998 | 1899.77 | 1.8998 | 1899.77 | 0 | 0 | 7.0135 | 7013.52 | 7.0135 | 7013.52 | 0 | 0 | 2024-08-20 01:41:06 | 0.6211 | 2090.1337 | 2090.1337 | 25694.7 | Close | 71.90313 |  | -0.0014 | 32.9 | 0 | 0
1863 | 2 | 4 |  | CC Chg | 12:13:30 | 15:22:25 | 155.506 | 3.9946 | 1.9011 | 1901.07 | 1.9011 | 1901.07 | 0 | 0 | 7.0187 | 7018.7 | 7.0187 | 7018.7 | 0 | 0 | 2024-08-20 01:41:36 | 0.6212 | 4193.7959 | 4193.7959 | 25696.69 | Close | 71.95217 |  | -0.0014 | 32.9 | 0 | 0
1864 | 2 | 4 |  | CC Chg | 12:14:00 | 15:22:55 | 155.506 | 3.9949 | 1.9024 | 1902.37 | 1.9024 | 1902.37 | 0 | 0 | 7.0239 | 7023.87 | 7.0239 | 7023.87 | 0 | 0 | 2024-08-20 01:42:06 | 0.6212 | 4166.7943 | 4166.7943 | 25698.69 | Close | 72.00122 |  | -0.0014 | 32.9 | 0 | 0
1865 | 2 | 4 |  | CC Chg | 12:14:30 | 15:23:25 | 155.506 | 3.9952 | 1.9037 | 1903.66 | 1.9037 | 1903.66 | 0 | 0 | 7.029 | 7029.05 | 7.029 | 7029.05 | 0 | 0 | 2024-08-20 01:42:36 | 0.6213 | 4180.2675 | 4180.2675 | 25700.68 | Close | 72.05027 |  | -0.0014 | 32.9 | 0 | 0
1866 | 2 | 4 |  | CC Chg | 12:15:00 | 15:23:55 | 155.506 | 3.9958 | 1.905 | 1904.96 | 1.905 | 1904.96 | 0 | 0 | 7.0342 | 7034.23 | 7.0342 | 7034.23 | 0 | 0 | 2024-08-20 01:43:06 | 0.6214 | 2090.1337 | 2090.1337 | 25704.67 | Close | 72.09931 |  | -0.0014 | 32.9 | 0 | 0
1867 | 2 | 4 |  | CC Chg | 12:15:30 | 15:24:25 | 155.506 | 3.9962 | 1.9063 | 1906.25 | 1.9063 | 1906.25 | 0 | 0 | 7.0394 | 7039.41 | 7.0394 | 7039.41 | 0 | 0 | 2024-08-20 01:43:36 | 0.6214 | 4180.6836 | 4180.6836 | 25705.67 | Close | 72.14836 |  | -0.0012 | 32.9 | 0 | 0
1868 | 2 | 4 |  | CC Chg | 12:16:00 | 15:24:55 | 155.506 | 3.9965 | 1.9075 | 1907.55 | 1.9075 | 1907.55 | 0 | 0 | 7.0446 | 7044.58 | 7.0446 | 7044.58 | 0 | 0 | 2024-08-20 01:44:06 | 0.6215 | 4180.2675 | 4180.2675 | 25708.65 | Close | 72.19741 |  | -0.0014 | 32.9 | 0 | 0
1869 | 2 | 4 |  | CC Chg | 12:16:30 | 15:25:25 | 155.506 | 3.9971 | 1.9088 | 1908.84 | 1.9088 | 1908.84 | 0 | 0 | 7.0498 | 7049.76 | 7.0498 | 7049.76 | 0 | 0 | 2024-08-20 01:44:36 | 0.6216 | 2090.1337 | 2090.1337 | 25712.64 | Close | 72.24646 |  | -0.0014 | 32.9 | 0 | 0
1870 | 2 | 4 |  | CC Chg | 12:17:00 | 15:25:55 | 155.506 | 3.9974 | 1.9101 | 1910.14 | 1.9101 | 1910.14 | 0 | 0 | 7.0549 | 7054.94 | 7.0549 | 7054.94 | 0 | 0 | 2024-08-20 01:45:06 | 0.6216 | 4180.2356 | 4180.2356 | 25714.64 | Close | 72.2955 |  | -0.0014 | 32.9 | 0 | 0
1871 | 2 | 4 |  | CC Chg | 12:17:30 | 15:26:25 | 155.506 | 3.9977 | 1.9114 | 1911.44 | 1.9114 | 1911.44 | 0 | 0 | 7.0601 | 7060.12 | 7.0601 | 7060.12 | 0 | 0 | 2024-08-20 01:45:36 | 0.6217 | 4180.2675 | 4180.2675 | 25716.63 | Close | 72.34455 |  | -0.0014 | 32.9 | 0 | 0
1872 | 2 | 4 |  | CC Chg | 12:18:00 | 15:26:55 | 155.506 | 3.9983 | 1.9127 | 1912.73 | 1.9127 | 1912.73 | 0 | 0 | 7.0653 | 7065.31 | 7.0653 | 7065.31 | 0 | 0 | 2024-08-20 01:46:06 | 0.6218 | 2090.1337 | 2090.1337 | 25720.62 | Close | 72.3936 |  | -0.0014 | 32.9 | 0 | 0
1873 | 2 | 4 |  | CC Chg | 12:18:30 | 15:27:25 | 155.506 | 3.9989 | 1.914 | 1914.03 | 1.914 | 1914.03 | 0 | 0 | 7.0705 | 7070.49 | 7.0705 | 7070.49 | 0 | 0 | 2024-08-20 01:46:36 | 0.6219 | 2089.8938 | 2089.8938 | 25723.61 | Close | 72.44264 |  | -0.0012 | 32.9 | 0 | 0
1874 | 2 | 4 |  | CC Chg | 12:19:00 | 15:27:55 | 155.506 | 3.9993 | 1.9153 | 1915.32 | 1.9153 | 1915.32 | 0 | 0 | 7.0757 | 7075.67 | 7.0757 | 7075.67 | 0 | 0 | 2024-08-20 01:47:06 | 0.6219 | 4180.2675 | 4180.2675 | 25725.61 | Close | 72.49169 |  | -0.0012 | 32.9 | 0 | 0
1875 | 2 | 4 |  | CC Chg | 12:19:30 | 15:28:25 | 155.506 | 3.9996 | 1.9166 | 1916.62 | 1.9166 | 1916.62 | 0 | 0 | 7.0809 | 7080.85 | 7.0809 | 7080.85 | 0 | 0 | 2024-08-20 01:47:36 | 0.622 | 4180.2675 | 4180.2675 | 25728.59 | Close | 72.54073 |  | -0.0014 | 32.9 | 0 | 0
1876 | 2 | 4 |  | CC Chg | 12:20:00 | 15:28:55 | 155.506 | 3.9999 | 1.9179 | 1917.92 | 1.9179 | 1917.92 | 0 | 0 | 7.086 | 7086.04 | 7.086 | 7086.04 | 0 | 0 | 2024-08-20 01:48:06 | 0.622 | 4180.2356 | 4180.2356 | 25729.59 | Close | 72.58978 |  | -0.0012 | 32.9 | 0 | 0
1877 | 2 | 4 |  | CC Chg | 12:20:30 | 15:29:25 | 155.506 | 4.0005 | 1.9192 | 1919.21 | 1.9192 | 1919.21 | 0 | 0 | 7.0912 | 7091.22 | 7.0912 | 7091.22 | 0 | 0 | 2024-08-20 01:48:36 | 0.6221 | 2090.1337 | 2090.1337 | 25734.57 | Close | 72.63883 |  | -0.0014 | 32.9 | 0 | 0
1878 | 2 | 4 |  | CC Chg | 12:21:00 | 15:29:55 | 155.506 | 4.0008 | 1.9205 | 1920.51 | 1.9205 | 1920.51 | 0 | 0 | 7.0964 | 7096.4 | 7.0964 | 7096.4 | 0 | 0 | 2024-08-20 01:49:06 | 0.6221 | 4180.2675 | 4180.2675 | 25735.57 | Close | 72.68787 |  | -0.0012 | 32.9 | 0 | 0
1879 | 2 | 4 |  | CC Chg | 12:21:30 | 15:30:25 | 155.506 | 4.0017 | 1.9218 | 1921.8 | 1.9218 | 1921.8 | 0 | 0 | 7.1016 | 7101.59 | 7.1016 | 7101.59 | 0 | 0 | 2024-08-20 01:49:36 | 0.6223 | 1393.4119 | 1393.4119 | 25742.54 | Close | 72.73692 |  | -0.0014 | 32.9 | 0 | 0
1880 | 2 | 4 |  | CC Chg | 12:22:00 | 15:30:55 | 155.506 | 4.002 | 1.9231 | 1923.1 | 1.9231 | 1923.1 | 0 | 0 | 7.1068 | 7106.77 | 7.1068 | 7106.77 | 0 | 0 | 2024-08-20 01:50:06 | 0.6223 | 4180.2675 | 4180.2675 | 25744.54 | Close | 72.78597 |  | -0.0014 | 32.9 | 0 | 0
1881 | 2 | 4 |  | CC Chg | 12:22:30 | 15:31:25 | 155.506 | 4.0024 | 1.9244 | 1924.39 | 1.9244 | 1924.39 | 0 | 0 | 7.112 | 7111.96 | 7.112 | 7111.96 | 0 | 0 | 2024-08-20 01:50:36 | 0.6224 | 4180.2675 | 4180.2675 | 25745.54 | Close | 72.83501 |  | -0.0012 | 32.9 | 0 | 0
1882 | 2 | 4 |  | CC Chg | 12:23:00 | 15:31:55 | 155.506 | 4.003 | 1.9257 | 1925.69 | 1.9257 | 1925.69 | 0 | 0 | 7.1171 | 7117.15 | 7.1171 | 7117.15 | 0 | 0 | 2024-08-20 01:51:06 | 0.6225 | 2086.9757 | 2086.9757 | 25750.52 | Close | 72.88407 |  | -0.0014 | 32.9 | 0 | 0
1883 | 2 | 4 |  | CC Chg | 12:23:30 | 15:32:25 | 155.506 | 4.0033 | 1.927 | 1926.99 | 1.927 | 1926.99 | 0 | 0 | 7.1223 | 7122.34 | 7.1223 | 7122.34 | 0 | 0 | 2024-08-20 01:51:36 | 0.6225 | 4193.7959 | 4193.7959 | 25752.51 | Close | 72.93311 |  | -0.0014 | 32.9 | 0 | 0
1884 | 2 | 4 |  | CC Chg | 12:24:00 | 15:32:55 | 155.506 | 4.0036 | 1.9283 | 1928.28 | 1.9283 | 1928.28 | 0 | 0 | 7.1275 | 7127.52 | 7.1275 | 7127.52 | 0 | 0 | 2024-08-20 01:52:06 | 0.6226 | 4180.2675 | 4180.2675 | 25754.51 | Close | 72.98216 |  | -0.0014 | 32.9 | 0 | 0
1885 | 2 | 4 |  | CC Chg | 12:24:30 | 15:33:25 | 155.506 | 4.0042 | 1.9296 | 1929.58 | 1.9296 | 1929.58 | 0 | 0 | 7.1327 | 7132.71 | 7.1327 | 7132.71 | 0 | 0 | 2024-08-20 01:52:36 | 0.6227 | 2090.1178 | 2090.1178 | 25758.49 | Close | 73.03121 |  | -0.0014 | 32.9 | 0 | 0
1886 | 2 | 4 |  | CC Chg | 12:25:00 | 15:33:55 | 155.506 | 4.0045 | 1.9309 | 1930.87 | 1.9309 | 1930.87 | 0 | 0 | 7.1379 | 7137.9 | 7.1379 | 7137.9 | 0 | 0 | 2024-08-20 01:53:06 | 0.6227 | 4180.2675 | 4180.2675 | 25759.5 | Close | 73.08025 |  | -0.0012 | 32.9 | 0 | 0
1887 | 2 | 4 |  | CC Chg | 12:25:30 | 15:34:25 | 155.506 | 4.0048 | 1.9322 | 1932.17 | 1.9322 | 1932.17 | 0 | 0 | 7.1431 | 7143.09 | 7.1431 | 7143.09 | 0 | 0 | 2024-08-20 01:53:36 | 0.6228 | 4180.2675 | 4180.2675 | 25762.48 | Close | 73.1293 |  | -0.0014 | 32.9 | 0 | 0
1888 | 2 | 4 |  | CC Chg | 12:26:00 | 15:34:55 | 155.506 | 4.0055 | 1.9335 | 1933.47 | 1.9335 | 1933.47 | 0 | 0 | 7.1483 | 7148.28 | 7.1483 | 7148.28 | 0 | 0 | 2024-08-20 01:54:06 | 0.6229 | 2086.7521 | 2086.7521 | 25766.47 | Close | 73.17835 |  | -0.0014 | 32.9 | 0 | 0
1889 | 2 | 4 |  | CC Chg | 12:26:30 | 15:35:25 | 155.506 | 4.0058 | 1.9348 | 1934.76 | 1.9348 | 1934.76 | 0 | 0 | 7.1535 | 7153.47 | 7.1535 | 7153.47 | 0 | 0 | 2024-08-20 01:54:36 | 0.6229 | 4193.7959 | 4193.7959 | 25768.46 | Close | 73.22739 |  | -0.0014 | 32.9 | 0 | 0
1890 | 2 | 4 |  | CC Chg | 12:27:00 | 15:35:55 | 155.506 | 4.0064 | 1.9361 | 1936.06 | 1.9361 | 1936.06 | 0 | 0 | 7.1587 | 7158.66 | 7.1587 | 7158.66 | 0 | 0 | 2024-08-20 01:55:06 | 0.623 | 2090.1337 | 2090.1337 | 25772.45 | Close | 73.27644 |  | -0.0014 | 32.9 | 0 | 0
1891 | 2 | 4 |  | CC Chg | 12:27:30 | 15:36:25 | 155.506 | 4.0067 | 1.9374 | 1937.35 | 1.9374 | 1937.35 | 0 | 0 | 7.1639 | 7163.86 | 7.1639 | 7163.86 | 0 | 0 | 2024-08-20 01:55:36 | 0.6231 | 4179.7876 | 4179.7876 | 25773.45 | Close | 73.32548 |  | -0.0012 | 32.9 | 0 | 0
1892 | 2 | 4 |  | CC Chg | 12:28:00 | 15:36:55 | 155.506 | 4.007 | 1.9386 | 1938.65 | 1.9386 | 1938.65 | 0 | 0 | 7.169 | 7169.05 | 7.169 | 7169.05 | 0 | 0 | 2024-08-20 01:56:06 | 0.6231 | 4166.8261 | 4166.8261 | 25775.45 | Close | 73.37453 |  | -0.0012 | 32.9 | 0 | 0
1893 | 2 | 4 |  | CC Chg | 12:28:30 | 15:37:25 | 155.506 | 4.0076 | 1.9399 | 1939.95 | 1.9399 | 1939.95 | 0 | 0 | 7.1742 | 7174.24 | 7.1742 | 7174.24 | 0 | 0 | 2024-08-20 01:56:36 | 0.6232 | 2090.1337 | 2090.1337 | 25780.43 | Close | 73.42358 |  | -0.0014 | 32.9 | 0 | 0
1894 | 2 | 4 |  | CC Chg | 12:29:00 | 15:37:55 | 155.506 | 4.0079 | 1.9412 | 1941.24 | 1.9412 | 1941.24 | 0 | 0 | 7.1794 | 7179.43 | 7.1794 | 7179.43 | 0 | 0 | 2024-08-20 01:57:06 | 0.6233 | 4193.7639 | 4193.7639 | 25781.43 | Close | 73.47262 |  | -0.0012 | 32.9 | 0 | 0
1895 | 2 | 4 |  | CC Chg | 12:29:30 | 15:38:25 | 155.506 | 4.0086 | 1.9425 | 1942.54 | 1.9425 | 1942.54 | 0 | 0 | 7.1846 | 7184.63 | 7.1846 | 7184.63 | 0 | 0 | 2024-08-20 01:57:36 | 0.6234 | 2090.1337 | 2090.1337 | 25786.4 | Close | 73.52167 |  | -0.0014 | 32.9 | 0 | 0
1896 | 2 | 4 |  | CC Chg | 12:30:00 | 15:38:55 | 155.506 | 4.0092 | 1.9438 | 1943.83 | 1.9438 | 1943.83 | 0 | 0 | 7.1898 | 7189.82 | 7.1898 | 7189.82 | 0 | 0 | 2024-08-20 01:58:06 | 0.6235 | 2086.768 | 2086.768 | 25790.39 | Close | 73.57072 |  | -0.0014 | 32.9 | 0 | 0
1897 | 2 | 4 |  | CC Chg | 12:30:30 | 15:39:25 | 155.506 | 4.0095 | 1.9451 | 1945.13 | 1.9451 | 1945.13 | 0 | 0 | 7.195 | 7195.02 | 7.195 | 7195.02 | 0 | 0 | 2024-08-20 01:58:36 | 0.6235 | 4180.6836 | 4180.6836 | 25792.39 | Close | 73.61977 |  | -0.0014 | 32.9 | 0 | 0
1898 | 2 | 4 |  | CC Chg | 12:31:00 | 15:39:55 | 155.506 | 4.0101 | 1.9464 | 1946.43 | 1.9464 | 1946.43 | 0 | 0 | 7.2002 | 7200.22 | 7.2002 | 7200.22 | 0 | 0 | 2024-08-20 01:59:06 | 0.6236 | 2090.1337 | 2090.1337 | 25796.38 | Close | 73.66882 |  | -0.0014 | 32.9 | 0 | 0
1899 | 2 | 4 |  | CC Chg | 12:31:30 | 15:40:25 | 155.506 | 4.0104 | 1.9477 | 1947.72 | 1.9477 | 1947.72 | 0 | 0 | 7.2054 | 7205.41 | 7.2054 | 7205.41 | 0 | 0 | 2024-08-20 01:59:36 | 0.6236 | 4193.7959 | 4193.7959 | 25798.36 | Close | 73.71786 |  | -0.0014 | 32.9 | 0 | 0
1900 | 2 | 4 |  | CC Chg | 12:32:00 | 15:40:55 | 155.506 | 4.0107 | 1.949 | 1949.02 | 1.949 | 1949.02 | 0 | 0 | 7.2106 | 7210.61 | 7.2106 | 7210.61 | 0 | 0 | 2024-08-20 02:00:06 | 0.6237 | 4166.7943 | 4166.7943 | 25799.37 | Close | 73.76691 |  | -0.0012 | 32.9 | 0 | 0
1901 | 2 | 4 |  | CC Chg | 12:32:30 | 15:41:25 | 155.506 | 4.0113 | 1.9503 | 1950.31 | 1.9503 | 1950.31 | 0 | 0 | 7.2158 | 7215.81 | 7.2158 | 7215.81 | 0 | 0 | 2024-08-20 02:00:36 | 0.6238 | 2090.1337 | 2090.1337 | 25804.35 | Close | 73.81596 |  | -0.0014 | 32.9 | 0 | 0
1902 | 2 | 4 |  | CC Chg | 12:33:00 | 15:41:55 | 155.506 | 4.0117 | 1.9516 | 1951.61 | 1.9516 | 1951.61 | 0 | 0 | 7.221 | 7221.01 | 7.221 | 7221.01 | 0 | 0 | 2024-08-20 02:01:06 | 0.6238 | 4180.2675 | 4180.2675 | 25805.35 | Close | 73.865 |  | -0.0012 | 32.9 | 0 | 0
1903 | 2 | 4 |  | CC Chg | 12:33:30 | 15:42:25 | 155.506 | 4.0123 | 1.9529 | 1952.9 | 1.9529 | 1952.9 | 0 | 0 | 7.2262 | 7226.21 | 7.2262 | 7226.21 | 0 | 0 | 2024-08-20 02:01:36 | 0.6239 | 2090.1178 | 2090.1178 | 25810.33 | Close | 73.91405 |  | -0.0014 | 32.9 | 0 | 0
1904 | 2 | 4 |  | CC Chg | 12:34:00 | 15:42:55 | 155.506 | 4.0126 | 1.9542 | 1954.2 | 1.9542 | 1954.2 | 0 | 0 | 7.2314 | 7231.41 | 7.2314 | 7231.41 | 0 | 0 | 2024-08-20 02:02:06 | 0.624 | 4180.2675 | 4180.2675 | 25812.32 | Close | 73.9631 |  | -0.0014 | 32.9 | 0 | 0
1905 | 2 | 4 |  | CC Chg | 12:34:30 | 15:43:25 | 155.506 | 4.0132 | 1.9555 | 1955.5 | 1.9555 | 1955.5 | 0 | 0 | 7.2366 | 7236.61 | 7.2366 | 7236.61 | 0 | 0 | 2024-08-20 02:02:36 | 0.6241 | 2090.1337 | 2090.1337 | 25816.31 | Close | 74.01214 |  | -0.0014 | 32.9 | 0 | 0
1906 | 2 | 4 |  | CC Chg | 12:35:00 | 15:43:55 | 155.506 | 4.0135 | 1.9568 | 1956.79 | 1.9568 | 1956.79 | 0 | 0 | 7.2418 | 7241.81 | 7.2418 | 7241.81 | 0 | 0 | 2024-08-20 02:03:06 | 0.6241 | 4180.2356 | 4180.2356 | 25818.3 | Close | 74.06119 |  | -0.0014 | 32.9 | 0 | 0
1907 | 2 | 4 |  | CC Chg | 12:35:30 | 15:44:25 | 155.506 | 4.0141 | 1.9581 | 1958.09 | 1.9581 | 1958.09 | 0 | 0 | 7.247 | 7247.01 | 7.247 | 7247.01 | 0 | 0 | 2024-08-20 02:03:36 | 0.6242 | 2090.1337 | 2090.1337 | 25821.3 | Close | 74.11024 |  | -0.0012 | 32.9 | 0 | 0
1908 | 2 | 4 |  | CC Chg | 12:36:00 | 15:44:55 | 155.506 | 4.0144 | 1.9594 | 1959.38 | 1.9594 | 1959.38 | 0 | 0 | 7.2522 | 7252.21 | 7.2522 | 7252.21 | 0 | 0 | 2024-08-20 02:04:06 | 0.6243 | 4180.2675 | 4180.2675 | 25824.28 | Close | 74.15928 |  | -0.0014 | 32.9 | 0 | 0
1909 | 2 | 4 |  | CC Chg | 12:36:30 | 15:45:25 | 155.506 | 4.0148 | 1.9607 | 1960.68 | 1.9607 | 1960.68 | 0 | 0 | 7.2574 | 7257.41 | 7.2574 | 7257.41 | 0 | 0 | 2024-08-20 02:04:36 | 0.6243 | 4180.6836 | 4180.6836 | 25826.28 | Close | 74.20834 |  | -0.0014 | 32.9 | 0 | 0
1910 | 2 | 4 |  | CC Chg | 12:37:00 | 15:45:55 | 155.506 | 4.0154 | 1.962 | 1961.98 | 1.962 | 1961.98 | 0 | 0 | 7.2626 | 7262.62 | 7.2626 | 7262.62 | 0 | 0 | 2024-08-20 02:05:06 | 0.6244 | 2090.1337 | 2090.1337 | 25829.28 | Close | 74.25738 |  | -0.0012 | 32.9 | 0 | 0
1911 | 2 | 4 |  | CC Chg | 12:37:30 | 15:46:25 | 155.506 | 4.0157 | 1.9633 | 1963.27 | 1.9633 | 1963.27 | 0 | 0 | 7.2678 | 7267.82 | 7.2678 | 7267.82 | 0 | 0 | 2024-08-20 02:05:36 | 0.6245 | 4180.2675 | 4180.2675 | 25830.28 | Close | 74.30643 |  | -0.0011 | 32.9 | 0 | 0
1912 | 2 | 4 |  | CC Chg | 12:38:00 | 15:46:55 | 155.506 | 4.0163 | 1.9646 | 1964.57 | 1.9646 | 1964.57 | 0 | 0 | 7.273 | 7273.02 | 7.273 | 7273.02 | 0 | 0 | 2024-08-20 02:06:06 | 0.6246 | 2090.1178 | 2090.1178 | 25836.24 | Close | 74.35548 |  | -0.0014 | 32.9 | 0 | 0
1913 | 2 | 4 |  | CC Chg | 12:38:30 | 15:47:25 | 155.506 | 4.0169 | 1.9659 | 1965.86 | 1.9659 | 1965.86 | 0 | 0 | 7.2782 | 7278.23 | 7.2782 | 7278.23 | 0 | 0 | 2024-08-20 02:06:36 | 0.6247 | 2090.1337 | 2090.1337 | 25840.23 | Close | 74.40452 |  | -0.0014 | 32.9 | 0 | 0
1914 | 2 | 4 |  | CC Chg | 12:39:00 | 15:47:55 | 155.506 | 4.0172 | 1.9672 | 1967.16 | 1.9672 | 1967.16 | 0 | 0 | 7.2834 | 7283.43 | 7.2834 | 7283.43 | 0 | 0 | 2024-08-20 02:07:06 | 0.6247 | 4180.2675 | 4180.2675 | 25841.24 | Close | 74.45357 |  | -0.0012 | 32.9 | 0 | 0
1915 | 2 | 4 |  | CC Chg | 12:39:30 | 15:48:25 | 155.506 | 4.0179 | 1.9685 | 1968.46 | 1.9685 | 1968.46 | 0 | 0 | 7.2886 | 7288.64 | 7.2886 | 7288.64 | 0 | 0 | 2024-08-20 02:07:36 | 0.6248 | 2090.1178 | 2090.1178 | 25846.21 | Close | 74.50262 |  | -0.0014 | 32.9 | 0 | 0
1916 | 2 | 4 |  | CC Chg | 12:40:00 | 15:48:55 | 155.506 | 4.0182 | 1.9698 | 1969.75 | 1.9698 | 1969.75 | 0 | 0 | 7.2938 | 7293.85 | 7.2938 | 7293.85 | 0 | 0 | 2024-08-20 02:08:06 | 0.6248 | 4180.2675 | 4180.2675 | 25848.21 | Close | 74.55166 |  | -0.0014 | 32.9 | 0 | 0
1917 | 2 | 4 |  | CC Chg | 12:40:30 | 15:49:25 | 155.506 | 4.0185 | 1.971 | 1971.05 | 1.971 | 1971.05 | 0 | 0 | 7.2991 | 7299.05 | 7.2991 | 7299.05 | 0 | 0 | 2024-08-20 02:08:36 | 0.6249 | 4180.2675 | 4180.2675 | 25849.21 | Close | 74.60071 |  | -0.0012 | 32.9 | 0 | 0
1918 | 2 | 4 |  | CC Chg | 12:41:00 | 15:49:55 | 155.506 | 4.0191 | 1.9723 | 1972.34 | 1.9723 | 1972.34 | 0 | 0 | 7.3043 | 7304.26 | 7.3043 | 7304.26 | 0 | 0 | 2024-08-20 02:09:06 | 0.625 | 2089.8938 | 2089.8938 | 25853.2 | Close | 74.64975 |  | -0.0012 | 32.9 | 0 | 0
1919 | 2 | 4 |  | CC Chg | 12:41:30 | 15:50:25 | 155.506 | 4.0194 | 1.9736 | 1973.64 | 1.9736 | 1973.64 | 0 | 0 | 7.3095 | 7309.47 | 7.3095 | 7309.47 | 0 | 0 | 2024-08-20 02:09:36 | 0.625 | 4180.2675 | 4180.2675 | 25856.18 | Close | 74.6988 |  | -0.0014 | 32.9 | 0 | 0
1920 | 2 | 4 |  | CC Chg | 12:42:00 | 15:50:55 | 155.506 | 4.02 | 1.9749 | 1974.93 | 1.9749 | 1974.93 | 0 | 0 | 7.3147 | 7314.68 | 7.3147 | 7314.68 | 0 | 0 | 2024-08-20 02:10:06 | 0.6251 | 2090.1337 | 2090.1337 | 25859.18 | Close | 74.74784 |  | -0.0012 | 32.9 | 0 | 0
1921 | 2 | 4 |  | CC Chg | 12:42:30 | 15:51:25 | 155.506 | 4.0203 | 1.9762 | 1976.23 | 1.9762 | 1976.23 | 0 | 0 | 7.3199 | 7319.89 | 7.3199 | 7319.89 | 0 | 0 | 2024-08-20 02:10:36 | 0.6252 | 4180.2356 | 4180.2356 | 25862.16 | Close | 74.79689 |  | -0.0014 | 32.9 | 0 | 0
1922 | 2 | 4 |  | CC Chg | 12:43:00 | 15:51:55 | 155.506 | 4.021 | 1.9775 | 1977.53 | 1.9775 | 1977.53 | 0 | 0 | 7.3251 | 7325.1 | 7.3251 | 7325.1 | 0 | 0 | 2024-08-20 02:11:06 | 0.6253 | 2090.1337 | 2090.1337 | 25866.15 | Close | 74.84594 |  | -0.0014 | 32.9 | 0 | 0
1923 | 2 | 4 |  | CC Chg | 12:43:30 | 15:52:25 | 155.506 | 4.0213 | 1.9788 | 1978.82 | 1.9788 | 1978.82 | 0 | 0 | 7.3303 | 7330.31 | 7.3303 | 7330.31 | 0 | 0 | 2024-08-20 02:11:36 | 0.6253 | 4166.8261 | 4166.8261 | 25868.15 | Close | 74.89499 |  | -0.0014 | 32.9 | 0 | 0
1924 | 2 | 4 |  | CC Chg | 12:44:00 | 15:52:55 | 155.506 | 4.0219 | 1.9801 | 1980.12 | 1.9801 | 1980.12 | 0 | 0 | 7.3355 | 7335.52 | 7.3355 | 7335.52 | 0 | 0 | 2024-08-20 02:12:06 | 0.6254 | 2093.7188 | 2093.7188 | 25871.14 | Close | 74.94404 |  | -0.0012 | 32.9 | 0 | 0
1925 | 2 | 4 |  | CC Chg | 12:44:30 | 15:53:25 | 155.506 | 4.0222 | 1.9814 | 1981.41 | 1.9814 | 1981.41 | 0 | 0 | 7.3407 | 7340.73 | 7.3407 | 7340.73 | 0 | 0 | 2024-08-20 02:12:36 | 0.6255 | 4180.2675 | 4180.2675 | 25874.12 | Close | 74.99308 |  | -0.0014 | 32.9 | 0 | 0
1926 | 2 | 4 |  | CC Chg | 12:45:00 | 15:53:55 | 155.506 | 4.0225 | 1.9827 | 1982.71 | 1.9827 | 1982.71 | 0 | 0 | 7.3459 | 7345.95 | 7.3459 | 7345.95 | 0 | 0 | 2024-08-20 02:13:06 | 0.6255 | 4166.8261 | 4166.8261 | 25875.13 | Close | 75.04213 |  | -0.0012 | 32.9 | 0 | 0
1927 | 2 | 4 |  | CC Chg | 12:45:30 | 15:54:25 | 155.506 | 4.0231 | 1.984 | 1984.01 | 1.984 | 1984.01 | 0 | 0 | 7.3512 | 7351.16 | 7.3512 | 7351.16 | 0 | 0 | 2024-08-20 02:13:36 | 0.6256 | 2090.1178 | 2090.1178 | 25880.11 | Close | 75.09118 |  | -0.0014 | 32.9 | 0 | 0
1928 | 2 | 4 |  | CC Chg | 12:46:00 | 15:54:55 | 155.506 | 4.0234 | 1.9853 | 1985.3 | 1.9853 | 1985.3 | 0 | 0 | 7.3564 | 7356.37 | 7.3564 | 7356.37 | 0 | 0 | 2024-08-20 02:14:06 | 0.6257 | 4180.2675 | 4180.2675 | 25882.1 | Close | 75.14022 |  | -0.0014 | 32.9 | 0 | 0
1929 | 2 | 4 |  | CC Chg | 12:46:30 | 15:55:25 | 155.506 | 4.0237 | 1.9866 | 1986.6 | 1.9866 | 1986.6 | 0 | 0 | 7.3616 | 7361.59 | 7.3616 | 7361.59 | 0 | 0 | 2024-08-20 02:14:36 | 0.6257 | 4193.7959 | 4193.7959 | 25884.09 | Close | 75.18927 |  | -0.0014 | 32.9 | 0 | 0
1930 | 2 | 4 |  | CC Chg | 12:47:00 | 15:55:55 | 155.506 | 4.0247 | 1.9879 | 1987.89 | 1.9879 | 1987.89 | 0 | 0 | 7.3668 | 7366.8 | 7.3668 | 7366.8 | 0 | 0 | 2024-08-20 02:15:06 | 0.6259 | 1391.9152 | 1391.9152 | 25890.08 | Close | 75.23832 |  | -0.0014 | 32.9 | 0 | 0
1931 | 2 | 4 |  | CC Chg | 12:47:30 | 15:56:25 | 155.506 | 4.025 | 1.9892 | 1989.19 | 1.9892 | 1989.19 | 0 | 0 | 7.372 | 7372.02 | 7.372 | 7372.02 | 0 | 0 | 2024-08-20 02:15:36 | 0.6259 | 4180.2675 | 4180.2675 | 25892.07 | Close | 75.28736 |  | -0.0014 | 32.9 | 0 | 0
1932 | 2 | 4 |  | CC Chg | 12:48:00 | 15:56:55 | 155.506 | 4.0256 | 1.9905 | 1990.49 | 1.9905 | 1990.49 | 0 | 0 | 7.3772 | 7377.24 | 7.3772 | 7377.24 | 0 | 0 | 2024-08-20 02:16:06 | 0.626 | 2093.5104 | 2093.5104 | 25896.05 | Close | 75.33641 |  | -0.0014 | 32.9 | 0 | 0
1933 | 2 | 4 |  | CC Chg | 12:48:30 | 15:57:25 | 155.506 | 4.0259 | 1.9918 | 1991.78 | 1.9918 | 1991.78 | 0 | 0 | 7.3825 | 7382.45 | 7.3825 | 7382.45 | 0 | 0 | 2024-08-20 02:16:36 | 0.6261 | 4166.7943 | 4166.7943 | 25898.05 | Close | 75.38546 |  | -0.0014 | 32.9 | 0 | 0
1934 | 2 | 4 |  | CC Chg | 12:49:00 | 15:57:55 | 155.506 | 4.0265 | 1.9931 | 1993.08 | 1.9931 | 1993.08 | 0 | 0 | 7.3877 | 7387.67 | 7.3877 | 7387.67 | 0 | 0 | 2024-08-20 02:17:06 | 0.6262 | 2090.1337 | 2090.1337 | 25902.04 | Close | 75.43451 |  | -0.0014 | 32.9 | 0 | 0
1935 | 2 | 4 |  | CC Chg | 12:49:30 | 15:58:25 | 155.506 | 4.0268 | 1.9944 | 1994.37 | 1.9944 | 1994.37 | 0 | 0 | 7.3929 | 7392.89 | 7.3929 | 7392.89 | 0 | 0 | 2024-08-20 02:17:36 | 0.6262 | 4180.2675 | 4180.2675 | 25904.03 | Close | 75.48355 |  | -0.0014 | 32.9 | 0 | 0
1936 | 2 | 4 |  | CC Chg | 12:50:00 | 15:58:55 | 155.506 | 4.0275 | 1.9957 | 1995.67 | 1.9957 | 1995.67 | 0 | 0 | 7.3981 | 7398.11 | 7.3981 | 7398.11 | 0 | 0 | 2024-08-20 02:18:06 | 0.6263 | 2090.1178 | 2090.1178 | 25907.03 | Close | 75.5326 |  | -0.0012 | 32.9 | 0 | 0
1937 | 2 | 4 |  | CC Chg | 12:50:30 | 15:59:25 | 155.506 | 4.0278 | 1.997 | 1996.96 | 1.997 | 1996.96 | 0 | 0 | 7.4033 | 7403.33 | 7.4033 | 7403.33 | 0 | 0 | 2024-08-20 02:18:36 | 0.6263 | 4180.2675 | 4180.2675 | 25910.01 | Close | 75.58165 |  | -0.0014 | 32.9 | 0 | 0
1938 | 2 | 4 |  | CC Chg | 12:51:00 | 15:59:55 | 155.506 | 4.0281 | 1.9983 | 1998.26 | 1.9983 | 1998.26 | 0 | 0 | 7.4085 | 7408.55 | 7.4085 | 7408.55 | 0 | 0 | 2024-08-20 02:19:06 | 0.6264 | 4180.2675 | 4180.2675 | 25912 | Close | 75.63069 |  | -0.0014 | 32.9 | 0 | 0
1939 | 2 | 4 |  | CC Chg | 12:51:30 | 16:00:25 | 155.506 | 4.0287 | 1.9996 | 1999.56 | 1.9996 | 1999.56 | 0 | 0 | 7.4138 | 7413.77 | 7.4138 | 7413.77 | 0 | 0 | 2024-08-20 02:19:36 | 0.6265 | 2090.3418 | 2090.3418 | 25915 | Close | 75.67974 |  | -0.0012 | 32.9 | 0 | 0
1940 | 2 | 4 |  | CC Chg | 12:52:00 | 16:00:55 | 155.506 | 4.029 | 2.0009 | 2000.85 | 2.0009 | 2000.85 | 0 | 0 | 7.419 | 7418.99 | 7.419 | 7418.99 | 0 | 0 | 2024-08-20 02:20:06 | 0.6265 | 4180.2675 | 4180.2675 | 25917.98 | Close | 75.72879 |  | -0.0014 | 32.9 | 0 | 0
1941 | 2 | 4 |  | CC Chg | 12:52:30 | 16:01:25 | 155.506 | 4.0296 | 2.0021 | 2002.15 | 2.0021 | 2002.15 | 0 | 0 | 7.4242 | 7424.21 | 7.4242 | 7424.21 | 0 | 0 | 2024-08-20 02:20:36 | 0.6266 | 2090.1337 | 2090.1337 | 25921.97 | Close | 75.77784 |  | -0.0014 | 32.9 | 0 | 0
1942 | 2 | 4 |  | CC Chg | 12:53:00 | 16:01:55 | 155.506 | 4.0299 | 2.0034 | 2003.44 | 2.0034 | 2003.44 | 0 | 0 | 7.4294 | 7429.43 | 7.4294 | 7429.43 | 0 | 0 | 2024-08-20 02:21:06 | 0.6267 | 4180.2356 | 4180.2356 | 25922.98 | Close | 75.82688 |  | -0.0012 | 32.9 | 0 | 0
1943 | 2 | 4 |  | CC Chg | 12:53:30 | 16:02:25 | 155.506 | 4.0306 | 2.0047 | 2004.74 | 2.0047 | 2004.74 | 0 | 0 | 7.4347 | 7434.65 | 7.4347 | 7434.65 | 0 | 0 | 2024-08-20 02:21:36 | 0.6268 | 2090.1337 | 2090.1337 | 25927.95 | Close | 75.87593 |  | -0.0014 | 32.9 | 0 | 0
1944 | 2 | 4 |  | CC Chg | 12:54:00 | 16:02:55 | 155.506 | 4.0309 | 2.006 | 2006.04 | 2.006 | 2006.04 | 0 | 0 | 7.4399 | 7439.88 | 7.4399 | 7439.88 | 0 | 0 | 2024-08-20 02:22:06 | 0.6268 | 4180.2675 | 4180.2675 | 25930.93 | Close | 75.92498 |  | -0.0015 | 32.9 | 0 | 0
1945 | 2 | 4 |  | CC Chg | 12:54:30 | 16:03:25 | 155.506 | 4.0312 | 2.0073 | 2007.33 | 2.0073 | 2007.33 | 0 | 0 | 7.4451 | 7445.1 | 7.4451 | 7445.1 | 0 | 0 | 2024-08-20 02:22:36 | 0.6269 | 4179.7876 | 4179.7876 | 25932.93 | Close | 75.97402 |  | -0.0015 | 32.9 | 0 | 0
1946 | 2 | 4 |  | CC Chg | 12:55:00 | 16:03:55 | 155.506 | 4.0318 | 2.0086 | 2008.63 | 2.0086 | 2008.63 | 0 | 0 | 7.4503 | 7450.32 | 7.4503 | 7450.32 | 0 | 0 | 2024-08-20 02:23:06 | 0.627 | 2090.1337 | 2090.1337 | 25934.94 | Close | 76.02307 |  | -0.0012 | 32.9 | 0 | 0
1947 | 2 | 4 |  | CC Chg | 12:55:30 | 16:04:25 | 155.506 | 4.0321 | 2.0099 | 2009.92 | 2.0099 | 2009.92 | 0 | 0 | 7.4555 | 7455.55 | 7.4555 | 7455.55 | 0 | 0 | 2024-08-20 02:23:36 | 0.627 | 4180.2675 | 4180.2675 | 25937.92 | Close | 76.07211 |  | -0.0014 | 32.9 | 0 | 0
1948 | 2 | 4 |  | CC Chg | 12:56:00 | 16:04:55 | 155.506 | 4.033 | 2.0112 | 2011.22 | 2.0112 | 2011.22 | 0 | 0 | 7.4608 | 7460.77 | 7.4608 | 7460.77 | 0 | 0 | 2024-08-20 02:24:06 | 0.6272 | 1393.4119 | 1393.4119 | 25943.9 | Close | 76.12116 |  | -0.0014 | 32.9 | 0 | 0
1949 | 2 | 4 |  | CC Chg | 12:56:30 | 16:05:25 | 155.506 | 4.0334 | 2.0125 | 2012.52 | 2.0125 | 2012.52 | 0 | 0 | 7.466 | 7466 | 7.466 | 7466 | 0 | 0 | 2024-08-20 02:24:36 | 0.6272 | 4180.2675 | 4180.2675 | 25945.89 | Close | 76.17021 |  | -0.0014 | 32.9 | 0 | 0
1950 | 2 | 4 |  | CC Chg | 12:57:00 | 16:05:55 | 155.506 | 4.0337 | 2.0138 | 2013.81 | 2.0138 | 2013.81 | 0 | 0 | 7.4712 | 7471.23 | 7.4712 | 7471.23 | 0 | 0 | 2024-08-20 02:25:06 | 0.6273 | 4180.2675 | 4180.2675 | 25947.89 | Close | 76.21925 |  | -0.0014 | 32.9 | 0 | 0
1951 | 2 | 4 |  | CC Chg | 12:57:30 | 16:06:25 | 155.506 | 4.0343 | 2.0151 | 2015.11 | 2.0151 | 2015.11 | 0 | 0 | 7.4765 | 7476.46 | 7.4765 | 7476.46 | 0 | 0 | 2024-08-20 02:25:36 | 0.6274 | 2090.3418 | 2090.3418 | 25951.87 | Close | 76.26831 |  | -0.0014 | 32.9 | 0 | 0
1952 | 2 | 4 |  | CC Chg | 12:58:00 | 16:06:55 | 155.506 | 4.0346 | 2.0164 | 2016.4 | 2.0164 | 2016.4 | 0 | 0 | 7.4817 | 7481.68 | 7.4817 | 7481.68 | 0 | 0 | 2024-08-20 02:26:06 | 0.6274 | 4180.2675 | 4180.2675 | 25952.88 | Close | 76.31735 |  | -0.0012 | 32.9 | 0 | 0
1953 | 2 | 4 |  | CC Chg | 12:58:30 | 16:07:25 | 155.506 | 4.0349 | 2.0177 | 2017.7 | 2.0177 | 2017.7 | 0 | 0 | 7.4869 | 7486.91 | 7.4869 | 7486.91 | 0 | 0 | 2024-08-20 02:26:36 | 0.6275 | 4180.2675 | 4180.2675 | 25955.86 | Close | 76.3664 |  | -0.0014 | 32.9 | 0 | 0
1954 | 2 | 4 |  | CC Chg | 12:59:00 | 16:07:55 | 155.506 | 4.0355 | 2.019 | 2018.99 | 2.019 | 2018.99 | 0 | 0 | 7.4921 | 7492.14 | 7.4921 | 7492.14 | 0 | 0 | 2024-08-20 02:27:06 | 0.6275 | 2090.1178 | 2090.1178 | 25959.85 | Close | 76.41545 |  | -0.0014 | 32.9 | 0 | 0
1955 | 2 | 4 |  | CC Chg | 12:59:30 | 16:08:25 | 155.506 | 4.0358 | 2.0203 | 2020.29 | 2.0203 | 2020.29 | 0 | 0 | 7.4974 | 7497.37 | 7.4974 | 7497.37 | 0 | 0 | 2024-08-20 02:27:36 | 0.6276 | 4180.2675 | 4180.2675 | 25960.85 | Close | 76.46449 |  | -0.0012 | 32.9 | 0 | 0
1956 | 2 | 4 |  | CC Chg | 13:00:00 | 16:08:55 | 155.506 | 4.0365 | 2.0216 | 2021.59 | 2.0216 | 2021.59 | 0 | 0 | 7.5026 | 7502.6 | 7.5026 | 7502.6 | 0 | 0 | 2024-08-20 02:28:06 | 0.6277 | 2086.768 | 2086.768 | 25965.83 | Close | 76.51354 |  | -0.0014 | 32.9 | 0 | 0
1957 | 2 | 4 |  | CC Chg | 13:00:30 | 16:09:25 | 155.506 | 4.0368 | 2.0229 | 2022.88 | 2.0229 | 2022.88 | 0 | 0 | 7.5078 | 7507.83 | 7.5078 | 7507.83 | 0 | 0 | 2024-08-20 02:28:36 | 0.6277 | 4193.7639 | 4193.7639 | 25966.83 | Close | 76.56259 |  | -0.0012 | 32.9 | 0 | 0
1958 | 2 | 4 |  | CC Chg | 13:01:00 | 16:09:55 | 155.506 | 4.0374 | 2.0242 | 2024.18 | 2.0242 | 2024.18 | 0 | 0 | 7.5131 | 7513.06 | 7.5131 | 7513.06 | 0 | 0 | 2024-08-20 02:29:06 | 0.6278 | 2090.1337 | 2090.1337 | 25971.81 | Close | 76.61163 |  | -0.0014 | 32.9 | 0 | 0
1959 | 2 | 4 |  | CC Chg | 13:01:30 | 16:10:25 | 155.506 | 4.0377 | 2.0255 | 2025.47 | 2.0255 | 2025.47 | 0 | 0 | 7.5183 | 7518.3 | 7.5183 | 7518.3 | 0 | 0 | 2024-08-20 02:29:36 | 0.6279 | 4180.2675 | 4180.2675 | 25973.8 | Close | 76.66068 |  | -0.0014 | 32.9 | 0 | 0
1960 | 2 | 4 |  | CC Chg | 13:02:00 | 16:10:55 | 155.506 | 4.0383 | 2.0268 | 2026.77 | 2.0268 | 2026.77 | 0 | 0 | 7.5235 | 7523.53 | 7.5235 | 7523.53 | 0 | 0 | 2024-08-20 02:30:06 | 0.628 | 2086.7521 | 2086.7521 | 25977.8 | Close | 76.70973 |  | -0.0014 | 32.9 | 0 | 0
1961 | 2 | 4 |  | CC Chg | 13:02:30 | 16:11:25 | 155.506 | 4.0386 | 2.0281 | 2028.07 | 2.0281 | 2028.07 | 0 | 0 | 7.5288 | 7528.76 | 7.5288 | 7528.76 | 0 | 0 | 2024-08-20 02:30:36 | 0.628 | 4180.2675 | 4180.2675 | 25979.79 | Close | 76.75877 |  | -0.0014 | 32.9 | 0 | 0
1962 | 2 | 4 |  | CC Chg | 13:03:00 | 16:11:55 | 155.506 | 4.0389 | 2.0294 | 2029.36 | 2.0294 | 2029.36 | 0 | 0 | 7.534 | 7534 | 7.534 | 7534 | 0 | 0 | 2024-08-20 02:31:06 | 0.6281 | 4180.2675 | 4180.2675 | 25981.78 | Close | 76.80782 |  | -0.0014 | 32.9 | 0 | 0
1963 | 2 | 4 |  | CC Chg | 13:03:30 | 16:12:25 | 155.506 | 4.0396 | 2.0307 | 2030.66 | 2.0307 | 2030.66 | 0 | 0 | 7.5392 | 7539.23 | 7.5392 | 7539.23 | 0 | 0 | 2024-08-20 02:31:36 | 0.6282 | 2090.1178 | 2090.1178 | 25985.77 | Close | 76.85687 |  | -0.0014 | 32.9 | 0 | 0
1964 | 2 | 4 |  | CC Chg | 13:04:00 | 16:12:55 | 155.506 | 4.0399 | 2.032 | 2031.95 | 2.032 | 2031.95 | 0 | 0 | 7.5445 | 7544.47 | 7.5445 | 7544.47 | 0 | 0 | 2024-08-20 02:32:06 | 0.6282 | 4193.7959 | 4193.7959 | 25986.77 | Close | 76.90591 |  | -0.0012 | 32.9 | 0 | 0
1965 | 2 | 4 |  | CC Chg | 13:04:30 | 16:13:25 | 155.506 | 4.0405 | 2.0332 | 2033.25 | 2.0332 | 2033.25 | 0 | 0 | 7.5497 | 7549.7 | 7.5497 | 7549.7 | 0 | 0 | 2024-08-20 02:32:36 | 0.6283 | 2086.768 | 2086.768 | 25991.75 | Close | 76.95496 |  | -0.0014 | 32.9 | 0 | 0
1966 | 2 | 4 |  | CC Chg | 13:05:00 | 16:13:55 | 155.506 | 4.0411 | 2.0345 | 2034.55 | 2.0345 | 2034.55 | 0 | 0 | 7.5549 | 7554.94 | 7.5549 | 7554.94 | 0 | 0 | 2024-08-20 02:33:06 | 0.6284 | 2090.3418 | 2090.3418 | 25995.74 | Close | 77.00401 |  | -0.0014 | 32.9 | 0 | 0
1967 | 2 | 4 |  | CC Chg | 13:05:30 | 16:14:25 | 155.506 | 4.0414 | 2.0358 | 2035.84 | 2.0358 | 2035.84 | 0 | 0 | 7.5602 | 7560.17 | 7.5602 | 7560.17 | 0 | 0 | 2024-08-20 02:33:36 | 0.6285 | 4193.7959 | 4193.7959 | 25996.74 | Close | 77.05306 |  | -0.0012 | 32.9 | 0 | 0
1968 | 2 | 4 |  | CC Chg | 13:06:00 | 16:14:55 | 155.506 | 4.042 | 2.0371 | 2037.14 | 2.0371 | 2037.14 | 0 | 0 | 7.5654 | 7565.41 | 7.5654 | 7565.41 | 0 | 0 | 2024-08-20 02:34:06 | 0.6286 | 2086.768 | 2086.768 | 26000.73 | Close | 77.10211 |  | -0.0012 | 32.9 | 0 | 0
1969 | 2 | 4 |  | CC Chg | 13:06:30 | 16:15:25 | 155.506 | 4.0423 | 2.0384 | 2038.43 | 2.0384 | 2038.43 | 0 | 0 | 7.5707 | 7570.65 | 7.5707 | 7570.65 | 0 | 0 | 2024-08-20 02:34:36 | 0.6286 | 4180.2356 | 4180.2356 | 26003.71 | Close | 77.15115 |  | -0.0014 | 32.9 | 0 | 0
1970 | 2 | 4 |  | CC Chg | 13:07:00 | 16:15:55 | 155.506 | 4.0427 | 2.0397 | 2039.73 | 2.0397 | 2039.73 | 0 | 0 | 7.5759 | 7575.89 | 7.5759 | 7575.89 | 0 | 0 | 2024-08-20 02:35:06 | 0.6287 | 4180.2675 | 4180.2675 | 26004.72 | Close | 77.2002 |  | -0.0012 | 32.9 | 0 | 0
1971 | 2 | 4 |  | CC Chg | 13:07:30 | 16:16:25 | 155.506 | 4.0433 | 2.041 | 2041.02 | 2.041 | 2041.02 | 0 | 0 | 7.5811 | 7581.13 | 7.5811 | 7581.13 | 0 | 0 | 2024-08-20 02:35:36 | 0.6288 | 2090.1337 | 2090.1337 | 26009.69 | Close | 77.24925 |  | -0.0014 | 32.9 | 0 | 0
1972 | 2 | 4 |  | CC Chg | 13:08:00 | 16:16:55 | 155.506 | 4.0436 | 2.0423 | 2042.32 | 2.0423 | 2042.32 | 0 | 0 | 7.5864 | 7586.37 | 7.5864 | 7586.37 | 0 | 0 | 2024-08-20 02:36:06 | 0.6288 | 4180.2356 | 4180.2356 | 26011.69 | Close | 77.29829 |  | -0.0014 | 32.9 | 0 | 0
1973 | 2 | 4 |  | CC Chg | 13:08:30 | 16:17:25 | 155.506 | 4.0442 | 2.0436 | 2043.62 | 2.0436 | 2043.62 | 0 | 0 | 7.5916 | 7591.61 | 7.5916 | 7591.61 | 0 | 0 | 2024-08-20 02:36:36 | 0.6289 | 2090.1337 | 2090.1337 | 26014.68 | Close | 77.34734 |  | -0.0012 | 32.9 | 0 | 0
1974 | 2 | 4 |  | CC Chg | 13:09:00 | 16:17:55 | 155.506 | 4.0445 | 2.0449 | 2044.91 | 2.0449 | 2044.91 | 0 | 0 | 7.5969 | 7596.85 | 7.5969 | 7596.85 | 0 | 0 | 2024-08-20 02:37:06 | 0.6289 | 4180.2675 | 4180.2675 | 26017.67 | Close | 77.39639 |  | -0.0014 | 32.9 | 0 | 0
1975 | 2 | 4 |  | CC Chg | 13:09:30 | 16:18:25 | 155.506 | 4.0448 | 2.0462 | 2046.21 | 2.0462 | 2046.21 | 0 | 0 | 7.6021 | 7602.09 | 7.6021 | 7602.09 | 0 | 0 | 2024-08-20 02:37:36 | 0.629 | 4179.7876 | 4179.7876 | 26019.66 | Close | 77.44543 |  | -0.0014 | 32.9 | 0 | 0
1976 | 2 | 4 |  | CC Chg | 13:10:00 | 16:18:55 | 155.506 | 4.0454 | 2.0475 | 2047.5 | 2.0475 | 2047.5 | 0 | 0 | 7.6073 | 7607.33 | 7.6073 | 7607.33 | 0 | 0 | 2024-08-20 02:38:06 | 0.6291 | 2090.1337 | 2090.1337 | 26023.65 | Close | 77.49448 |  | -0.0014 | 32.9 | 0 | 0
1977 | 2 | 4 |  | CC Chg | 13:10:30 | 16:19:25 | 155.506 | 4.0458 | 2.0488 | 2048.8 | 2.0488 | 2048.8 | 0 | 0 | 7.6126 | 7612.58 | 7.6126 | 7612.58 | 0 | 0 | 2024-08-20 02:38:36 | 0.6291 | 4180.2675 | 4180.2675 | 26025.64 | Close | 77.54352 |  | -0.0014 | 32.9 | 0 | 0
1978 | 2 | 4 |  | CC Chg | 13:11:00 | 16:19:55 | 155.506 | 4.0464 | 2.0501 | 2050.1 | 2.0501 | 2050.1 | 0 | 0 | 7.6178 | 7617.82 | 7.6178 | 7617.82 | 0 | 0 | 2024-08-20 02:39:06 | 0.6292 | 2090.1178 | 2090.1178 | 26029.63 | Close | 77.59257 |  | -0.0014 | 32.9 | 0 | 0
1979 | 2 | 4 |  | CC Chg | 13:11:30 | 16:20:25 | 155.506 | 4.0467 | 2.0514 | 2051.39 | 2.0514 | 2051.39 | 0 | 0 | 7.6231 | 7623.06 | 7.6231 | 7623.06 | 0 | 0 | 2024-08-20 02:39:36 | 0.6293 | 4180.2675 | 4180.2675 | 26031.62 | Close | 77.64162 |  | -0.0014 | 32.9 | 0 | 0
1980 | 2 | 4 |  | CC Chg | 13:12:00 | 16:20:55 | 155.506 | 4.0473 | 2.0527 | 2052.69 | 2.0527 | 2052.69 | 0 | 0 | 7.6283 | 7628.31 | 7.6283 | 7628.31 | 0 | 0 | 2024-08-20 02:40:06 | 0.6294 | 2090.1337 | 2090.1337 | 26035.61 | Close | 77.69066 |  | -0.0014 | 32.9 | 0 | 0
1981 | 2 | 4 |  | CC Chg | 13:12:30 | 16:21:25 | 155.506 | 4.0476 | 2.054 | 2053.98 | 2.054 | 2053.98 | 0 | 0 | 7.6336 | 7633.55 | 7.6336 | 7633.55 | 0 | 0 | 2024-08-20 02:40:36 | 0.6294 | 4180.6836 | 4180.6836 | 26037.6 | Close | 77.73972 |  | -0.0014 | 32.9 | 0 | 0
1982 | 2 | 4 |  | CC Chg | 13:13:00 | 16:21:55 | 155.506 | 4.0482 | 2.0553 | 2055.28 | 2.0553 | 2055.28 | 0 | 0 | 7.6388 | 7638.8 | 7.6388 | 7638.8 | 0 | 0 | 2024-08-20 02:41:06 | 0.6295 | 2090.1337 | 2090.1337 | 26040.6 | Close | 77.78876 |  | -0.0012 | 32.9 | 0 | 0
1983 | 2 | 4 |  | CC Chg | 13:13:30 | 16:22:25 | 155.506 | 4.0489 | 2.0566 | 2056.58 | 2.0566 | 2056.58 | 0 | 0 | 7.644 | 7644.04 | 7.644 | 7644.04 | 0 | 0 | 2024-08-20 02:41:36 | 0.6296 | 2090.1337 | 2090.1337 | 26046.56 | Close | 77.83781 |  | -0.0015 | 32.9 | 0 | 0
1984 | 2 | 4 |  | CC Chg | 13:14:00 | 16:22:55 | 155.506 | 4.0492 | 2.0579 | 2057.87 | 2.0579 | 2057.87 | 0 | 0 | 7.6493 | 7649.29 | 7.6493 | 7649.29 | 0 | 0 | 2024-08-20 02:42:06 | 0.6297 | 4180.2356 | 4180.2356 | 26047.57 | Close | 77.88686 |  | -0.0014 | 32.9 | 0 | 0
1985 | 2 | 4 |  | CC Chg | 13:14:30 | 16:23:25 | 155.506 | 4.0495 | 2.0592 | 2059.17 | 2.0592 | 2059.17 | 0 | 0 | 7.6545 | 7654.54 | 7.6545 | 7654.54 | 0 | 0 | 2024-08-20 02:42:36 | 0.6297 | 4180.2675 | 4180.2675 | 26049.56 | Close | 77.9359 |  | -0.0014 | 32.9 | 0 | 0
1986 | 2 | 4 |  | CC Chg | 13:15:00 | 16:23:55 | 155.506 | 4.0501 | 2.0605 | 2060.46 | 2.0605 | 2060.46 | 0 | 0 | 7.6598 | 7659.79 | 7.6598 | 7659.79 | 0 | 0 | 2024-08-20 02:43:06 | 0.6298 | 2090.1337 | 2090.1337 | 26053.55 | Close | 77.98495 |  | -0.0014 | 32.9 | 0 | 0
1987 | 2 | 4 |  | CC Chg | 13:15:30 | 16:24:25 | 155.506 | 4.0504 | 2.0618 | 2061.76 | 2.0618 | 2061.76 | 0 | 0 | 7.665 | 7665.03 | 7.665 | 7665.03 | 0 | 0 | 2024-08-20 02:43:36 | 0.6299 | 4180.2356 | 4180.2356 | 26055.54 | Close | 78.034 |  | -0.0014 | 32.9 | 0 | 0
1988 | 2 | 4 |  | CC Chg | 13:16:00 | 16:24:55 | 155.506 | 4.0507 | 2.0631 | 2063.05 | 2.0631 | 2063.05 | 0 | 0 | 7.6703 | 7670.28 | 7.6703 | 7670.28 | 0 | 0 | 2024-08-20 02:44:06 | 0.6299 | 4180.2675 | 4180.2675 | 26057.54 | Close | 78.08304 |  | -0.0014 | 32.9 | 0 | 0
1989 | 2 | 4 |  | CC Chg | 13:16:30 | 16:25:25 | 155.506 | 4.051 | 2.0644 | 2064.35 | 2.0644 | 2064.35 | 0 | 0 | 7.6755 | 7675.53 | 7.6755 | 7675.53 | 0 | 0 | 2024-08-20 02:44:36 | 0.63 | 4180.2675 | 4180.2675 | 26058.54 | Close | 78.13209 |  | -0.0012 | 32.9 | 0 | 0
1990 | 2 | 4 |  | CC Chg | 13:17:00 | 16:25:55 | 155.506 | 4.0516 | 2.0656 | 2065.65 | 2.0656 | 2065.65 | 0 | 0 | 7.6808 | 7680.78 | 7.6808 | 7680.78 | 0 | 0 | 2024-08-20 02:45:06 | 0.6301 | 2090.1178 | 2090.1178 | 26063.52 | Close | 78.18114 |  | -0.0014 | 32.9 | 0 | 0
1991 | 2 | 4 |  | CC Chg | 13:17:30 | 16:26:25 | 155.506 | 4.052 | 2.0669 | 2066.94 | 2.0669 | 2066.94 | 0 | 0 | 7.686 | 7686.03 | 7.686 | 7686.03 | 0 | 0 | 2024-08-20 02:45:36 | 0.6301 | 4180.2675 | 4180.2675 | 26065.51 | Close | 78.23018 |  | -0.0014 | 32.9 | 0 | 0
1992 | 2 | 4 |  | CC Chg | 13:18:00 | 16:26:55 | 155.506 | 4.0526 | 2.0682 | 2068.24 | 2.0682 | 2068.24 | 0 | 0 | 7.6913 | 7691.29 | 7.6913 | 7691.29 | 0 | 0 | 2024-08-20 02:46:06 | 0.6302 | 2090.1337 | 2090.1337 | 26068.51 | Close | 78.27923 |  | -0.0012 | 32.9 | 0 | 0
1993 | 2 | 4 |  | CC Chg | 13:18:30 | 16:27:25 | 155.506 | 4.0529 | 2.0695 | 2069.53 | 2.0695 | 2069.53 | 0 | 0 | 7.6965 | 7696.54 | 7.6965 | 7696.54 | 0 | 0 | 2024-08-20 02:46:36 | 0.6302 | 4180.6836 | 4180.6836 | 26070.5 | Close | 78.32828 |  | -0.0012 | 32.9 | 0 | 0
1994 | 2 | 4 |  | CC Chg | 13:19:00 | 16:27:55 | 155.506 | 4.0532 | 2.0708 | 2070.83 | 2.0708 | 2070.83 | 0 | 0 | 7.7018 | 7701.79 | 7.7018 | 7701.79 | 0 | 0 | 2024-08-20 02:47:06 | 0.6303 | 4180.2675 | 4180.2675 | 26073.48 | Close | 78.37733 |  | -0.0014 | 32.9 | 0 | 0
1995 | 2 | 4 |  | CC Chg | 13:19:30 | 16:28:25 | 155.506 | 4.0538 | 2.0721 | 2072.13 | 2.0721 | 2072.13 | 0 | 0 | 7.707 | 7707.04 | 7.707 | 7707.04 | 0 | 0 | 2024-08-20 02:47:36 | 0.6304 | 2086.768 | 2086.768 | 26077.48 | Close | 78.42638 |  | -0.0014 | 32.9 | 0 | 0
1996 | 2 | 4 |  | CC Chg | 13:20:00 | 16:28:55 | 155.506 | 4.0541 | 2.0734 | 2073.42 | 2.0734 | 2073.42 | 0 | 0 | 7.7123 | 7712.3 | 7.7123 | 7712.3 | 0 | 0 | 2024-08-20 02:48:06 | 0.6304 | 4180.2356 | 4180.2356 | 26078.48 | Close | 78.47542 |  | -0.0012 | 32.9 | 0 | 0
1997 | 2 | 4 |  | CC Chg | 13:20:30 | 16:29:25 | 155.506 | 4.0547 | 2.0747 | 2074.72 | 2.0747 | 2074.72 | 0 | 0 | 7.7176 | 7717.55 | 7.7176 | 7717.55 | 0 | 0 | 2024-08-20 02:48:36 | 0.6305 | 2090.1337 | 2090.1337 | 26082.47 | Close | 78.52447 |  | -0.0012 | 32.9 | 0 | 0
1998 | 2 | 4 |  | CC Chg | 13:21:00 | 16:29:55 | 155.506 | 4.0551 | 2.076 | 2076.01 | 2.076 | 2076.01 | 0 | 0 | 7.7228 | 7722.81 | 7.7228 | 7722.81 | 0 | 0 | 2024-08-20 02:49:06 | 0.6306 | 4193.7959 | 4193.7959 | 26085.44 | Close | 78.57352 |  | -0.0014 | 32.9 | 0 | 0
1999 | 2 | 4 |  | CC Chg | 13:21:30 | 16:30:25 | 155.506 | 4.0554 | 2.0773 | 2077.31 | 2.0773 | 2077.31 | 0 | 0 | 7.7281 | 7728.06 | 7.7281 | 7728.06 | 0 | 0 | 2024-08-20 02:49:36 | 0.6306 | 4166.7943 | 4166.7943 | 26087.44 | Close | 78.62256 |  | -0.0014 | 32.9 | 0 | 0
2000 | 2 | 4 |  | CC Chg | 13:22:00 | 16:30:55 | 155.506 | 4.056 | 2.0786 | 2078.61 | 2.0786 | 2078.61 | 0 | 0 | 7.7333 | 7733.32 | 7.7333 | 7733.32 | 0 | 0 | 2024-08-20 02:50:06 | 0.6307 | 2090.1337 | 2090.1337 | 26091.43 | Close | 78.67161 |  | -0.0014 | 32.9 | 0 | 0
2001 | 2 | 4 |  | CC Chg | 13:22:30 | 16:31:25 | 155.506 | 4.0566 | 2.0799 | 2079.9 | 2.0799 | 2079.9 | 0 | 0 | 7.7386 | 7738.57 | 7.7386 | 7738.57 | 0 | 0 | 2024-08-20 02:50:36 | 0.6308 | 2090.1337 | 2090.1337 | 26094.43 | Close | 78.72066 |  | -0.0012 | 32.9 | 0 | 0
2002 | 2 | 4 |  | CC Chg | 13:23:00 | 16:31:55 | 155.506 | 4.0569 | 2.0812 | 2081.2 | 2.0812 | 2081.2 | 0 | 0 | 7.7438 | 7743.83 | 7.7438 | 7743.83 | 0 | 0 | 2024-08-20 02:51:06 | 0.6309 | 4179.7876 | 4179.7876 | 26097.41 | Close | 78.7697 |  | -0.0014 | 32.9 | 0 | 0
2003 | 2 | 4 |  | CC Chg | 13:23:30 | 16:32:25 | 155.506 | 4.0572 | 2.0825 | 2082.49 | 2.0825 | 2082.49 | 0 | 0 | 7.7491 | 7749.09 | 7.7491 | 7749.09 | 0 | 0 | 2024-08-20 02:51:36 | 0.6309 | 4180.2675 | 4180.2675 | 26100.39 | Close | 78.81874 |  | -0.0015 | 32.9 | 0 | 0
2004 | 2 | 4 |  | CC Chg | 13:24:00 | 16:32:55 | 155.506 | 4.0579 | 2.0838 | 2083.79 | 2.0838 | 2083.79 | 0 | 0 | 7.7543 | 7754.35 | 7.7543 | 7754.35 | 0 | 0 | 2024-08-20 02:52:06 | 0.631 | 2090.1337 | 2090.1337 | 26103.39 | Close | 78.86779 |  | -0.0014 | 32.9 | 0 | 0
2005 | 2 | 4 |  | CC Chg | 13:24:30 | 16:33:25 | 155.506 | 4.0582 | 2.0851 | 2085.08 | 2.0851 | 2085.08 | 0 | 0 | 7.7596 | 7759.6 | 7.7596 | 7759.6 | 0 | 0 | 2024-08-20 02:52:36 | 0.6311 | 4180.2356 | 4180.2356 | 26105.39 | Close | 78.91684 |  | -0.0014 | 32.9 | 0 | 0
2006 | 2 | 4 |  | CC Chg | 13:25:00 | 16:33:55 | 155.506 | 4.0585 | 2.0864 | 2086.38 | 2.0864 | 2086.38 | 0 | 0 | 7.7649 | 7764.86 | 7.7649 | 7764.86 | 0 | 0 | 2024-08-20 02:53:06 | 0.6311 | 4180.2675 | 4180.2675 | 26107.38 | Close | 78.96589 |  | -0.0014 | 32.9 | 0 | 0
2007 | 2 | 4 |  | CC Chg | 13:25:30 | 16:34:25 | 155.506 | 4.0591 | 2.0877 | 2087.68 | 2.0877 | 2087.68 | 0 | 0 | 7.7701 | 7770.12 | 7.7701 | 7770.12 | 0 | 0 | 2024-08-20 02:53:36 | 0.6312 | 2090.1337 | 2090.1337 | 26110.38 | Close | 79.01493 |  | -0.0012 | 32.9 | 0 | 0
2008 | 2 | 4 |  | CC Chg | 13:26:00 | 16:34:55 | 155.506 | 4.0594 | 2.089 | 2088.97 | 2.089 | 2088.97 | 0 | 0 | 7.7754 | 7775.38 | 7.7754 | 7775.38 | 0 | 0 | 2024-08-20 02:54:06 | 0.6313 | 4180.6836 | 4180.6836 | 26112.37 | Close | 79.06398 |  | -0.0012 | 32.9 | 0 | 0
2009 | 2 | 4 |  | CC Chg | 13:26:30 | 16:35:25 | 155.506 | 4.0597 | 2.0903 | 2090.27 | 2.0903 | 2090.27 | 0 | 0 | 7.7806 | 7780.64 | 7.7806 | 7780.64 | 0 | 0 | 2024-08-20 02:54:36 | 0.6313 | 4180.2675 | 4180.2675 | 26115.35 | Close | 79.11303 |  | -0.0014 | 32.9 | 0 | 0
2010 | 2 | 4 |  | CC Chg | 13:27:00 | 16:35:55 | 155.506 | 4.0603 | 2.0916 | 2091.56 | 2.0916 | 2091.56 | 0 | 0 | 7.7859 | 7785.9 | 7.7859 | 7785.9 | 0 | 0 | 2024-08-20 02:55:06 | 0.6314 | 2090.1337 | 2090.1337 | 26118.35 | Close | 79.16208 |  | -0.0012 | 32.9 | 0 | 0
2011 | 2 | 4 |  | CC Chg | 13:27:30 | 16:36:25 | 155.506 | 4.0606 | 2.0929 | 2092.86 | 2.0929 | 2092.86 | 0 | 0 | 7.7912 | 7791.17 | 7.7912 | 7791.17 | 0 | 0 | 2024-08-20 02:55:36 | 0.6315 | 4180.2356 | 4180.2356 | 26121.33 | Close | 79.21112 |  | -0.0014 | 32.9 | 0 | 0
2012 | 2 | 4 |  | CC Chg | 13:28:00 | 16:36:55 | 155.506 | 4.0609 | 2.0942 | 2094.16 | 2.0942 | 2094.16 | 0 | 0 | 7.7964 | 7796.43 | 7.7964 | 7796.43 | 0 | 0 | 2024-08-20 02:56:06 | 0.6315 | 4180.2675 | 4180.2675 | 26122.34 | Close | 79.26017 |  | -0.0012 | 32.9 | 0 | 0
2013 | 2 | 4 |  | CC Chg | 13:28:30 | 16:37:25 | 155.506 | 4.0613 | 2.0955 | 2095.45 | 2.0955 | 2095.45 | 0 | 0 | 7.8017 | 7801.69 | 7.8017 | 7801.69 | 0 | 0 | 2024-08-20 02:56:36 | 0.6316 | 4180.2675 | 4180.2675 | 26124.33 | Close | 79.30922 |  | -0.0012 | 32.9 | 0 | 0
2014 | 2 | 4 |  | CC Chg | 13:29:00 | 16:37:55 | 155.506 | 4.0619 | 2.0967 | 2096.75 | 2.0967 | 2096.75 | 0 | 0 | 7.807 | 7806.95 | 7.807 | 7806.95 | 0 | 0 | 2024-08-20 02:57:06 | 0.6316 | 2090.1178 | 2090.1178 | 26128.32 | Close | 79.35826 |  | -0.0012 | 32.9 | 0 | 0
2015 | 2 | 4 |  | CC Chg | 13:29:30 | 16:38:25 | 155.506 | 4.0622 | 2.098 | 2098.04 | 2.098 | 2098.04 | 0 | 0 | 7.8122 | 7812.22 | 7.8122 | 7812.22 | 0 | 0 | 2024-08-20 02:57:36 | 0.6317 | 4180.2675 | 4180.2675 | 26132.29 | Close | 79.40731 |  | -0.0015 | 32.9 | 0 | 0
2016 | 2 | 4 |  | CC Chg | 13:30:00 | 16:38:55 | 155.506 | 4.0625 | 2.0993 | 2099.34 | 2.0993 | 2099.34 | 0 | 0 | 7.8175 | 7817.48 | 7.8175 | 7817.48 | 0 | 0 | 2024-08-20 02:58:06 | 0.6317 | 4180.2675 | 4180.2675 | 26133.29 | Close | 79.45636 |  | -0.0014 | 32.9 | 0 | 0
2017 | 2 | 4 |  | CC Chg | 13:30:30 | 16:39:25 | 155.506 | 4.0631 | 2.1006 | 2100.64 | 2.1006 | 2100.64 | 0 | 0 | 7.8227 | 7822.75 | 7.8227 | 7822.75 | 0 | 0 | 2024-08-20 02:58:36 | 0.6318 | 2090.1178 | 2090.1178 | 26138.27 | Close | 79.50541 |  | -0.0015 | 32.9 | 0 | 0
2018 | 2 | 4 |  | CC Chg | 13:31:00 | 16:39:55 | 155.506 | 4.0637 | 2.1019 | 2101.93 | 2.1019 | 2101.93 | 0 | 0 | 7.828 | 7828.01 | 7.828 | 7828.01 | 0 | 0 | 2024-08-20 02:59:06 | 0.6319 | 2090.1337 | 2090.1337 | 26141.27 | Close | 79.55445 |  | -0.0014 | 32.9 | 0 | 0
2019 | 2 | 4 |  | CC Chg | 13:31:30 | 16:40:25 | 155.506 | 4.0641 | 2.1032 | 2103.23 | 2.1032 | 2103.23 | 0 | 0 | 7.8333 | 7833.28 | 7.8333 | 7833.28 | 0 | 0 | 2024-08-20 02:59:36 | 0.632 | 4180.2675 | 4180.2675 | 26143.26 | Close | 79.6035 |  | -0.0014 | 32.9 | 0 | 0
2020 | 2 | 4 |  | CC Chg | 13:32:00 | 16:40:55 | 155.506 | 4.0644 | 2.1045 | 2104.52 | 2.1045 | 2104.52 | 0 | 0 | 7.8385 | 7838.55 | 7.8385 | 7838.55 | 0 | 0 | 2024-08-20 03:00:06 | 0.632 | 4180.2356 | 4180.2356 | 26145.26 | Close | 79.65255 |  | -0.0014 | 32.9 | 0 | 0
2021 | 2 | 4 |  | CC Chg | 13:32:30 | 16:41:25 | 155.506 | 4.065 | 2.1058 | 2105.82 | 2.1058 | 2105.82 | 0 | 0 | 7.8438 | 7843.81 | 7.8438 | 7843.81 | 0 | 0 | 2024-08-20 03:00:36 | 0.6321 | 2090.1337 | 2090.1337 | 26149.24 | Close | 79.70159 |  | -0.0014 | 32.9 | 0 | 0
2022 | 2 | 4 |  | CC Chg | 13:33:00 | 16:41:55 | 155.506 | 4.0653 | 2.1071 | 2107.11 | 2.1071 | 2107.11 | 0 | 0 | 7.8491 | 7849.08 | 7.8491 | 7849.08 | 0 | 0 | 2024-08-20 03:01:06 | 0.6322 | 4180.2675 | 4180.2675 | 26151.24 | Close | 79.75064 |  | -0.0014 | 32.9 | 0 | 0
2023 | 2 | 4 |  | CC Chg | 13:33:30 | 16:42:25 | 155.506 | 4.0656 | 2.1084 | 2108.41 | 2.1084 | 2108.41 | 0 | 0 | 7.8543 | 7854.35 | 7.8543 | 7854.35 | 0 | 0 | 2024-08-20 03:01:36 | 0.6322 | 4180.6836 | 4180.6836 | 26152.24 | Close | 79.79969 |  | -0.0012 | 32.9 | 0 | 0
2024 | 2 | 4 |  | CC Chg | 13:34:00 | 16:42:55 | 155.506 | 4.0659 | 2.1097 | 2109.71 | 2.1097 | 2109.71 | 0 | 0 | 7.8596 | 7859.62 | 7.8596 | 7859.62 | 0 | 0 | 2024-08-20 03:02:06 | 0.6323 | 4180.2675 | 4180.2675 | 26155.22 | Close | 79.84874 |  | -0.0014 | 32.9 | 0 | 0
2025 | 2 | 4 |  | CC Chg | 13:34:30 | 16:43:25 | 155.506 | 4.0665 | 2.111 | 2111 | 2.111 | 2111 | 0 | 0 | 7.8649 | 7864.89 | 7.8649 | 7864.89 | 0 | 0 | 2024-08-20 03:02:36 | 0.6324 | 2090.1337 | 2090.1337 | 26159.21 | Close | 79.89779 |  | -0.0014 | 32.9 | 0 | 0
2026 | 2 | 4 |  | CC Chg | 13:35:00 | 16:43:55 | 155.506 | 4.0668 | 2.1123 | 2112.3 | 2.1123 | 2112.3 | 0 | 0 | 7.8702 | 7870.16 | 7.8702 | 7870.16 | 0 | 0 | 2024-08-20 03:03:06 | 0.6324 | 4180.2356 | 4180.2356 | 26161.2 | Close | 79.94683 |  | -0.0014 | 32.9 | 0 | 0
2027 | 2 | 4 |  | CC Chg | 13:35:30 | 16:44:25 | 155.506 | 4.0672 | 2.1136 | 2113.59 | 2.1136 | 2113.59 | 0 | 0 | 7.8754 | 7875.43 | 7.8754 | 7875.43 | 0 | 0 | 2024-08-20 03:03:36 | 0.6325 | 4180.2675 | 4180.2675 | 26162.21 | Close | 79.99588 |  | -0.0012 | 32.9 | 0 | 0
2028 | 2 | 4 |  | CC Chg | 13:36:00 | 16:44:55 | 155.506 | 4.0675 | 2.1149 | 2114.89 | 2.1149 | 2114.89 | 0 | 0 | 7.8807 | 7880.7 | 7.8807 | 7880.7 | 0 | 0 | 2024-08-20 03:04:06 | 0.6325 | 4166.8261 | 4166.8261 | 26164.21 | Close | 80.04493 |  | -0.0012 | 32.9 | 0 | 0
2029 | 2 | 4 |  | CC Chg | 13:36:30 | 16:45:25 | 155.506 | 4.0678 | 2.1162 | 2116.19 | 2.1162 | 2116.19 | 0 | 0 | 7.886 | 7885.97 | 7.886 | 7885.97 | 0 | 0 | 2024-08-20 03:04:36 | 0.6326 | 4193.3144 | 4193.3144 | 26167.18 | Close | 80.09397 |  | -0.0014 | 32.9 | 0 | 0
2030 | 2 | 4 |  | CC Chg | 13:37:00 | 16:45:55 | 155.506 | 4.0681 | 2.1175 | 2117.48 | 2.1175 | 2117.48 | 0 | 0 | 7.8912 | 7891.24 | 7.8912 | 7891.24 | 0 | 0 | 2024-08-20 03:05:06 | 0.6326 | 4180.2675 | 4180.2675 | 26169.18 | Close | 80.14301 |  | -0.0014 | 32.9 | 0 | 0
2031 | 2 | 4 |  | CC Chg | 13:37:30 | 16:46:25 | 155.506 | 4.0687 | 2.1188 | 2118.78 | 2.1188 | 2118.78 | 0 | 0 | 7.8965 | 7896.51 | 7.8965 | 7896.51 | 0 | 0 | 2024-08-20 03:05:36 | 0.6327 | 2090.1337 | 2090.1337 | 26172.18 | Close | 80.19206 |  | -0.0012 | 32.9 | 0 | 0
2032 | 2 | 4 |  | CC Chg | 13:38:00 | 16:46:55 | 155.506 | 4.069 | 2.1201 | 2120.07 | 2.1201 | 2120.07 | 0 | 0 | 7.9018 | 7901.79 | 7.9018 | 7901.79 | 0 | 0 | 2024-08-20 03:06:06 | 0.6328 | 4180.2356 | 4180.2356 | 26174.17 | Close | 80.24111 |  | -0.0012 | 32.9 | 0 | 0
2033 | 2 | 4 |  | CC Chg | 13:38:30 | 16:47:25 | 155.506 | 4.0693 | 2.1214 | 2121.37 | 2.1214 | 2121.37 | 0 | 0 | 7.9071 | 7907.06 | 7.9071 | 7907.06 | 0 | 0 | 2024-08-20 03:06:36 | 0.6328 | 4180.2675 | 4180.2675 | 26176.16 | Close | 80.29015 |  | -0.0012 | 32.9 | 0 | 0
2034 | 2 | 4 |  | CC Chg | 13:39:00 | 16:47:55 | 155.506 | 4.0699 | 2.1227 | 2122.67 | 2.1227 | 2122.67 | 0 | 0 | 7.9123 | 7912.33 | 7.9123 | 7912.33 | 0 | 0 | 2024-08-20 03:07:06 | 0.6329 | 2086.768 | 2086.768 | 26180.16 | Close | 80.3392 |  | -0.0012 | 32.9 | 0 | 0
2035 | 2 | 4 |  | CC Chg | 13:39:30 | 16:48:25 | 155.506 | 4.0703 | 2.124 | 2123.96 | 2.124 | 2123.96 | 0 | 0 | 7.9176 | 7917.61 | 7.9176 | 7917.61 | 0 | 0 | 2024-08-20 03:07:36 | 0.6329 | 4194.2134 | 4194.2134 | 26183.13 | Close | 80.38825 |  | -0.0014 | 32.9 | 0 | 0
2036 | 2 | 4 |  | CC Chg | 13:40:00 | 16:48:55 | 155.506 | 4.0706 | 2.1253 | 2125.26 | 2.1253 | 2125.26 | 0 | 0 | 7.9229 | 7922.88 | 7.9229 | 7922.88 | 0 | 0 | 2024-08-20 03:08:06 | 0.633 | 4166.8261 | 4166.8261 | 26184.14 | Close | 80.4373 |  | -0.0012 | 32.9 | 0 | 0
2037 | 2 | 4 |  | CC Chg | 13:40:30 | 16:49:25 | 155.506 | 4.0709 | 2.1266 | 2126.55 | 2.1266 | 2126.55 | 0 | 0 | 7.9282 | 7928.16 | 7.9282 | 7928.16 | 0 | 0 | 2024-08-20 03:08:36 | 0.633 | 4193.7959 | 4193.7959 | 26187.12 | Close | 80.48635 |  | -0.0014 | 32.9 | 0 | 0
2038 | 2 | 4 |  | CC Chg | 13:41:00 | 16:49:55 | 155.506 | 4.0715 | 2.1278 | 2127.85 | 2.1278 | 2127.85 | 0 | 0 | 7.9334 | 7933.43 | 7.9334 | 7933.43 | 0 | 0 | 2024-08-20 03:09:06 | 0.6331 | 2086.7521 | 2086.7521 | 26190.12 | Close | 80.53539 |  | -0.0012 | 32.9 | 0 | 0
2039 | 2 | 4 |  | CC Chg | 13:41:30 | 16:50:25 | 155.506 | 4.0718 | 2.1291 | 2129.14 | 2.1291 | 2129.14 | 0 | 0 | 7.9387 | 7938.71 | 7.9387 | 7938.71 | 0 | 0 | 2024-08-20 03:09:36 | 0.6332 | 4180.2675 | 4180.2675 | 26193.11 | Close | 80.58444 |  | -0.0014 | 32.9 | 0 | 0
2040 | 2 | 4 |  | CC Chg | 13:42:00 | 16:50:55 | 155.506 | 4.0724 | 2.1304 | 2130.44 | 2.1304 | 2130.44 | 0 | 0 | 7.944 | 7943.99 | 7.944 | 7943.99 | 0 | 0 | 2024-08-20 03:10:06 | 0.6333 | 2090.1337 | 2090.1337 | 26197.09 | Close | 80.63349 |  | -0.0014 | 32.9 | 0 | 0
2041 | 2 | 4 |  | CC Chg | 13:42:30 | 16:51:25 | 155.506 | 4.0727 | 2.1317 | 2131.74 | 2.1317 | 2131.74 | 0 | 0 | 7.9493 | 7949.26 | 7.9493 | 7949.26 | 0 | 0 | 2024-08-20 03:10:36 | 0.6333 | 4193.7639 | 4193.7639 | 26198.09 | Close | 80.68253 |  | -0.0012 | 32.9 | 0 | 0
2042 | 2 | 4 |  | CC Chg | 13:43:00 | 16:51:55 | 155.506 | 4.073 | 2.133 | 2133.03 | 2.133 | 2133.03 | 0 | 0 | 7.9545 | 7954.54 | 7.9545 | 7954.54 | 0 | 0 | 2024-08-20 03:11:06 | 0.6334 | 4166.8261 | 4166.8261 | 26201.08 | Close | 80.73158 |  | -0.0014 | 32.9 | 0 | 0
2043 | 2 | 4 |  | CC Chg | 13:43:30 | 16:52:25 | 155.506 | 4.0734 | 2.1343 | 2134.33 | 2.1343 | 2134.33 | 0 | 0 | 7.9598 | 7959.82 | 7.9598 | 7959.82 | 0 | 0 | 2024-08-20 03:11:36 | 0.6334 | 4180.2675 | 4180.2675 | 26203.07 | Close | 80.78063 |  | -0.0014 | 32.9 | 0 | 0
2044 | 2 | 4 |  | CC Chg | 13:44:00 | 16:52:55 | 155.506 | 4.0737 | 2.1356 | 2135.62 | 2.1356 | 2135.62 | 0 | 0 | 7.9651 | 7965.1 | 7.9651 | 7965.1 | 0 | 0 | 2024-08-20 03:12:06 | 0.6335 | 4179.3396 | 4179.3396 | 26205.07 | Close | 80.82966 |  | -0.0014 | 32.9 | 0 | 0
2045 | 2 | 4 |  | CC Chg | 13:44:30 | 16:53:25 | 155.506 | 4.074 | 2.1369 | 2136.92 | 2.1369 | 2136.92 | 0 | 0 | 7.9704 | 7970.38 | 7.9704 | 7970.38 | 0 | 0 | 2024-08-20 03:12:36 | 0.6335 | 4180.2675 | 4180.2675 | 26207.06 | Close | 80.87871 |  | -0.0014 | 32.9 | 0 | 0
2046 | 2 | 4 |  | CC Chg | 13:45:00 | 16:53:55 | 155.506 | 4.0743 | 2.1382 | 2138.22 | 2.1382 | 2138.22 | 0 | 0 | 7.9757 | 7975.66 | 7.9757 | 7975.66 | 0 | 0 | 2024-08-20 03:13:06 | 0.6336 | 4180.2675 | 4180.2675 | 26209.05 | Close | 80.92776 |  | -0.0014 | 32.9 | 0 | 0
2047 | 2 | 4 |  | CC Chg | 13:45:30 | 16:54:25 | 155.506 | 4.0746 | 2.1395 | 2139.51 | 2.1395 | 2139.51 | 0 | 0 | 7.9809 | 7980.94 | 7.9809 | 7980.94 | 0 | 0 | 2024-08-20 03:13:36 | 0.6336 | 4180.2356 | 4180.2356 | 26210.06 | Close | 80.9768 |  | -0.0012 | 32.9 | 0 | 0
2048 | 2 | 4 |  | CC Chg | 13:46:00 | 16:54:55 | 155.506 | 4.0749 | 2.1408 | 2140.81 | 2.1408 | 2140.81 | 0 | 0 | 7.9862 | 7986.22 | 7.9862 | 7986.22 | 0 | 0 | 2024-08-20 03:14:06 | 0.6337 | 4180.2675 | 4180.2675 | 26212.05 | Close | 81.02585 |  | -0.0012 | 32.9 | 0 | 0
2049 | 2 | 4 |  | CC Chg | 13:46:30 | 16:55:25 | 155.506 | 4.0755 | 2.1421 | 2142.1 | 2.1421 | 2142.1 | 0 | 0 | 7.9915 | 7991.5 | 7.9915 | 7991.5 | 0 | 0 | 2024-08-20 03:14:36 | 0.6338 | 2090.1337 | 2090.1337 | 26216.04 | Close | 81.0749 |  | -0.0012 | 32.9 | 0 | 0
2050 | 2 | 4 |  | CC Chg | 13:47:00 | 16:55:55 | 155.506 | 4.0758 | 2.1434 | 2143.4 | 2.1434 | 2143.4 | 0 | 0 | 7.9968 | 7996.78 | 7.9968 | 7996.78 | 0 | 0 | 2024-08-20 03:15:06 | 0.6338 | 4180.6836 | 4180.6836 | 26219.02 | Close | 81.12395 |  | -0.0014 | 32.9 | 0 | 0
2051 | 2 | 4 |  | CC Chg | 13:47:30 | 16:56:25 | 155.506 | 4.0761 | 2.1447 | 2144.7 | 2.1447 | 2144.7 | 0 | 0 | 8.0021 | 8002.06 | 8.0021 | 8002.06 | 0 | 0 | 2024-08-20 03:15:36 | 0.6339 | 4180.2675 | 4180.2675 | 26220.03 | Close | 81.173 |  | -0.0012 | 32.9 | 0 | 0
2052 | 2 | 4 |  | CC Chg | 13:48:00 | 16:56:55 | 155.506 | 4.0765 | 2.146 | 2145.99 | 2.146 | 2145.99 | 0 | 0 | 8.0073 | 8007.35 | 8.0073 | 8007.35 | 0 | 0 | 2024-08-20 03:16:06 | 0.6339 | 4180.2675 | 4180.2675 | 26223.01 | Close | 81.22204 |  | -0.0014 | 32.9 | 0 | 0
2053 | 2 | 4 |  | CC Chg | 13:48:30 | 16:57:25 | 155.506 | 4.0768 | 2.1473 | 2147.29 | 2.1473 | 2147.29 | 0 | 0 | 8.0126 | 8012.63 | 8.0126 | 8012.63 | 0 | 0 | 2024-08-20 03:16:36 | 0.634 | 4181.1317 | 4181.1317 | 26225 | Close | 81.2711 |  | -0.0014 | 32.9 | 0 | 0
2054 | 2 | 4 |  | CC Chg | 13:49:00 | 16:57:55 | 155.506 | 4.0771 | 2.1486 | 2148.58 | 2.1486 | 2148.58 | 0 | 0 | 8.0179 | 8017.91 | 8.0179 | 8017.91 | 0 | 0 | 2024-08-20 03:17:06 | 0.634 | 4180.2675 | 4180.2675 | 26226.01 | Close | 81.32015 |  | -0.0012 | 32.9 | 0 | 0
2055 | 2 | 4 |  | CC Chg | 13:49:30 | 16:58:25 | 155.506 | 4.0774 | 2.1499 | 2149.88 | 2.1499 | 2149.88 | 0 | 0 | 8.0232 | 8023.2 | 8.0232 | 8023.2 | 0 | 0 | 2024-08-20 03:17:36 | 0.6341 | 4180.2675 | 4180.2675 | 26228.99 | Close | 81.36919 |  | -0.0014 | 32.9 | 0 | 0
2056 | 2 | 4 |  | CC Chg | 13:50:00 | 16:58:55 | 155.506 | 4.0777 | 2.1512 | 2151.17 | 2.1512 | 2151.17 | 0 | 0 | 8.0285 | 8028.48 | 8.0285 | 8028.48 | 0 | 0 | 2024-08-20 03:18:06 | 0.6341 | 4179.3396 | 4179.3396 | 26230.98 | Close | 81.41823 |  | -0.0014 | 32.9 | 0 | 0
2057 | 2 | 4 |  | CC Chg | 13:50:30 | 16:59:25 | 155.506 | 4.078 | 2.1525 | 2152.47 | 2.1525 | 2152.47 | 0 | 0 | 8.0338 | 8033.77 | 8.0338 | 8033.77 | 0 | 0 | 2024-08-20 03:18:36 | 0.6342 | 4180.2675 | 4180.2675 | 26232.98 | Close | 81.46728 |  | -0.0014 | 32.9 | 0 | 0
2058 | 2 | 4 |  | CC Chg | 13:51:00 | 16:59:55 | 155.506 | 4.0783 | 2.1538 | 2153.77 | 2.1538 | 2153.77 | 0 | 0 | 8.0391 | 8039.05 | 8.0391 | 8039.05 | 0 | 0 | 2024-08-20 03:19:06 | 0.6342 | 4180.2675 | 4180.2675 | 26234.97 | Close | 81.51632 |  | -0.0014 | 32.9 | 0 | 0
2059 | 2 | 4 |  | CC Chg | 13:51:30 | 17:00:25 | 155.506 | 4.0789 | 2.1551 | 2155.06 | 2.1551 | 2155.06 | 0 | 0 | 8.0443 | 8044.34 | 8.0443 | 8044.34 | 0 | 0 | 2024-08-20 03:19:36 | 0.6343 | 2090.1178 | 2090.1178 | 26238.96 | Close | 81.56537 |  | -0.0014 | 32.9 | 0 | 0
2060 | 2 | 4 |  | CC Chg | 13:52:00 | 17:00:55 | 155.506 | 4.0796 | 2.1564 | 2156.36 | 2.1564 | 2156.36 | 0 | 0 | 8.0496 | 8049.62 | 8.0496 | 8049.62 | 0 | 0 | 2024-08-20 03:20:06 | 0.6344 | 2090.1337 | 2090.1337 | 26242.94 | Close | 81.61442 |  | -0.0014 | 32.9 | 0 | 0
2061 | 2 | 4 |  | CC Chg | 13:52:30 | 17:01:25 | 155.506 | 4.0799 | 2.1577 | 2157.65 | 2.1577 | 2157.65 | 0 | 0 | 8.0549 | 8054.91 | 8.0549 | 8054.91 | 0 | 0 | 2024-08-20 03:20:36 | 0.6344 | 4180.2675 | 4180.2675 | 26244.94 | Close | 81.66346 |  | -0.0014 | 32.9 | 0 | 0
2062 | 2 | 4 |  | CC Chg | 13:53:00 | 17:01:55 | 155.506 | 4.0802 | 2.1589 | 2158.95 | 2.1589 | 2158.95 | 0 | 0 | 8.0602 | 8060.2 | 8.0602 | 8060.2 | 0 | 0 | 2024-08-20 03:21:06 | 0.6345 | 4179.7876 | 4179.7876 | 26245.94 | Close | 81.71251 |  | -0.0012 | 32.9 | 0 | 0
2063 | 2 | 4 |  | CC Chg | 13:53:30 | 17:02:25 | 155.506 | 4.0802 | 2.1602 | 2160.25 | 2.1602 | 2160.25 | 0 | 0 | 8.0655 | 8065.48 | 8.0655 | 8065.48 | 0 | 0 | 2024-08-20 03:21:36 | 0.6345 | 0 | 0 | 26245.94 | Close | 81.76155 |  | -0.0012 | 32.9 | 0 | 0
2064 | 2 | 4 |  | CC Chg | 13:54:00 | 17:02:55 | 155.506 | 4.0805 | 2.1615 | 2161.54 | 2.1615 | 2161.54 | 0 | 0 | 8.0708 | 8070.77 | 8.0708 | 8070.77 | 0 | 0 | 2024-08-20 03:22:06 | 0.6345 | 4180.2675 | 4180.2675 | 26248.92 | Close | 81.8106 |  | -0.0014 | 32.9 | 0 | 0
2065 | 2 | 4 |  | CC Chg | 13:54:30 | 17:03:25 | 155.506 | 4.0811 | 2.1628 | 2162.84 | 2.1628 | 2162.84 | 0 | 0 | 8.0761 | 8076.06 | 8.0761 | 8076.06 | 0 | 0 | 2024-08-20 03:22:36 | 0.6346 | 2086.9757 | 2086.9757 | 26253.91 | Close | 81.85965 |  | -0.0015 | 32.9 | 0 | 0
2066 | 2 | 4 |  | CC Chg | 13:55:00 | 17:03:55 | 155.506 | 4.0814 | 2.1641 | 2164.13 | 2.1641 | 2164.13 | 0 | 0 | 8.0813 | 8081.35 | 8.0813 | 8081.35 | 0 | 0 | 2024-08-20 03:23:06 | 0.6347 | 4193.7959 | 4193.7959 | 26253.92 | Close | 81.9087 |  | -0.0012 | 32.9 | 0 | 0
2067 | 2 | 4 |  | CC Chg | 13:55:30 | 17:04:25 | 155.506 | 4.0814 | 2.1654 | 2165.43 | 2.1654 | 2165.43 | 0 | 0 | 8.0866 | 8086.64 | 8.0866 | 8086.64 | 0 | 0 | 2024-08-20 03:23:36 | 0.6347 | 0 | 0 | 26254.9 | Close | 81.95775 |  | -0.0014 | 32.9 | 0 | 0
2068 | 2 | 4 |  | CC Chg | 13:56:00 | 17:04:55 | 155.506 | 4.0817 | 2.1667 | 2166.73 | 2.1667 | 2166.73 | 0 | 0 | 8.0919 | 8091.93 | 8.0919 | 8091.93 | 0 | 0 | 2024-08-20 03:24:06 | 0.6347 | 4180.2356 | 4180.2356 | 26256.9 | Close | 82.00679 |  | -0.0014 | 32.9 | 0 | 0
2069 | 2 | 4 |  | CC Chg | 13:56:30 | 17:05:25 | 155.506 | 4.0823 | 2.168 | 2168.02 | 2.168 | 2168.02 | 0 | 0 | 8.0972 | 8097.22 | 8.0972 | 8097.22 | 0 | 0 | 2024-08-20 03:24:36 | 0.6348 | 2090.1337 | 2090.1337 | 26260.88 | Close | 82.05584 |  | -0.0014 | 32.9 | 0 | 0
2070 | 2 | 4 |  | CC Chg | 13:57:00 | 17:05:55 | 155.506 | 4.0823 | 2.1693 | 2169.32 | 2.1693 | 2169.32 | 0 | 0 | 8.1025 | 8102.51 | 8.1025 | 8102.51 | 0 | 0 | 2024-08-20 03:25:06 | 0.6348 | 0 | 0 | 26259.9 | Close | 82.10489 |  | -0.0012 | 32.9 | 0 | 0
2071 | 2 | 4 |  | CC Chg | 13:57:30 | 17:06:25 | 155.506 | 4.0827 | 2.1706 | 2170.61 | 2.1706 | 2170.61 | 0 | 0 | 8.1078 | 8107.8 | 8.1078 | 8107.8 | 0 | 0 | 2024-08-20 03:25:36 | 0.6349 | 4180.2356 | 4180.2356 | 26261.89 | Close | 82.15393 |  | -0.0012 | 32.9 | 0 | 0
2072 | 2 | 4 |  | CC Chg | 13:58:00 | 17:06:55 | 155.506 | 4.083 | 2.1719 | 2171.91 | 2.1719 | 2171.91 | 0 | 0 | 8.1131 | 8113.09 | 8.1131 | 8113.09 | 0 | 0 | 2024-08-20 03:26:06 | 0.6349 | 4180.2675 | 4180.2675 | 26264.87 | Close | 82.20298 |  | -0.0014 | 32.9 | 0 | 0
2073 | 2 | 4 |  | CC Chg | 13:58:30 | 17:07:25 | 155.506 | 4.0833 | 2.1732 | 2173.2 | 2.1732 | 2173.2 | 0 | 0 | 8.1184 | 8118.38 | 8.1184 | 8118.38 | 0 | 0 | 2024-08-20 03:26:36 | 0.635 | 4180.2675 | 4180.2675 | 26266.86 | Close | 82.25203 |  | -0.0014 | 32.9 | 0 | 0
2074 | 2 | 4 |  | CC Chg | 13:59:00 | 17:07:55 | 155.506 | 4.0836 | 2.1745 | 2174.5 | 2.1745 | 2174.5 | 0 | 0 | 8.1237 | 8123.67 | 8.1237 | 8123.67 | 0 | 0 | 2024-08-20 03:27:06 | 0.635 | 4166.7943 | 4166.7943 | 26268.86 | Close | 82.30107 |  | -0.0014 | 32.9 | 0 | 0
2075 | 2 | 4 |  | CC Chg | 13:59:30 | 17:08:25 | 155.506 | 4.0839 | 2.1758 | 2175.8 | 2.1758 | 2175.8 | 0 | 0 | 8.129 | 8128.96 | 8.129 | 8128.96 | 0 | 0 | 2024-08-20 03:27:36 | 0.6351 | 4193.7959 | 4193.7959 | 26270.85 | Close | 82.35012 |  | -0.0014 | 32.9 | 0 | 0
2076 | 2 | 4 |  | CC Chg | 14:00:00 | 17:08:55 | 155.506 | 4.0842 | 2.1771 | 2177.09 | 2.1771 | 2177.09 | 0 | 0 | 8.1343 | 8134.26 | 8.1343 | 8134.26 | 0 | 0 | 2024-08-20 03:28:06 | 0.6351 | 4180.2675 | 4180.2675 | 26272.85 | Close | 82.39917 |  | -0.0014 | 32.9 | 0 | 0
2077 | 2 | 4 |  | CC Chg | 14:00:30 | 17:09:25 | 155.506 | 4.0845 | 2.1784 | 2178.39 | 2.1784 | 2178.39 | 0 | 0 | 8.1395 | 8139.55 | 8.1395 | 8139.55 | 0 | 0 | 2024-08-20 03:28:36 | 0.6352 | 4180.6836 | 4180.6836 | 26273.85 | Close | 82.44822 |  | -0.0012 | 32.9 | 0 | 0
2078 | 2 | 4 |  | CC Chg | 14:01:00 | 17:09:55 | 155.506 | 4.0848 | 2.1797 | 2179.68 | 2.1797 | 2179.68 | 0 | 0 | 8.1448 | 8144.84 | 8.1448 | 8144.84 | 0 | 0 | 2024-08-20 03:29:06 | 0.6352 | 4180.2675 | 4180.2675 | 26276.83 | Close | 82.49727 |  | -0.0014 | 32.9 | 0 | 0
2079 | 2 | 4 |  | CC Chg | 14:01:30 | 17:10:25 | 155.506 | 4.0851 | 2.181 | 2180.98 | 2.181 | 2180.98 | 0 | 0 | 8.1501 | 8150.14 | 8.1501 | 8150.14 | 0 | 0 | 2024-08-20 03:29:36 | 0.6353 | 4166.8261 | 4166.8261 | 26278.83 | Close | 82.54631 |  | -0.0014 | 32.9 | 0 | 0
2080 | 2 | 4 |  | CC Chg | 14:02:00 | 17:10:55 | 155.506 | 4.0854 | 2.1823 | 2182.28 | 2.1823 | 2182.28 | 0 | 0 | 8.1554 | 8155.43 | 8.1554 | 8155.43 | 0 | 0 | 2024-08-20 03:30:06 | 0.6353 | 4193.7639 | 4193.7639 | 26280.82 | Close | 82.59536 |  | -0.0014 | 32.9 | 0 | 0
2081 | 2 | 4 |  | CC Chg | 14:02:30 | 17:11:25 | 155.506 | 4.0858 | 2.1836 | 2183.57 | 2.1836 | 2183.57 | 0 | 0 | 8.1607 | 8160.72 | 8.1607 | 8160.72 | 0 | 0 | 2024-08-20 03:30:36 | 0.6354 | 4166.8261 | 4166.8261 | 26281.83 | Close | 82.64441 |  | -0.0012 | 32.9 | 0 | 0
2082 | 2 | 4 |  | CC Chg | 14:03:00 | 17:11:55 | 155.506 | 4.0858 | 2.1849 | 2184.87 | 2.1849 | 2184.87 | 0 | 0 | 8.166 | 8166.02 | 8.166 | 8166.02 | 0 | 0 | 2024-08-20 03:31:06 | 0.6354 | 0 | 0 | 26282.82 | Close | 82.69345 |  | -0.0014 | 32.9 | 0 | 0
2083 | 2 | 4 |  | CC Chg | 14:03:30 | 17:12:25 | 155.506 | 4.0861 | 2.1862 | 2186.16 | 2.1862 | 2186.16 | 0 | 0 | 8.1713 | 8171.31 | 8.1713 | 8171.31 | 0 | 0 | 2024-08-20 03:31:36 | 0.6354 | 4193.7639 | 4193.7639 | 26283.82 | Close | 82.7425 |  | -0.0012 | 32.9 | 0 | 0
2084 | 2 | 4 |  | CC Chg | 14:04:00 | 17:12:55 | 155.506 | 4.0864 | 2.1875 | 2187.46 | 2.1875 | 2187.46 | 0 | 0 | 8.1766 | 8176.61 | 8.1766 | 8176.61 | 0 | 0 | 2024-08-20 03:32:06 | 0.6355 | 4180.2675 | 4180.2675 | 26285.81 | Close | 82.79155 |  | -0.0012 | 32.9 | 0 | 0
2085 | 2 | 4 |  | CC Chg | 14:04:30 | 17:13:25 | 155.506 | 4.0867 | 2.1888 | 2188.76 | 2.1888 | 2188.76 | 0 | 0 | 8.1819 | 8181.9 | 8.1819 | 8181.9 | 0 | 0 | 2024-08-20 03:32:36 | 0.6355 | 4180.2675 | 4180.2675 | 26288.79 | Close | 82.84059 |  | -0.0014 | 32.9 | 0 | 0
2086 | 2 | 4 |  | CC Chg | 14:05:00 | 17:13:55 | 155.506 | 4.0873 | 2.1901 | 2190.05 | 2.1901 | 2190.05 | 0 | 0 | 8.1872 | 8187.2 | 8.1872 | 8187.2 | 0 | 0 | 2024-08-20 03:33:06 | 0.6356 | 2086.7521 | 2086.7521 | 26292.79 | Close | 82.88964 |  | -0.0014 | 32.9 | 0 | 0
2087 | 2 | 4 |  | CC Chg | 14:05:30 | 17:14:25 | 155.506 | 4.0873 | 2.1913 | 2191.35 | 2.1913 | 2191.35 | 0 | 0 | 8.1925 | 8192.5 | 8.1925 | 8192.5 | 0 | 0 | 2024-08-20 03:33:36 | 0.6356 | 0 | 0 | 26292.79 | Close | 82.93869 |  | -0.0014 | 32.9 | 0 | 0
2088 | 2 | 4 |  | CC Chg | 14:06:00 | 17:14:55 | 155.506 | 4.0876 | 2.1926 | 2192.64 | 2.1926 | 2192.64 | 0 | 0 | 8.1978 | 8197.79 | 8.1978 | 8197.79 | 0 | 0 | 2024-08-20 03:34:06 | 0.6356 | 4180.2675 | 4180.2675 | 26293.79 | Close | 82.98773 |  | -0.0012 | 32.9 | 0 | 0
2089 | 2 | 4 |  | CC Chg | 14:06:30 | 17:15:25 | 155.506 | 4.0879 | 2.1939 | 2193.94 | 2.1939 | 2193.94 | 0 | 0 | 8.2031 | 8203.09 | 8.2031 | 8203.09 | 0 | 0 | 2024-08-20 03:34:36 | 0.6357 | 4193.3144 | 4193.3144 | 26295.78 | Close | 83.03677 |  | -0.0012 | 32.9 | 0 | 0
2090 | 2 | 4 |  | CC Chg | 14:07:00 | 17:15:55 | 155.506 | 4.0882 | 2.1952 | 2195.23 | 2.1952 | 2195.23 | 0 | 0 | 8.2084 | 8208.39 | 8.2084 | 8208.39 | 0 | 0 | 2024-08-20 03:35:06 | 0.6357 | 4166.8261 | 4166.8261 | 26297.78 | Close | 83.08582 |  | -0.0012 | 32.9 | 0 | 0
2091 | 2 | 4 |  | CC Chg | 14:07:30 | 17:16:25 | 155.506 | 4.0885 | 2.1965 | 2196.53 | 2.1965 | 2196.53 | 0 | 0 | 8.2137 | 8213.69 | 8.2137 | 8213.69 | 0 | 0 | 2024-08-20 03:35:36 | 0.6358 | 4193.7959 | 4193.7959 | 26300.75 | Close | 83.13487 |  | -0.0014 | 32.9 | 0 | 0
2092 | 2 | 4 |  | CC Chg | 14:08:00 | 17:16:55 | 155.506 | 4.0885 | 2.1978 | 2197.83 | 2.1978 | 2197.83 | 0 | 0 | 8.219 | 8218.98 | 8.219 | 8218.98 | 0 | 0 | 2024-08-20 03:36:06 | 0.6358 | 0 | 0 | 26301.74 | Close | 83.18392 |  | -0.0015 | 32.9 | 0 | 0
2093 | 2 | 4 |  | CC Chg | 14:08:30 | 17:17:25 | 155.506 | 4.0889 | 2.1991 | 2199.12 | 2.1991 | 2199.12 | 0 | 0 | 8.2243 | 8224.28 | 8.2243 | 8224.28 | 0 | 0 | 2024-08-20 03:36:36 | 0.6358 | 4166.8261 | 4166.8261 | 26301.77 | Close | 83.23297 |  | -0.0012 | 32.9 | 0 | 0
2094 | 2 | 4 |  | CC Chg | 14:09:00 | 17:17:55 | 155.506 | 4.0892 | 2.2004 | 2200.42 | 2.2004 | 2200.42 | 0 | 0 | 8.2296 | 8229.58 | 8.2296 | 8229.58 | 0 | 0 | 2024-08-20 03:37:06 | 0.6359 | 4180.2675 | 4180.2675 | 26303.76 | Close | 83.28201 |  | -0.0012 | 32.9 | 0 | 0
2095 | 2 | 4 |  | CC Chg | 14:09:30 | 17:18:25 | 155.506 | 4.0895 | 2.2017 | 2201.71 | 2.2017 | 2201.71 | 0 | 0 | 8.2349 | 8234.88 | 8.2349 | 8234.88 | 0 | 0 | 2024-08-20 03:37:36 | 0.6359 | 4180.2356 | 4180.2356 | 26305.75 | Close | 83.33106 |  | -0.0012 | 32.9 | 0 | 0
2096 | 2 | 4 |  | CC Chg | 14:10:00 | 17:18:55 | 155.506 | 4.0895 | 2.203 | 2203.01 | 2.203 | 2203.01 | 0 | 0 | 8.2402 | 8240.18 | 8.2402 | 8240.18 | 0 | 0 | 2024-08-20 03:38:06 | 0.6359 | 0 | 0 | 26305.75 | Close | 83.38011 |  | -0.0012 | 32.9 | 0 | 0
2097 | 2 | 4 |  | CC Chg | 14:10:30 | 17:19:25 | 155.506 | 4.0898 | 2.2043 | 2204.31 | 2.2043 | 2204.31 | 0 | 0 | 8.2455 | 8245.48 | 8.2455 | 8245.48 | 0 | 0 | 2024-08-20 03:38:36 | 0.636 | 4180.2675 | 4180.2675 | 26308.73 | Close | 83.42915 |  | -0.0014 | 32.9 | 0 | 0
2098 | 2 | 4 |  | CC Chg | 14:11:00 | 17:19:55 | 155.506 | 4.0901 | 2.2056 | 2205.6 | 2.2056 | 2205.6 | 0 | 0 | 8.2508 | 8250.78 | 8.2508 | 8250.78 | 0 | 0 | 2024-08-20 03:39:06 | 0.636 | 4180.2356 | 4180.2356 | 26310.73 | Close | 83.4782 |  | -0.0014 | 32.9 | 0 | 0
2099 | 2 | 4 |  | CC Chg | 14:11:30 | 17:20:25 | 155.506 | 4.0904 | 2.2069 | 2206.9 | 2.2069 | 2206.9 | 0 | 0 | 8.2561 | 8256.08 | 8.2561 | 8256.08 | 0 | 0 | 2024-08-20 03:39:36 | 0.6361 | 4180.2675 | 4180.2675 | 26311.73 | Close | 83.52725 |  | -0.0012 | 32.9 | 0 | 0
2100 | 2 | 4 |  | CC Chg | 14:12:00 | 17:20:55 | 155.506 | 4.0904 | 2.2082 | 2208.19 | 2.2082 | 2208.19 | 0 | 0 | 8.2614 | 8261.38 | 8.2614 | 8261.38 | 0 | 0 | 2024-08-20 03:40:06 | 0.6361 | 0 | 0 | 26312.72 | Close | 83.57629 |  | -0.0014 | 32.9 | 0 | 0
2101 | 2 | 4 |  | CC Chg | 14:12:30 | 17:21:25 | 155.506 | 4.0907 | 2.2095 | 2209.49 | 2.2095 | 2209.49 | 0 | 0 | 8.2667 | 8266.68 | 8.2667 | 8266.68 | 0 | 0 | 2024-08-20 03:40:36 | 0.6361 | 4180.2356 | 4180.2356 | 26314.72 | Close | 83.62534 |  | -0.0014 | 32.9 | 0 | 0
2102 | 2 | 4 |  | CC Chg | 14:13:00 | 17:21:55 | 155.506 | 4.0907 | 2.2108 | 2210.79 | 2.2108 | 2210.79 | 0 | 0 | 8.272 | 8271.98 | 8.272 | 8271.98 | 0 | 0 | 2024-08-20 03:41:06 | 0.6361 | 0 | 0 | 26314.72 | Close | 83.67439 |  | -0.0014 | 32.9 | 0 | 0
2103 | 2 | 4 |  | CC Chg | 14:13:30 | 17:22:25 | 155.506 | 4.091 | 2.2121 | 2212.08 | 2.2121 | 2212.08 | 0 | 0 | 8.2773 | 8277.28 | 8.2773 | 8277.28 | 0 | 0 | 2024-08-20 03:41:36 | 0.6362 | 4180.2675 | 4180.2675 | 26316.71 | Close | 83.72344 |  | -0.0014 | 32.9 | 0 | 0
2104 | 2 | 4 |  | CC Chg | 14:14:00 | 17:22:55 | 155.506 | 4.0913 | 2.2134 | 2213.38 | 2.2134 | 2213.38 | 0 | 0 | 8.2826 | 8282.59 | 8.2826 | 8282.59 | 0 | 0 | 2024-08-20 03:42:06 | 0.6362 | 4180.2356 | 4180.2356 | 26318.7 | Close | 83.77248 |  | -0.0014 | 32.9 | 0 | 0
2105 | 2 | 4 |  | CC Chg | 14:14:30 | 17:23:25 | 155.506 | 4.0913 | 2.2147 | 2214.67 | 2.2147 | 2214.67 | 0 | 0 | 8.2879 | 8287.89 | 8.2879 | 8287.89 | 0 | 0 | 2024-08-20 03:42:36 | 0.6362 | 0 | 0 | 26318.7 | Close | 83.82153 |  | -0.0014 | 32.9 | 0 | 0
2106 | 2 | 4 |  | CC Chg | 14:15:00 | 17:23:55 | 155.506 | 4.0916 | 2.216 | 2215.97 | 2.216 | 2215.97 | 0 | 0 | 8.2932 | 8293.19 | 8.2932 | 8293.19 | 0 | 0 | 2024-08-20 03:43:06 | 0.6363 | 4180.2675 | 4180.2675 | 26320.7 | Close | 83.87058 |  | -0.0014 | 32.9 | 0 | 0
2107 | 2 | 4 |  | CC Chg | 14:15:30 | 17:24:25 | 155.506 | 4.092 | 2.2173 | 2217.26 | 2.2173 | 2217.26 | 0 | 0 | 8.2985 | 8298.49 | 8.2985 | 8298.49 | 0 | 0 | 2024-08-20 03:43:36 | 0.6363 | 4180.6836 | 4180.6836 | 26323.68 | Close | 83.91963 |  | -0.0015 | 32.9 | 0 | 0
2108 | 2 | 4 |  | CC Chg | 14:16:00 | 17:24:55 | 155.506 | 4.092 | 2.2186 | 2218.56 | 2.2186 | 2218.56 | 0 | 0 | 8.3038 | 8303.79 | 8.3038 | 8303.79 | 0 | 0 | 2024-08-20 03:44:06 | 0.6363 | 0 | 0 | 26323.68 | Close | 83.96867 |  | -0.0015 | 32.9 | 0 | 0
2109 | 2 | 4 |  | CC Chg | 14:16:30 | 17:25:25 | 155.506 | 4.0923 | 2.2199 | 2219.86 | 2.2199 | 2219.86 | 0 | 0 | 8.3091 | 8309.1 | 8.3091 | 8309.1 | 0 | 0 | 2024-08-20 03:44:36 | 0.6364 | 4180.2675 | 4180.2675 | 26324.68 | Close | 84.01772 |  | -0.0014 | 32.9 | 0 | 0
2110 | 2 | 4 |  | CC Chg | 14:17:00 | 17:25:55 | 155.506 | 4.0923 | 2.2212 | 2221.15 | 2.2212 | 2221.15 | 0 | 0 | 8.3144 | 8314.4 | 8.3144 | 8314.4 | 0 | 0 | 2024-08-20 03:45:06 | 0.6364 | 0 | 0 | 26323.69 | Close | 84.06677 |  | -0.0012 | 32.9 | 0 | 0
2111 | 2 | 4 |  | CC Chg | 14:17:30 | 17:26:25 | 155.506 | 4.0926 | 2.2224 | 2222.45 | 2.2224 | 2222.45 | 0 | 0 | 8.3197 | 8319.71 | 8.3197 | 8319.71 | 0 | 0 | 2024-08-20 03:45:36 | 0.6364 | 4180.2675 | 4180.2675 | 26325.69 | Close | 84.11581 |  | -0.0012 | 32.9 | 0 | 0
2112 | 2 | 4 |  | CC Chg | 14:18:00 | 17:26:55 | 155.506 | 4.0929 | 2.2237 | 2223.74 | 2.2237 | 2223.74 | 0 | 0 | 8.325 | 8325.01 | 8.325 | 8325.01 | 0 | 0 | 2024-08-20 03:46:06 | 0.6365 | 4180.2675 | 4180.2675 | 26328.67 | Close | 84.16486 |  | -0.0014 | 32.9 | 0 | 0
2113 | 2 | 4 |  | CC Chg | 14:18:30 | 17:27:25 | 155.506 | 4.0932 | 2.225 | 2225.04 | 2.225 | 2225.04 | 0 | 0 | 8.3303 | 8330.31 | 8.3303 | 8330.31 | 0 | 0 | 2024-08-20 03:46:36 | 0.6365 | 4180.2356 | 4180.2356 | 26329.67 | Close | 84.21391 |  | -0.0012 | 32.9 | 0 | 0
2114 | 2 | 4 |  | CC Chg | 14:19:00 | 17:27:55 | 155.506 | 4.0932 | 2.2263 | 2226.34 | 2.2263 | 2226.34 | 0 | 0 | 8.3356 | 8335.62 | 8.3356 | 8335.62 | 0 | 0 | 2024-08-20 03:47:06 | 0.6365 | 0 | 0 | 26330.66 | Close | 84.26296 |  | -0.0014 | 32.9 | 0 | 0
2115 | 2 | 4 |  | CC Chg | 14:19:30 | 17:28:25 | 155.506 | 4.0935 | 2.2276 | 2227.63 | 2.2276 | 2227.63 | 0 | 0 | 8.3409 | 8340.92 | 8.3409 | 8340.92 | 0 | 0 | 2024-08-20 03:47:36 | 0.6366 | 4180.2675 | 4180.2675 | 26332.66 | Close | 84.312 |  | -0.0014 | 32.9 | 0 | 0
2116 | 2 | 4 |  | CC Chg | 14:20:00 | 17:28:55 | 155.506 | 4.0935 | 2.2289 | 2228.93 | 2.2289 | 2228.93 | 0 | 0 | 8.3462 | 8346.23 | 8.3462 | 8346.23 | 0 | 0 | 2024-08-20 03:48:06 | 0.6366 | 0 | 0 | 26331.67 | Close | 84.36105 |  | -0.0012 | 32.9 | 0 | 0
2117 | 2 | 4 |  | CC Chg | 14:20:30 | 17:29:25 | 155.506 | 4.0935 | 2.2302 | 2230.22 | 2.2302 | 2230.22 | 0 | 0 | 8.3515 | 8351.53 | 8.3515 | 8351.53 | 0 | 0 | 2024-08-20 03:48:36 | 0.6366 | 0 | 0 | 26332.66 | Close | 84.4101 |  | -0.0014 | 32.9 | 0 | 0
2118 | 2 | 4 |  | CC Chg | 14:21:00 | 17:29:55 | 155.506 | 4.0938 | 2.2315 | 2231.52 | 2.2315 | 2231.52 | 0 | 0 | 8.3568 | 8356.84 | 8.3568 | 8356.84 | 0 | 0 | 2024-08-20 03:49:06 | 0.6366 | 4180.2675 | 4180.2675 | 26333.66 | Close | 84.45914 |  | -0.0012 | 32.9 | 0 | 0
2119 | 2 | 4 |  | CC Chg | 14:21:30 | 17:30:25 | 155.506 | 4.0941 | 2.2328 | 2232.82 | 2.2328 | 2232.82 | 0 | 0 | 8.3621 | 8362.14 | 8.3621 | 8362.14 | 0 | 0 | 2024-08-20 03:49:36 | 0.6367 | 4180.2356 | 4180.2356 | 26336.64 | Close | 84.50819 |  | -0.0014 | 32.9 | 0 | 0
2120 | 2 | 4 |  | CC Chg | 14:22:00 | 17:30:55 | 155.506 | 4.0941 | 2.2341 | 2234.11 | 2.2341 | 2234.11 | 0 | 0 | 8.3674 | 8367.45 | 8.3674 | 8367.45 | 0 | 0 | 2024-08-20 03:50:06 | 0.6367 | 0 | 0 | 26336.64 | Close | 84.55724 |  | -0.0014 | 32.9 | 0 | 0
2121 | 2 | 4 |  | CC Chg | 14:22:30 | 17:31:25 | 155.506 | 4.0944 | 2.2354 | 2235.41 | 2.2354 | 2235.41 | 0 | 0 | 8.3728 | 8372.75 | 8.3728 | 8372.75 | 0 | 0 | 2024-08-20 03:50:36 | 0.6367 | 4180.2675 | 4180.2675 | 26338.64 | Close | 84.60628 |  | -0.0014 | 32.9 | 0 | 0
2122 | 2 | 4 |  | CC Chg | 14:23:00 | 17:31:55 | 155.506 | 4.0944 | 2.2367 | 2236.7 | 2.2367 | 2236.7 | 0 | 0 | 8.3781 | 8378.06 | 8.3781 | 8378.06 | 0 | 0 | 2024-08-20 03:51:06 | 0.6367 | 0 | 0 | 26338.64 | Close | 84.65533 |  | -0.0014 | 32.9 | 0 | 0
2123 | 2 | 4 |  | CC Chg | 14:23:30 | 17:32:25 | 155.506 | 4.0951 | 2.238 | 2238 | 2.238 | 2238 | 0 | 0 | 8.3834 | 8383.37 | 8.3834 | 8383.37 | 0 | 0 | 2024-08-20 03:51:36 | 0.6368 | 2090.1337 | 2090.1337 | 26341.64 | Close | 84.70438 |  | -0.0012 | 32.9 | 0 | 0
2124 | 2 | 4 |  | CC Chg | 14:24:00 | 17:32:55 | 155.506 | 4.0951 | 2.2393 | 2239.29 | 2.2393 | 2239.29 | 0 | 0 | 8.3887 | 8388.67 | 8.3887 | 8388.67 | 0 | 0 | 2024-08-20 03:52:06 | 0.6368 | 0 | 0 | 26342.62 | Close | 84.75342 |  | -0.0014 | 32.9 | 0 | 0
2125 | 2 | 4 |  | CC Chg | 14:24:30 | 17:33:25 | 155.506 | 4.0954 | 2.2406 | 2240.59 | 2.2406 | 2240.59 | 0 | 0 | 8.394 | 8393.98 | 8.394 | 8393.98 | 0 | 0 | 2024-08-20 03:52:36 | 0.6369 | 4180.2356 | 4180.2356 | 26344.62 | Close | 84.80247 |  | -0.0014 | 32.9 | 0 | 0
2126 | 2 | 4 |  | CC Chg | 14:25:00 | 17:33:55 | 155.506 | 4.0954 | 2.2419 | 2241.89 | 2.2419 | 2241.89 | 0 | 0 | 8.3993 | 8399.28 | 8.3993 | 8399.28 | 0 | 0 | 2024-08-20 03:53:06 | 0.6369 | 0 | 0 | 26344.62 | Close | 84.85152 |  | -0.0014 | 32.9 | 0 | 0
2127 | 2 | 4 |  | CC Chg | 14:25:30 | 17:34:25 | 155.506 | 4.0957 | 2.2432 | 2243.18 | 2.2432 | 2243.18 | 0 | 0 | 8.4046 | 8404.59 | 8.4046 | 8404.59 | 0 | 0 | 2024-08-20 03:53:36 | 0.6369 | 4180.2675 | 4180.2675 | 26345.62 | Close | 84.90056 |  | -0.0012 | 32.9 | 0 | 0
2128 | 2 | 4 |  | CC Chg | 14:26:00 | 17:34:55 | 155.506 | 4.0957 | 2.2445 | 2244.48 | 2.2445 | 2244.48 | 0 | 0 | 8.4099 | 8409.9 | 8.4099 | 8409.9 | 0 | 0 | 2024-08-20 03:54:06 | 0.6369 | 0 | 0 | 26346.61 | Close | 84.94961 |  | -0.0014 | 32.9 | 0 | 0
2129 | 2 | 4 |  | CC Chg | 14:26:30 | 17:35:25 | 155.506 | 4.096 | 2.2458 | 2245.77 | 2.2458 | 2245.77 | 0 | 0 | 8.4152 | 8415.21 | 8.4152 | 8415.21 | 0 | 0 | 2024-08-20 03:54:36 | 0.6369 | 4180.2675 | 4180.2675 | 26349.59 | Close | 84.99866 |  | -0.0015 | 32.9 | 0 | 0
2130 | 2 | 4 |  | CC Chg | 14:27:00 | 17:35:55 | 155.506 | 4.096 | 2.2471 | 2247.07 | 2.2471 | 2247.07 | 0 | 0 | 8.4205 | 8420.52 | 8.4205 | 8420.52 | 0 | 0 | 2024-08-20 03:55:06 | 0.6369 | 0 | 0 | 26348.6 | Close | 85.0477 |  | -0.0014 | 32.9 | 0 | 0
2131 | 2 | 4 |  | CC Chg | 14:27:30 | 17:36:25 | 155.506 | 4.0963 | 2.2484 | 2248.37 | 2.2484 | 2248.37 | 0 | 0 | 8.4258 | 8425.82 | 8.4258 | 8425.82 | 0 | 0 | 2024-08-20 03:55:36 | 0.637 | 4180.2356 | 4180.2356 | 26350.6 | Close | 85.09675 |  | -0.0014 | 32.9 | 0 | 0
2132 | 2 | 4 |  | CC Chg | 14:28:00 | 17:36:55 | 155.506 | 4.0963 | 2.2497 | 2249.66 | 2.2497 | 2249.66 | 0 | 0 | 8.4311 | 8431.13 | 8.4311 | 8431.13 | 0 | 0 | 2024-08-20 03:56:06 | 0.637 | 0 | 0 | 26351.59 | Close | 85.1458 |  | -0.0015 | 32.9 | 0 | 0
2133 | 2 | 4 |  | CC Chg | 14:28:30 | 17:37:25 | 155.506 | 4.0966 | 2.251 | 2250.96 | 2.251 | 2250.96 | 0 | 0 | 8.4364 | 8436.44 | 8.4364 | 8436.44 | 0 | 0 | 2024-08-20 03:56:36 | 0.637 | 4180.2675 | 4180.2675 | 26352.59 | Close | 85.19484 |  | -0.0014 | 32.9 | 0 | 0
2134 | 2 | 4 |  | CC Chg | 14:29:00 | 17:37:55 | 155.506 | 4.0969 | 2.2523 | 2252.25 | 2.2523 | 2252.25 | 0 | 0 | 8.4418 | 8441.75 | 8.4418 | 8441.75 | 0 | 0 | 2024-08-20 03:57:06 | 0.6371 | 4167.2409 | 4167.2409 | 26354.59 | Close | 85.2439 |  | -0.0014 | 32.9 | 0 | 0
2135 | 2 | 4 |  | CC Chg | 14:29:30 | 17:38:25 | 155.506 | 4.0969 | 2.2535 | 2253.55 | 2.2535 | 2253.55 | 0 | 0 | 8.4471 | 8447.06 | 8.4471 | 8447.06 | 0 | 0 | 2024-08-20 03:57:36 | 0.6371 | 0 | 0 | 26354.59 | Close | 85.29294 |  | -0.0014 | 32.9 | 0 | 0
2136 | 2 | 4 |  | CC Chg | 14:30:00 | 17:38:55 | 155.506 | 4.0969 | 2.2548 | 2254.85 | 2.2548 | 2254.85 | 0 | 0 | 8.4524 | 8452.37 | 8.4524 | 8452.37 | 0 | 0 | 2024-08-20 03:58:06 | 0.6371 | 0 | 0 | 26354.59 | Close | 85.34199 |  | -0.0014 | 32.9 | 0 | 0
2137 | 2 | 4 |  | CC Chg | 14:30:30 | 17:39:25 | 155.506 | 4.0972 | 2.2561 | 2256.14 | 2.2561 | 2256.14 | 0 | 0 | 8.4577 | 8457.68 | 8.4577 | 8457.68 | 0 | 0 | 2024-08-20 03:58:36 | 0.6371 | 4193.7639 | 4193.7639 | 26356.58 | Close | 85.39104 |  | -0.0014 | 32.9 | 0 | 0
2138 | 2 | 4 |  | CC Chg | 14:31:00 | 17:39:55 | 155.506 | 4.0972 | 2.2574 | 2257.44 | 2.2574 | 2257.44 | 0 | 0 | 8.463 | 8462.99 | 8.463 | 8462.99 | 0 | 0 | 2024-08-20 03:59:06 | 0.6371 | 0 | 0 | 26356.58 | Close | 85.44008 |  | -0.0014 | 32.9 | 0 | 0
2139 | 2 | 4 |  | CC Chg | 14:31:30 | 17:40:25 | 155.506 | 4.0975 | 2.2587 | 2258.73 | 2.2587 | 2258.73 | 0 | 0 | 8.4683 | 8468.3 | 8.4683 | 8468.3 | 0 | 0 | 2024-08-20 03:59:36 | 0.6372 | 4180.2675 | 4180.2675 | 26358.57 | Close | 85.48913 |  | -0.0014 | 32.9 | 0 | 0
2140 | 2 | 4 |  | CC Chg | 14:32:00 | 17:40:55 | 155.506 | 4.0975 | 2.26 | 2260.03 | 2.26 | 2260.03 | 0 | 0 | 8.4736 | 8473.61 | 8.4736 | 8473.61 | 0 | 0 | 2024-08-20 04:00:06 | 0.6372 | 0 | 0 | 26358.57 | Close | 85.53818 |  | -0.0014 | 32.9 | 0 | 0
2141 | 2 | 4 |  | CC Chg | 14:32:30 | 17:41:25 | 155.506 | 4.0978 | 2.2613 | 2261.32 | 2.2613 | 2261.32 | 0 | 0 | 8.4789 | 8478.92 | 8.4789 | 8478.92 | 0 | 0 | 2024-08-20 04:00:36 | 0.6372 | 4180.2675 | 4180.2675 | 26360.57 | Close | 85.58722 |  | -0.0014 | 32.9 | 0 | 0
2142 | 2 | 4 |  | CC Chg | 14:33:00 | 17:41:55 | 155.506 | 4.0978 | 2.2626 | 2262.62 | 2.2626 | 2262.62 | 0 | 0 | 8.4842 | 8484.23 | 8.4842 | 8484.23 | 0 | 0 | 2024-08-20 04:01:06 | 0.6372 | 0 | 0 | 26360.57 | Close | 85.63627 |  | -0.0014 | 32.9 | 0 | 0
2143 | 2 | 4 |  | CC Chg | 14:33:30 | 17:42:25 | 155.506 | 4.0982 | 2.2639 | 2263.92 | 2.2639 | 2263.92 | 0 | 0 | 8.4895 | 8489.54 | 8.4895 | 8489.54 | 0 | 0 | 2024-08-20 04:01:36 | 0.6373 | 4180.2356 | 4180.2356 | 26362.56 | Close | 85.68532 |  | -0.0014 | 32.9 | 0 | 0
2144 | 2 | 4 |  | CC Chg | 14:34:00 | 17:42:55 | 155.506 | 4.0982 | 2.2652 | 2265.21 | 2.2652 | 2265.21 | 0 | 0 | 8.4948 | 8494.85 | 8.4948 | 8494.85 | 0 | 0 | 2024-08-20 04:02:06 | 0.6373 | 0 | 0 | 26361.57 | Close | 85.73436 |  | -0.0012 | 32.9 | 0 | 0
2145 | 2 | 4 |  | CC Chg | 14:34:30 | 17:43:25 | 155.506 | 4.0982 | 2.2665 | 2266.51 | 2.2665 | 2266.51 | 0 | 0 | 8.5002 | 8500.16 | 8.5002 | 8500.16 | 0 | 0 | 2024-08-20 04:02:36 | 0.6373 | 0 | 0 | 26362.56 | Close | 85.78341 |  | -0.0014 | 32.9 | 0 | 0
2146 | 2 | 4 |  | CC Chg | 14:35:00 | 17:43:55 | 155.506 | 4.0985 | 2.2678 | 2267.8 | 2.2678 | 2267.8 | 0 | 0 | 8.5055 | 8505.47 | 8.5055 | 8505.47 | 0 | 0 | 2024-08-20 04:03:06 | 0.6373 | 4179.7876 | 4179.7876 | 26364.55 | Close | 85.83245 |  | -0.0014 | 32.9 | 0 | 0
2147 | 2 | 4 |  | CC Chg | 14:35:30 | 17:44:25 | 155.506 | 4.0985 | 2.2691 | 2269.1 | 2.2691 | 2269.1 | 0 | 0 | 8.5108 | 8510.78 | 8.5108 | 8510.78 | 0 | 0 | 2024-08-20 04:03:36 | 0.6373 | 0 | 0 | 26364.55 | Close | 85.8815 |  | -0.0014 | 32.9 | 0 | 0
2148 | 2 | 4 |  | CC Chg | 14:36:00 | 17:44:55 | 155.506 | 4.0988 | 2.2704 | 2270.4 | 2.2704 | 2270.4 | 0 | 0 | 8.5161 | 8516.09 | 8.5161 | 8516.09 | 0 | 0 | 2024-08-20 04:04:06 | 0.6374 | 4166.8261 | 4166.8261 | 26366.55 | Close | 85.93055 |  | -0.0014 | 32.9 | 0 | 0
2149 | 2 | 4 |  | CC Chg | 14:36:30 | 17:45:25 | 155.506 | 4.0988 | 2.2717 | 2271.69 | 2.2717 | 2271.69 | 0 | 0 | 8.5214 | 8521.41 | 8.5214 | 8521.41 | 0 | 0 | 2024-08-20 04:04:36 | 0.6374 | 0 | 0 | 26366.55 | Close | 85.9796 |  | -0.0014 | 32.9 | 0 | 0
2150 | 2 | 4 |  | CC Chg | 14:37:00 | 17:45:55 | 155.506 | 4.0991 | 2.273 | 2272.99 | 2.273 | 2272.99 | 0 | 0 | 8.5267 | 8526.72 | 8.5267 | 8526.72 | 0 | 0 | 2024-08-20 04:05:06 | 0.6374 | 4193.7959 | 4193.7959 | 26368.54 | Close | 86.02865 |  | -0.0014 | 32.9 | 0 | 0
2151 | 2 | 4 |  | CC Chg | 14:37:30 | 17:46:25 | 155.506 | 4.0991 | 2.2743 | 2274.28 | 2.2743 | 2274.28 | 0 | 0 | 8.532 | 8532.03 | 8.532 | 8532.03 | 0 | 0 | 2024-08-20 04:05:36 | 0.6374 | 0 | 0 | 26367.55 | Close | 86.07769 |  | -0.0012 | 32.9 | 0 | 0
2152 | 2 | 4 |  | CC Chg | 14:38:00 | 17:46:55 | 155.506 | 4.0994 | 2.2756 | 2275.58 | 2.2756 | 2275.58 | 0 | 0 | 8.5373 | 8537.34 | 8.5373 | 8537.34 | 0 | 0 | 2024-08-20 04:06:06 | 0.6375 | 4166.7943 | 4166.7943 | 26370.54 | Close | 86.12674 |  | -0.0014 | 32.9 | 0 | 0
2153 | 2 | 4 |  | CC Chg | 14:38:30 | 17:47:25 | 155.506 | 4.0994 | 2.2769 | 2276.88 | 2.2769 | 2276.88 | 0 | 0 | 8.5427 | 8542.65 | 8.5427 | 8542.65 | 0 | 0 | 2024-08-20 04:06:36 | 0.6375 | 0 | 0 | 26370.54 | Close | 86.17579 |  | -0.0014 | 32.9 | 0 | 0
2154 | 2 | 4 |  | CC Chg | 14:39:00 | 17:47:55 | 155.506 | 4.0997 | 2.2782 | 2278.17 | 2.2782 | 2278.17 | 0 | 0 | 8.548 | 8547.97 | 8.548 | 8547.97 | 0 | 0 | 2024-08-20 04:07:06 | 0.6375 | 4193.7959 | 4193.7959 | 26372.53 | Close | 86.22483 |  | -0.0014 | 32.9 | 0 | 0
2155 | 2 | 4 |  | CC Chg | 14:39:30 | 17:48:25 | 155.506 | 4.0997 | 2.2795 | 2279.47 | 2.2795 | 2279.47 | 0 | 0 | 8.5533 | 8553.28 | 8.5533 | 8553.28 | 0 | 0 | 2024-08-20 04:07:36 | 0.6375 | 0 | 0 | 26371.54 | Close | 86.27388 |  | -0.0012 | 32.9 | 0 | 0
2156 | 2 | 4 |  | CC Chg | 14:40:00 | 17:48:55 | 155.506 | 4.1 | 2.2808 | 2280.76 | 2.2808 | 2280.76 | 0 | 0 | 8.5586 | 8558.59 | 8.5586 | 8558.59 | 0 | 0 | 2024-08-20 04:08:06 | 0.6376 | 4180.2675 | 4180.2675 | 26375.51 | Close | 86.32293 |  | -0.0015 | 32.9 | 0 | 0
2157 | 2 | 4 |  | CC Chg | 14:40:30 | 17:49:25 | 155.506 | 4.1 | 2.2821 | 2282.06 | 2.2821 | 2282.06 | 0 | 0 | 8.5639 | 8563.9 | 8.5639 | 8563.9 | 0 | 0 | 2024-08-20 04:08:36 | 0.6376 | 0 | 0 | 26375.51 | Close | 86.37198 |  | -0.0015 | 32.9 | 0 | 0
2158 | 2 | 4 |  | CC Chg | 14:41:00 | 17:49:55 | 155.506 | 4.1 | 2.2834 | 2283.35 | 2.2834 | 2283.35 | 0 | 0 | 8.5692 | 8569.22 | 8.5692 | 8569.22 | 0 | 0 | 2024-08-20 04:09:06 | 0.6376 | 0 | 0 | 26373.53 | Close | 86.42102 |  | -0.0012 | 32.9 | 0 | 0
2159 | 2 | 4 |  | CC Chg | 14:41:30 | 17:50:25 | 155.506 | 4.1003 | 2.2847 | 2284.65 | 2.2847 | 2284.65 | 0 | 0 | 8.5745 | 8574.53 | 8.5745 | 8574.53 | 0 | 0 | 2024-08-20 04:09:36 | 0.6376 | 4180.2675 | 4180.2675 | 26376.51 | Close | 86.47007 |  | -0.0014 | 32.9 | 0 | 0
2160 | 2 | 4 |  | CC Chg | 14:42:00 | 17:50:55 | 155.506 | 4.1003 | 2.2859 | 2285.95 | 2.2859 | 2285.95 | 0 | 0 | 8.5798 | 8579.84 | 8.5798 | 8579.84 | 0 | 0 | 2024-08-20 04:10:06 | 0.6376 | 0 | 0 | 26376.51 | Close | 86.51911 |  | -0.0014 | 32.9 | 0 | 0
2161 | 2 | 4 |  | CC Chg | 14:42:30 | 17:51:25 | 155.506 | 4.1006 | 2.2872 | 2287.24 | 2.2872 | 2287.24 | 0 | 0 | 8.5852 | 8585.16 | 8.5852 | 8585.16 | 0 | 0 | 2024-08-20 04:10:36 | 0.6377 | 4166.7943 | 4166.7943 | 26377.52 | Close | 86.56816 |  | -0.0012 | 32.9 | 0 | 0
2162 | 2 | 4 |  | CC Chg | 14:43:00 | 17:51:55 | 155.506 | 4.1006 | 2.2885 | 2288.54 | 2.2885 | 2288.54 | 0 | 0 | 8.5905 | 8590.47 | 8.5905 | 8590.47 | 0 | 0 | 2024-08-20 04:11:06 | 0.6377 | 0 | 0 | 26378.51 | Close | 86.61721 |  | -0.0014 | 32.9 | 0 | 0
2163 | 2 | 4 |  | CC Chg | 14:43:30 | 17:52:25 | 155.506 | 4.1009 | 2.2898 | 2289.83 | 2.2898 | 2289.83 | 0 | 0 | 8.5958 | 8595.79 | 8.5958 | 8595.79 | 0 | 0 | 2024-08-20 04:11:36 | 0.6377 | 4180.2675 | 4180.2675 | 26379.52 | Close | 86.66625 |  | -0.0012 | 32.9 | 0 | 0
2164 | 2 | 4 |  | CC Chg | 14:44:00 | 17:52:55 | 155.506 | 4.1009 | 2.2911 | 2291.13 | 2.2911 | 2291.13 | 0 | 0 | 8.6011 | 8601.1 | 8.6011 | 8601.1 | 0 | 0 | 2024-08-20 04:12:06 | 0.6377 | 0 | 0 | 26379.52 | Close | 86.71531 |  | -0.0012 | 32.9 | 0 | 0
2165 | 2 | 4 |  | CC Chg | 14:44:30 | 17:53:25 | 155.506 | 4.1009 | 2.2924 | 2292.43 | 2.2924 | 2292.43 | 0 | 0 | 8.6064 | 8606.41 | 8.6064 | 8606.41 | 0 | 0 | 2024-08-20 04:12:36 | 0.6377 | 0 | 0 | 26380.51 | Close | 86.76435 |  | -0.0014 | 32.9 | 0 | 0
2166 | 2 | 4 |  | CC Chg | 14:45:00 | 17:53:55 | 155.506 | 4.1013 | 2.2937 | 2293.72 | 2.2937 | 2293.72 | 0 | 0 | 8.6117 | 8611.73 | 8.6117 | 8611.73 | 0 | 0 | 2024-08-20 04:13:06 | 0.6378 | 4180.2675 | 4180.2675 | 26383.49 | Close | 86.8134 |  | -0.0015 | 32.9 | 0 | 0
2167 | 2 | 4 |  | CC Chg | 14:45:30 | 17:54:25 | 155.506 | 4.1013 | 2.295 | 2295.02 | 2.295 | 2295.02 | 0 | 0 | 8.617 | 8617.04 | 8.617 | 8617.04 | 0 | 0 | 2024-08-20 04:13:36 | 0.6378 | 0 | 0 | 26382.5 | Close | 86.86244 |  | -0.0014 | 32.9 | 0 | 0
2168 | 2 | 4 |  | CC Chg | 14:46:00 | 17:54:55 | 155.506 | 4.1013 | 2.2963 | 2296.31 | 2.2963 | 2296.31 | 0 | 0 | 8.6224 | 8622.36 | 8.6224 | 8622.36 | 0 | 0 | 2024-08-20 04:14:06 | 0.6378 | 0 | 0 | 26382.5 | Close | 86.91149 |  | -0.0014 | 33 | 0 | 0
2169 | 2 | 4 |  | CC Chg | 14:46:30 | 17:55:25 | 155.506 | 4.1016 | 2.2976 | 2297.61 | 2.2976 | 2297.61 | 0 | 0 | 8.6277 | 8627.67 | 8.6277 | 8627.67 | 0 | 0 | 2024-08-20 04:14:36 | 0.6378 | 4180.2675 | 4180.2675 | 26384.49 | Close | 86.96053 |  | -0.0014 | 32.9 | 0 | 0
2170 | 2 | 4 |  | CC Chg | 14:47:00 | 17:55:55 | 155.506 | 4.1016 | 2.2989 | 2298.91 | 2.2989 | 2298.91 | 0 | 0 | 8.633 | 8632.99 | 8.633 | 8632.99 | 0 | 0 | 2024-08-20 04:15:06 | 0.6378 | 0 | 0 | 26384.49 | Close | 87.00959 |  | -0.0014 | 32.9 | 0 | 0
2171 | 2 | 4 |  | CC Chg | 14:47:30 | 17:56:25 | 155.506 | 4.1019 | 2.3002 | 2300.2 | 2.3002 | 2300.2 | 0 | 0 | 8.6383 | 8638.3 | 8.6383 | 8638.3 | 0 | 0 | 2024-08-20 04:15:36 | 0.6379 | 4193.7959 | 4193.7959 | 26386.48 | Close | 87.05863 |  | -0.0014 | 32.9 | 0 | 0
2172 | 2 | 4 |  | CC Chg | 14:48:00 | 17:56:55 | 155.506 | 4.1019 | 2.3015 | 2301.5 | 2.3015 | 2301.5 | 0 | 0 | 8.6436 | 8643.62 | 8.6436 | 8643.62 | 0 | 0 | 2024-08-20 04:16:06 | 0.6379 | 0 | 0 | 26385.49 | Close | 87.10768 |  | -0.0012 | 32.9 | 0 | 0
2173 | 2 | 4 |  | CC Chg | 14:48:30 | 17:57:25 | 155.506 | 4.1022 | 2.3028 | 2302.79 | 2.3028 | 2302.79 | 0 | 0 | 8.6489 | 8648.94 | 8.6489 | 8648.94 | 0 | 0 | 2024-08-20 04:16:36 | 0.6379 | 4179.7876 | 4179.7876 | 26388.47 | Close | 87.15672 |  | -0.0014 | 32.9 | 0 | 0
2174 | 2 | 4 |  | CC Chg | 14:49:00 | 17:57:55 | 155.506 | 4.1022 | 2.3041 | 2304.09 | 2.3041 | 2304.09 | 0 | 0 | 8.6543 | 8654.25 | 8.6543 | 8654.25 | 0 | 0 | 2024-08-20 04:17:06 | 0.6379 | 0 | 0 | 26388.47 | Close | 87.20577 |  | -0.0014 | 32.9 | 0 | 0
2175 | 2 | 4 |  | CC Chg | 14:49:30 | 17:58:25 | 155.506 | 4.1028 | 2.3054 | 2305.38 | 2.3054 | 2305.38 | 0 | 0 | 8.6596 | 8659.57 | 8.6596 | 8659.57 | 0 | 0 | 2024-08-20 04:17:36 | 0.638 | 2086.768 | 2086.768 | 26392.47 | Close | 87.25482 |  | -0.0014 | 32.9 | 0 | 0
2176 | 2 | 4 |  | CC Chg | 14:50:00 | 17:58:55 | 155.506 | 4.1028 | 2.3067 | 2306.68 | 2.3067 | 2306.68 | 0 | 0 | 8.6649 | 8664.89 | 8.6649 | 8664.89 | 0 | 0 | 2024-08-20 04:18:06 | 0.638 | 0 | 0 | 26393.46 | Close | 87.30387 |  | -0.0015 | 32.9 | 0 | 0
2177 | 2 | 4 |  | CC Chg | 14:50:30 | 17:59:25 | 155.506 | 4.1031 | 2.308 | 2307.98 | 2.308 | 2307.98 | 0 | 0 | 8.6702 | 8670.2 | 8.6702 | 8670.2 | 0 | 0 | 2024-08-20 04:18:36 | 0.6381 | 4180.2675 | 4180.2675 | 26394.46 | Close | 87.35292 |  | -0.0014 | 32.9 | 0 | 0
2178 | 2 | 4 |  | CC Chg | 14:51:00 | 17:59:55 | 155.506 | 4.1031 | 2.3093 | 2309.27 | 2.3093 | 2309.27 | 0 | 0 | 8.6755 | 8675.52 | 8.6755 | 8675.52 | 0 | 0 | 2024-08-20 04:19:06 | 0.6381 | 0 | 0 | 26394.46 | Close | 87.40197 |  | -0.0014 | 32.9 | 0 | 0
2179 | 2 | 4 |  | CC Chg | 14:51:30 | 18:00:25 | 155.506 | 4.1031 | 2.3106 | 2310.57 | 2.3106 | 2310.57 | 0 | 0 | 8.6808 | 8680.84 | 8.6808 | 8680.84 | 0 | 0 | 2024-08-20 04:19:36 | 0.6381 | 0 | 0 | 26393.47 | Close | 87.45101 |  | -0.0012 | 32.9 | 0 | 0
2180 | 2 | 4 |  | CC Chg | 14:52:00 | 18:00:55 | 155.506 | 4.1034 | 2.3119 | 2311.86 | 2.3119 | 2311.86 | 0 | 0 | 8.6862 | 8686.15 | 8.6862 | 8686.15 | 0 | 0 | 2024-08-20 04:20:06 | 0.6381 | 4180.2675 | 4180.2675 | 26396.45 | Close | 87.50005 |  | -0.0014 | 32.9 | 0 | 0
2181 | 2 | 4 |  | CC Chg | 14:52:30 | 18:01:25 | 155.506 | 4.1034 | 2.3132 | 2313.16 | 2.3132 | 2313.16 | 0 | 0 | 8.6915 | 8691.47 | 8.6915 | 8691.47 | 0 | 0 | 2024-08-20 04:20:36 | 0.6381 | 0 | 0 | 26395.47 | Close | 87.5491 |  | -0.0012 | 32.9 | 0 | 0
2182 | 2 | 4 |  | CC Chg | 14:53:00 | 18:01:55 | 155.506 | 4.1034 | 2.3145 | 2314.46 | 2.3145 | 2314.46 | 0 | 0 | 8.6968 | 8696.79 | 8.6968 | 8696.79 | 0 | 0 | 2024-08-20 04:21:06 | 0.6381 | 0 | 0 | 26396.45 | Close | 87.59815 |  | -0.0014 | 32.9 | 0 | 0
2183 | 2 | 4 |  | CC Chg | 14:53:30 | 18:02:25 | 155.506 | 4.1037 | 2.3158 | 2315.75 | 2.3158 | 2315.75 | 0 | 0 | 8.7021 | 8702.11 | 8.7021 | 8702.11 | 0 | 0 | 2024-08-20 04:21:36 | 0.6382 | 4193.7959 | 4193.7959 | 26398.44 | Close | 87.6472 |  | -0.0014 | 32.9 | 0 | 0
2184 | 2 | 4 |  | CC Chg | 14:54:00 | 18:02:55 | 155.506 | 4.1037 | 2.317 | 2317.05 | 2.317 | 2317.05 | 0 | 0 | 8.7074 | 8707.42 | 8.7074 | 8707.42 | 0 | 0 | 2024-08-20 04:22:06 | 0.6382 | 0 | 0 | 26397.45 | Close | 87.69625 |  | -0.0012 | 32.9 | 0 | 0
2185 | 2 | 4 |  | CC Chg | 14:54:30 | 18:03:25 | 155.506 | 4.104 | 2.3183 | 2318.34 | 2.3183 | 2318.34 | 0 | 0 | 8.7127 | 8712.74 | 8.7127 | 8712.74 | 0 | 0 | 2024-08-20 04:22:36 | 0.6382 | 4166.3478 | 4166.3478 | 26400.44 | Close | 87.74529 |  | -0.0014 | 32.9 | 0 | 0
2186 | 2 | 4 |  | CC Chg | 14:55:00 | 18:03:55 | 155.506 | 4.104 | 2.3196 | 2319.64 | 2.3196 | 2319.64 | 0 | 0 | 8.7181 | 8718.06 | 8.7181 | 8718.06 | 0 | 0 | 2024-08-20 04:23:06 | 0.6382 | 0 | 0 | 26400.44 | Close | 87.79434 |  | -0.0014 | 32.9 | 0 | 0
2187 | 2 | 4 |  | CC Chg | 14:55:30 | 18:04:25 | 155.506 | 4.1044 | 2.3209 | 2320.94 | 2.3209 | 2320.94 | 0 | 0 | 8.7234 | 8723.38 | 8.7234 | 8723.38 | 0 | 0 | 2024-08-20 04:23:36 | 0.6383 | 4193.7959 | 4193.7959 | 26402.43 | Close | 87.84338 |  | -0.0014 | 32.9 | 0 | 0
2188 | 2 | 4 |  | CC Chg | 14:56:00 | 18:04:55 | 155.506 | 4.1044 | 2.3222 | 2322.23 | 2.3222 | 2322.23 | 0 | 0 | 8.7287 | 8728.7 | 8.7287 | 8728.7 | 0 | 0 | 2024-08-20 04:24:06 | 0.6383 | 0 | 0 | 26402.43 | Close | 87.89242 |  | -0.0014 | 32.9 | 0 | 0
2189 | 2 | 4 |  | CC Chg | 14:56:30 | 18:05:25 | 155.506 | 4.1047 | 2.3235 | 2323.53 | 2.3235 | 2323.53 | 0 | 0 | 8.734 | 8734.02 | 8.734 | 8734.02 | 0 | 0 | 2024-08-20 04:24:36 | 0.6383 | 4166.8261 | 4166.8261 | 26403.44 | Close | 87.94147 |  | -0.0012 | 32.9 | 0 | 0
2190 | 2 | 4 |  | CC Chg | 14:57:00 | 18:05:55 | 155.506 | 4.1047 | 2.3248 | 2324.82 | 2.3248 | 2324.82 | 0 | 0 | 8.7393 | 8739.34 | 8.7393 | 8739.34 | 0 | 0 | 2024-08-20 04:25:06 | 0.6383 | 0 | 0 | 26404.43 | Close | 87.99052 |  | -0.0014 | 32.9 | 0 | 0
2191 | 2 | 4 |  | CC Chg | 14:57:30 | 18:06:25 | 155.506 | 4.105 | 2.3261 | 2326.12 | 2.3261 | 2326.12 | 0 | 0 | 8.7447 | 8744.66 | 8.7447 | 8744.66 | 0 | 0 | 2024-08-20 04:25:36 | 0.6383 | 4181.1317 | 4181.1317 | 26405.43 | Close | 88.03957 |  | -0.0012 | 32.9 | 0 | 0
2192 | 2 | 4 |  | CC Chg | 14:58:00 | 18:06:55 | 155.506 | 4.105 | 2.3274 | 2327.41 | 2.3274 | 2327.41 | 0 | 0 | 8.75 | 8749.98 | 8.75 | 8749.98 | 0 | 0 | 2024-08-20 04:26:06 | 0.6383 | 0 | 0 | 26406.42 | Close | 88.08862 |  | -0.0014 | 32.9 | 0 | 0
2193 | 2 | 4 |  | CC Chg | 14:58:30 | 18:07:25 | 155.506 | 4.105 | 2.3287 | 2328.71 | 2.3287 | 2328.71 | 0 | 0 | 8.7553 | 8755.29 | 8.7553 | 8755.29 | 0 | 0 | 2024-08-20 04:26:36 | 0.6383 | 0 | 0 | 26405.43 | Close | 88.13767 |  | -0.0012 | 32.9 | 0 | 0
2194 | 2 | 4 |  | CC Chg | 14:59:00 | 18:07:55 | 155.506 | 4.1053 | 2.33 | 2330.01 | 2.33 | 2330.01 | 0 | 0 | 8.7606 | 8760.62 | 8.7606 | 8760.62 | 0 | 0 | 2024-08-20 04:27:06 | 0.6384 | 4179.7876 | 4179.7876 | 26408.42 | Close | 88.18671 |  | -0.0014 | 32.9 | 0 | 0
2195 | 2 | 4 |  | CC Chg | 14:59:30 | 18:08:25 | 155.506 | 4.1053 | 2.3313 | 2331.3 | 2.3313 | 2331.3 | 0 | 0 | 8.7659 | 8765.93 | 8.7659 | 8765.93 | 0 | 0 | 2024-08-20 04:27:36 | 0.6384 | 0 | 0 | 26407.43 | Close | 88.23576 |  | -0.0012 | 32.9 | 0 | 0
2196 | 2 | 4 |  | CC Chg | 15:00:00 | 18:08:55 | 155.506 | 4.1056 | 2.3326 | 2332.6 | 2.3326 | 2332.6 | 0 | 0 | 8.7713 | 8771.26 | 8.7713 | 8771.26 | 0 | 0 | 2024-08-20 04:28:06 | 0.6384 | 4180.2675 | 4180.2675 | 26410.41 | Close | 88.2848 |  | -0.0014 | 32.9 | 0 | 0
2197 | 2 | 4 |  | CC Chg | 15:00:30 | 18:09:25 | 155.506 | 4.1056 | 2.3339 | 2333.89 | 2.3339 | 2333.89 | 0 | 0 | 8.7766 | 8776.58 | 8.7766 | 8776.58 | 0 | 0 | 2024-08-20 04:28:36 | 0.6384 | 0 | 0 | 26410.41 | Close | 88.33386 |  | -0.0014 | 32.9 | 0 | 0
2198 | 2 | 4 |  | CC Chg | 15:01:00 | 18:09:55 | 155.506 | 4.1059 | 2.3352 | 2335.19 | 2.3352 | 2335.19 | 0 | 0 | 8.7819 | 8781.9 | 8.7819 | 8781.9 | 0 | 0 | 2024-08-20 04:29:06 | 0.6385 | 4180.2675 | 4180.2675 | 26411.41 | Close | 88.38291 |  | -0.0012 | 32.9 | 0 | 0
2199 | 2 | 4 |  | CC Chg | 15:01:30 | 18:10:25 | 155.506 | 4.1059 | 2.3365 | 2336.49 | 2.3365 | 2336.49 | 0 | 0 | 8.7872 | 8787.22 | 8.7872 | 8787.22 | 0 | 0 | 2024-08-20 04:29:36 | 0.6385 | 0 | 0 | 26412.4 | Close | 88.43195 |  | -0.0014 | 32.9 | 0 | 0
2200 | 2 | 4 |  | CC Chg | 15:02:00 | 18:10:55 | 155.506 | 4.1062 | 2.3378 | 2337.78 | 2.3378 | 2337.78 | 0 | 0 | 8.7925 | 8792.54 | 8.7925 | 8792.54 | 0 | 0 | 2024-08-20 04:30:06 | 0.6385 | 4179.7876 | 4179.7876 | 26414.4 | Close | 88.481 |  | -0.0014 | 32.9 | 0 | 0
2201 | 2 | 4 |  | CC Chg | 15:02:30 | 18:11:25 | 155.506 | 4.1062 | 2.3391 | 2339.08 | 2.3391 | 2339.08 | 0 | 0 | 8.7979 | 8797.86 | 8.7979 | 8797.86 | 0 | 0 | 2024-08-20 04:30:36 | 0.6385 | 0 | 0 | 26414.4 | Close | 88.53004 |  | -0.0014 | 32.9 | 0 | 0
2202 | 2 | 4 |  | CC Chg | 15:03:00 | 18:11:55 | 155.506 | 4.1062 | 2.3404 | 2340.37 | 2.3404 | 2340.37 | 0 | 0 | 8.8032 | 8803.18 | 8.8032 | 8803.18 | 0 | 0 | 2024-08-20 04:31:06 | 0.6385 | 0 | 0 | 26414.4 | Close | 88.57909 |  | -0.0014 | 32.9 | 0 | 0
2203 | 2 | 4 |  | CC Chg | 15:03:30 | 18:12:25 | 155.506 | 4.1065 | 2.3417 | 2341.67 | 2.3417 | 2341.67 | 0 | 0 | 8.8085 | 8808.5 | 8.8085 | 8808.5 | 0 | 0 | 2024-08-20 04:31:36 | 0.6386 | 4180.6836 | 4180.6836 | 26416.39 | Close | 88.62814 |  | -0.0014 | 32.9 | 0 | 0
2204 | 2 | 4 |  | CC Chg | 15:04:00 | 18:12:55 | 155.506 | 4.1065 | 2.343 | 2342.97 | 2.343 | 2342.97 | 0 | 0 | 8.8138 | 8813.82 | 8.8138 | 8813.82 | 0 | 0 | 2024-08-20 04:32:06 | 0.6386 | 0 | 0 | 26416.39 | Close | 88.67719 |  | -0.0014 | 32.9 | 0 | 0
2205 | 2 | 4 |  | CC Chg | 15:04:30 | 18:13:25 | 155.506 | 4.1068 | 2.3443 | 2344.26 | 2.3443 | 2344.26 | 0 | 0 | 8.8191 | 8819.14 | 8.8191 | 8819.14 | 0 | 0 | 2024-08-20 04:32:36 | 0.6386 | 4180.2675 | 4180.2675 | 26418.38 | Close | 88.72624 |  | -0.0014 | 32.9 | 0 | 0
2206 | 2 | 4 |  | CC Chg | 15:05:00 | 18:13:55 | 155.506 | 4.1068 | 2.3456 | 2345.56 | 2.3456 | 2345.56 | 0 | 0 | 8.8245 | 8824.47 | 8.8245 | 8824.47 | 0 | 0 | 2024-08-20 04:33:06 | 0.6386 | 0 | 0 | 26417.39 | Close | 88.77528 |  | -0.0012 | 32.9 | 0 | 0
2207 | 2 | 4 |  | CC Chg | 15:05:30 | 18:14:25 | 155.506 | 4.1068 | 2.3469 | 2346.85 | 2.3469 | 2346.85 | 0 | 0 | 8.8298 | 8829.79 | 8.8298 | 8829.79 | 0 | 0 | 2024-08-20 04:33:36 | 0.6386 | 0 | 0 | 26418.38 | Close | 88.82432 |  | -0.0014 | 32.9 | 0 | 0
2208 | 2 | 4 |  | CC Chg | 15:06:00 | 18:14:55 | 155.506 | 4.1071 | 2.3481 | 2348.15 | 2.3481 | 2348.15 | 0 | 0 | 8.8351 | 8835.11 | 8.8351 | 8835.11 | 0 | 0 | 2024-08-20 04:34:06 | 0.6387 | 4180.2675 | 4180.2675 | 26420.38 | Close | 88.87337 |  | -0.0014 | 32.9 | 0 | 0
2209 | 2 | 4 |  | CC Chg | 15:06:30 | 18:15:25 | 155.506 | 4.1071 | 2.3494 | 2349.45 | 2.3494 | 2349.45 | 0 | 0 | 8.8404 | 8840.43 | 8.8404 | 8840.43 | 0 | 0 | 2024-08-20 04:34:36 | 0.6387 | 0 | 0 | 26420.38 | Close | 88.92242 |  | -0.0014 | 32.9 | 0 | 0
2210 | 2 | 4 |  | CC Chg | 15:07:00 | 18:15:55 | 155.506 | 4.1075 | 2.3507 | 2350.74 | 2.3507 | 2350.74 | 0 | 0 | 8.8458 | 8845.76 | 8.8458 | 8845.76 | 0 | 0 | 2024-08-20 04:35:06 | 0.6387 | 4180.2675 | 4180.2675 | 26423.36 | Close | 88.97147 |  | -0.0015 | 32.9 | 0 | 0
2211 | 2 | 4 |  | CC Chg | 15:07:30 | 18:16:25 | 155.506 | 4.1075 | 2.352 | 2352.04 | 2.352 | 2352.04 | 0 | 0 | 8.8511 | 8851.08 | 8.8511 | 8851.08 | 0 | 0 | 2024-08-20 04:35:36 | 0.6387 | 0 | 0 | 26422.37 | Close | 89.02052 |  | -0.0014 | 32.9 | 0 | 0
2212 | 2 | 4 |  | CC Chg | 15:08:00 | 18:16:55 | 155.506 | 4.1078 | 2.3533 | 2353.33 | 2.3533 | 2353.33 | 0 | 0 | 8.8564 | 8856.4 | 8.8564 | 8856.4 | 0 | 0 | 2024-08-20 04:36:06 | 0.6388 | 4179.7876 | 4179.7876 | 26424.36 | Close | 89.06956 |  | -0.0014 | 32.9 | 0 | 0
2213 | 2 | 4 |  | CC Chg | 15:08:30 | 18:17:25 | 155.506 | 4.1078 | 2.3546 | 2354.63 | 2.3546 | 2354.63 | 0 | 0 | 8.8617 | 8861.73 | 8.8617 | 8861.73 | 0 | 0 | 2024-08-20 04:36:36 | 0.6388 | 0 | 0 | 26423.37 | Close | 89.1186 |  | -0.0012 | 32.9 | 0 | 0
2214 | 2 | 4 |  | CC Chg | 15:09:00 | 18:17:55 | 155.506 | 4.1081 | 2.3559 | 2355.92 | 2.3559 | 2355.92 | 0 | 0 | 8.867 | 8867.05 | 8.867 | 8867.05 | 0 | 0 | 2024-08-20 04:37:06 | 0.6388 | 4180.2675 | 4180.2675 | 26426.36 | Close | 89.16765 |  | -0.0014 | 32.9 | 0 | 0
2215 | 2 | 4 |  | CC Chg | 15:09:30 | 18:18:25 | 155.506 | 4.1081 | 2.3572 | 2357.22 | 2.3572 | 2357.22 | 0 | 0 | 8.8724 | 8872.37 | 8.8724 | 8872.37 | 0 | 0 | 2024-08-20 04:37:36 | 0.6388 | 0 | 0 | 26426.36 | Close | 89.21669 |  | -0.0014 | 32.9 | 0 | 0
2216 | 2 | 4 |  | CC Chg | 15:10:00 | 18:18:55 | 155.506 | 4.1084 | 2.3585 | 2358.52 | 2.3585 | 2358.52 | 0 | 0 | 8.8777 | 8877.7 | 8.8777 | 8877.7 | 0 | 0 | 2024-08-20 04:38:06 | 0.6389 | 4180.2675 | 4180.2675 | 26428.35 | Close | 89.26574 |  | -0.0014 | 32.9 | 0 | 0
2217 | 2 | 4 |  | CC Chg | 15:10:30 | 18:19:25 | 155.506 | 4.1087 | 2.3598 | 2359.81 | 2.3598 | 2359.81 | 0 | 0 | 8.883 | 8883.02 | 8.883 | 8883.02 | 0 | 0 | 2024-08-20 04:38:36 | 0.6389 | 4180.2675 | 4180.2675 | 26430.34 | Close | 89.31479 |  | -0.0014 | 32.9 | 0 | 0
2218 | 2 | 4 |  | CC Chg | 15:11:00 | 18:19:55 | 155.506 | 4.1087 | 2.3611 | 2361.11 | 2.3611 | 2361.11 | 0 | 0 | 8.8883 | 8888.34 | 8.8883 | 8888.34 | 0 | 0 | 2024-08-20 04:39:06 | 0.6389 | 0 | 0 | 26429.36 | Close | 89.36384 |  | -0.0012 | 32.9 | 0 | 0
2219 | 2 | 4 |  | CC Chg | 15:11:30 | 18:20:25 | 155.506 | 4.1087 | 2.3624 | 2362.4 | 2.3624 | 2362.4 | 0 | 0 | 8.8937 | 8893.67 | 8.8937 | 8893.67 | 0 | 0 | 2024-08-20 04:39:36 | 0.6389 | 0 | 0 | 26430.34 | Close | 89.41288 |  | -0.0014 | 32.9 | 0 | 0
2220 | 2 | 4 |  | CC Chg | 15:12:00 | 18:20:55 | 155.506 | 4.109 | 2.3637 | 2363.7 | 2.3637 | 2363.7 | 0 | 0 | 8.899 | 8898.99 | 8.899 | 8898.99 | 0 | 0 | 2024-08-20 04:40:06 | 0.639 | 4180.2675 | 4180.2675 | 26431.35 | Close | 89.46193 |  | -0.0012 | 32.9 | 0 | 0
2221 | 2 | 4 |  | CC Chg | 15:12:30 | 18:21:25 | 155.506 | 4.109 | 2.365 | 2365 | 2.365 | 2365 | 0 | 0 | 8.9043 | 8904.32 | 8.9043 | 8904.32 | 0 | 0 | 2024-08-20 04:40:36 | 0.639 | 0 | 0 | 26431.35 | Close | 89.51097 |  | -0.0012 | 32.9 | 0 | 0
2222 | 2 | 4 |  | CC Chg | 15:13:00 | 18:21:55 | 155.506 | 4.1093 | 2.3663 | 2366.29 | 2.3663 | 2366.29 | 0 | 0 | 8.9096 | 8909.64 | 8.9096 | 8909.64 | 0 | 0 | 2024-08-20 04:41:06 | 0.639 | 4180.2675 | 4180.2675 | 26434.33 | Close | 89.56002 |  | -0.0014 | 32.9 | 0 | 0
2223 | 2 | 4 |  | CC Chg | 15:13:30 | 18:22:25 | 155.506 | 4.1093 | 2.3676 | 2367.59 | 2.3676 | 2367.59 | 0 | 0 | 8.915 | 8914.97 | 8.915 | 8914.97 | 0 | 0 | 2024-08-20 04:41:36 | 0.639 | 0 | 0 | 26435.32 | Close | 89.60907 |  | -0.0015 | 32.9 | 0 | 0
2224 | 2 | 4 |  | CC Chg | 15:14:00 | 18:22:55 | 155.506 | 4.1093 | 2.3689 | 2368.88 | 2.3689 | 2368.88 | 0 | 0 | 8.9203 | 8920.29 | 8.9203 | 8920.29 | 0 | 0 | 2024-08-20 04:42:06 | 0.639 | 0 | 0 | 26433.34 | Close | 89.65812 |  | -0.0012 | 32.9 | 0 | 0
2225 | 2 | 4 |  | CC Chg | 15:14:30 | 18:23:25 | 155.506 | 4.1096 | 2.3702 | 2370.18 | 2.3702 | 2370.18 | 0 | 0 | 8.9256 | 8925.62 | 8.9256 | 8925.62 | 0 | 0 | 2024-08-20 04:42:36 | 0.6391 | 4180.2675 | 4180.2675 | 26436.32 | Close | 89.70717 |  | -0.0014 | 32.9 | 0 | 0
2226 | 2 | 4 |  | CC Chg | 15:15:00 | 18:23:55 | 155.506 | 4.1099 | 2.3715 | 2371.47 | 2.3715 | 2371.47 | 0 | 0 | 8.9309 | 8930.95 | 8.9309 | 8930.95 | 0 | 0 | 2024-08-20 04:43:06 | 0.6391 | 4180.2675 | 4180.2675 | 26439.31 | Close | 89.75621 |  | -0.0015 | 32.9 | 0 | 0
2227 | 2 | 4 |  | CC Chg | 15:15:30 | 18:24:25 | 155.506 | 4.1099 | 2.3728 | 2372.77 | 2.3728 | 2372.77 | 0 | 0 | 8.9363 | 8936.27 | 8.9363 | 8936.27 | 0 | 0 | 2024-08-20 04:43:36 | 0.6391 | 0 | 0 | 26438.32 | Close | 89.80526 |  | -0.0014 | 32.9 | 0 | 0
2228 | 2 | 4 |  | CC Chg | 15:16:00 | 18:24:55 | 155.506 | 4.1106 | 2.3741 | 2374.07 | 2.3741 | 2374.07 | 0 | 0 | 8.9416 | 8941.6 | 8.9416 | 8941.6 | 0 | 0 | 2024-08-20 04:44:06 | 0.6392 | 2090.1337 | 2090.1337 | 26441.32 | Close | 89.85431 |  | -0.0012 | 32.9 | 0 | 0
2229 | 2 | 4 |  | CC Chg | 15:16:30 | 18:25:25 | 155.506 | 4.1106 | 2.3754 | 2375.36 | 2.3754 | 2375.36 | 0 | 0 | 8.9469 | 8946.93 | 8.9469 | 8946.93 | 0 | 0 | 2024-08-20 04:44:36 | 0.6392 | 0 | 0 | 26442.31 | Close | 89.90336 |  | -0.0014 | 32.9 | 0 | 0
2230 | 2 | 4 |  | CC Chg | 15:17:00 | 18:25:55 | 155.506 | 4.1109 | 2.3767 | 2376.66 | 2.3767 | 2376.66 | 0 | 0 | 8.9523 | 8952.25 | 8.9523 | 8952.25 | 0 | 0 | 2024-08-20 04:45:06 | 0.6393 | 4180.6836 | 4180.6836 | 26444.3 | Close | 89.95241 |  | -0.0014 | 32.9 | 0 | 0
2231 | 2 | 4 |  | CC Chg | 15:17:30 | 18:26:25 | 155.506 | 4.1109 | 2.378 | 2377.95 | 2.378 | 2377.95 | 0 | 0 | 8.9576 | 8957.58 | 8.9576 | 8957.58 | 0 | 0 | 2024-08-20 04:45:36 | 0.6393 | 0 | 0 | 26444.3 | Close | 90.00146 |  | -0.0014 | 32.9 | 0 | 0
2232 | 2 | 4 |  | CC Chg | 15:18:00 | 18:26:55 | 155.506 | 4.1112 | 2.3793 | 2379.25 | 2.3793 | 2379.25 | 0 | 0 | 8.9629 | 8962.91 | 8.9629 | 8962.91 | 0 | 0 | 2024-08-20 04:46:06 | 0.6393 | 4180.2675 | 4180.2675 | 26446.29 | Close | 90.0505 |  | -0.0014 | 32.9 | 0 | 0
2233 | 2 | 4 |  | CC Chg | 15:18:30 | 18:27:25 | 155.506 | 4.1112 | 2.3805 | 2380.55 | 2.3805 | 2380.55 | 0 | 0 | 8.9682 | 8968.23 | 8.9682 | 8968.23 | 0 | 0 | 2024-08-20 04:46:36 | 0.6393 | 0 | 0 | 26446.29 | Close | 90.09955 |  | -0.0014 | 32.9 | 0 | 0
2234 | 2 | 4 |  | CC Chg | 15:19:00 | 18:27:55 | 155.506 | 4.1115 | 2.3818 | 2381.84 | 2.3818 | 2381.84 | 0 | 0 | 8.9736 | 8973.56 | 8.9736 | 8973.56 | 0 | 0 | 2024-08-20 04:47:06 | 0.6394 | 4180.2675 | 4180.2675 | 26448.29 | Close | 90.14859 |  | -0.0014 | 32.9 | 0 | 0
2235 | 2 | 4 |  | CC Chg | 15:19:30 | 18:28:25 | 155.506 | 4.1115 | 2.3831 | 2383.14 | 2.3831 | 2383.14 | 0 | 0 | 8.9789 | 8978.89 | 8.9789 | 8978.89 | 0 | 0 | 2024-08-20 04:47:36 | 0.6394 | 0 | 0 | 26448.29 | Close | 90.19764 |  | -0.0014 | 32.9 | 0 | 0
2236 | 2 | 4 |  | CC Chg | 15:20:00 | 18:28:55 | 155.506 | 4.1118 | 2.3844 | 2384.43 | 2.3844 | 2384.43 | 0 | 0 | 8.9842 | 8984.22 | 8.9842 | 8984.22 | 0 | 0 | 2024-08-20 04:48:06 | 0.6394 | 4180.6836 | 4180.6836 | 26450.28 | Close | 90.24669 |  | -0.0014 | 32.9 | 0 | 0
2237 | 2 | 4 |  | CC Chg | 15:20:30 | 18:29:25 | 155.506 | 4.1121 | 2.3857 | 2385.73 | 2.3857 | 2385.73 | 0 | 0 | 8.9895 | 8989.55 | 8.9895 | 8989.55 | 0 | 0 | 2024-08-20 04:48:36 | 0.6395 | 4180.2675 | 4180.2675 | 26452.27 | Close | 90.29574 |  | -0.0014 | 32.9 | 0 | 0
2238 | 2 | 4 |  | CC Chg | 15:21:00 | 18:29:55 | 155.506 | 4.1121 | 2.387 | 2387.03 | 2.387 | 2387.03 | 0 | 0 | 8.9949 | 8994.88 | 8.9949 | 8994.88 | 0 | 0 | 2024-08-20 04:49:06 | 0.6395 | 0 | 0 | 26452.27 | Close | 90.34478 |  | -0.0014 | 32.9 | 0 | 0
2239 | 2 | 4 |  | CC Chg | 15:21:30 | 18:30:25 | 155.506 | 4.1121 | 2.3883 | 2388.32 | 2.3883 | 2388.32 | 0 | 0 | 9.0002 | 9000.2 | 9.0002 | 9000.2 | 0 | 0 | 2024-08-20 04:49:36 | 0.6395 | 0 | 0 | 26451.28 | Close | 90.39383 |  | -0.0012 | 32.9 | 0 | 0
2240 | 2 | 4 |  | CC Chg | 15:22:00 | 18:30:55 | 155.506 | 4.1124 | 2.3896 | 2389.62 | 2.3896 | 2389.62 | 0 | 0 | 9.0055 | 9005.53 | 9.0055 | 9005.53 | 0 | 0 | 2024-08-20 04:50:06 | 0.6395 | 4180.2675 | 4180.2675 | 26454.27 | Close | 90.44287 |  | -0.0014 | 32.9 | 0 | 0
2241 | 2 | 4 |  | CC Chg | 15:22:30 | 18:31:25 | 155.506 | 4.1127 | 2.3909 | 2390.91 | 2.3909 | 2390.91 | 0 | 0 | 9.0109 | 9010.86 | 9.0109 | 9010.86 | 0 | 0 | 2024-08-20 04:50:36 | 0.6396 | 4180.2675 | 4180.2675 | 26456.26 | Close | 90.49192 |  | -0.0014 | 32.9 | 0 | 0
2242 | 2 | 4 |  | CC Chg | 15:23:00 | 18:31:55 | 155.506 | 4.1127 | 2.3922 | 2392.21 | 2.3922 | 2392.21 | 0 | 0 | 9.0162 | 9016.19 | 9.0162 | 9016.19 | 0 | 0 | 2024-08-20 04:51:06 | 0.6396 | 0 | 0 | 26456.26 | Close | 90.54096 |  | -0.0014 | 32.9 | 0 | 0
2243 | 2 | 4 |  | CC Chg | 15:23:30 | 18:32:25 | 155.506 | 4.113 | 2.3935 | 2393.5 | 2.3935 | 2393.5 | 0 | 0 | 9.0215 | 9021.52 | 9.0215 | 9021.52 | 0 | 0 | 2024-08-20 04:51:36 | 0.6396 | 4180.2675 | 4180.2675 | 26458.25 | Close | 90.59001 |  | -0.0014 | 32.9 | 0 | 0
2244 | 2 | 4 |  | CC Chg | 15:24:00 | 18:32:55 | 155.506 | 4.113 | 2.3948 | 2394.8 | 2.3948 | 2394.8 | 0 | 0 | 9.0269 | 9026.85 | 9.0269 | 9026.85 | 0 | 0 | 2024-08-20 04:52:06 | 0.6396 | 0 | 0 | 26459.24 | Close | 90.63905 |  | -0.0015 | 32.9 | 0 | 0
2245 | 2 | 4 |  | CC Chg | 15:24:30 | 18:33:25 | 155.506 | 4.1133 | 2.3961 | 2396.1 | 2.3961 | 2396.1 | 0 | 0 | 9.0322 | 9032.18 | 9.0322 | 9032.18 | 0 | 0 | 2024-08-20 04:52:36 | 0.6396 | 4180.6836 | 4180.6836 | 26460.25 | Close | 90.68811 |  | -0.0014 | 32.9 | 0 | 0
2246 | 2 | 4 |  | CC Chg | 15:25:00 | 18:33:55 | 155.506 | 4.1133 | 2.3974 | 2397.39 | 2.3974 | 2397.39 | 0 | 0 | 9.0375 | 9037.51 | 9.0375 | 9037.51 | 0 | 0 | 2024-08-20 04:53:06 | 0.6396 | 0 | 0 | 26460.25 | Close | 90.73715 |  | -0.0014 | 32.9 | 0 | 0
2247 | 2 | 4 |  | CC Chg | 15:25:30 | 18:34:25 | 155.506 | 4.1137 | 2.3987 | 2398.69 | 2.3987 | 2398.69 | 0 | 0 | 9.0428 | 9042.84 | 9.0428 | 9042.84 | 0 | 0 | 2024-08-20 04:53:36 | 0.6397 | 4180.2675 | 4180.2675 | 26462.24 | Close | 90.7862 |  | -0.0014 | 32.9 | 0 | 0
2248 | 2 | 4 |  | CC Chg | 15:26:00 | 18:34:55 | 155.506 | 4.1137 | 2.4 | 2399.98 | 2.4 | 2399.98 | 0 | 0 | 9.0482 | 9048.17 | 9.0482 | 9048.17 | 0 | 0 | 2024-08-20 04:54:06 | 0.6397 | 0 | 0 | 26461.25 | Close | 90.83524 |  | -0.0012 | 32.9 | 0 | 0
2249 | 2 | 4 |  | CC Chg | 15:26:30 | 18:35:25 | 155.506 | 4.114 | 2.4013 | 2401.28 | 2.4013 | 2401.28 | 0 | 0 | 9.0535 | 9053.51 | 9.0535 | 9053.51 | 0 | 0 | 2024-08-20 04:54:36 | 0.6397 | 4180.2675 | 4180.2675 | 26464.23 | Close | 90.88429 |  | -0.0014 | 32.9 | 0 | 0
2250 | 2 | 4 |  | CC Chg | 15:27:00 | 18:35:55 | 155.506 | 4.1143 | 2.4026 | 2402.58 | 2.4026 | 2402.58 | 0 | 0 | 9.0588 | 9058.84 | 9.0588 | 9058.84 | 0 | 0 | 2024-08-20 04:55:06 | 0.6398 | 4180.2675 | 4180.2675 | 26466.23 | Close | 90.93334 |  | -0.0014 | 32.9 | 0 | 0
2251 | 2 | 4 |  | CC Chg | 15:27:30 | 18:36:25 | 155.506 | 4.1143 | 2.4039 | 2403.87 | 2.4039 | 2403.87 | 0 | 0 | 9.0642 | 9064.17 | 9.0642 | 9064.17 | 0 | 0 | 2024-08-20 04:55:36 | 0.6398 | 0 | 0 | 26466.23 | Close | 90.98239 |  | -0.0014 | 32.9 | 0 | 0
2252 | 2 | 4 |  | CC Chg | 15:28:00 | 18:36:55 | 155.506 | 4.1146 | 2.4052 | 2405.17 | 2.4052 | 2405.17 | 0 | 0 | 9.0695 | 9069.5 | 9.0695 | 9069.5 | 0 | 0 | 2024-08-20 04:56:06 | 0.6398 | 4166.8261 | 4166.8261 | 26467.24 | Close | 91.03143 |  | -0.0012 | 32.9 | 0 | 0
2253 | 2 | 4 |  | CC Chg | 15:28:30 | 18:37:25 | 155.506 | 4.1146 | 2.4065 | 2406.46 | 2.4065 | 2406.46 | 0 | 0 | 9.0748 | 9074.83 | 9.0748 | 9074.83 | 0 | 0 | 2024-08-20 04:56:36 | 0.6398 | 0 | 0 | 26468.23 | Close | 91.08048 |  | -0.0014 | 32.9 | 0 | 0
2254 | 2 | 4 |  | CC Chg | 15:29:00 | 18:37:55 | 155.506 | 4.1149 | 2.4078 | 2407.76 | 2.4078 | 2407.76 | 0 | 0 | 9.0802 | 9080.17 | 9.0802 | 9080.17 | 0 | 0 | 2024-08-20 04:57:06 | 0.6399 | 4194.2134 | 4194.2134 | 26469.23 | Close | 91.12953 |  | -0.0012 | 32.9 | 0 | 0
2255 | 2 | 4 |  | CC Chg | 15:29:30 | 18:38:25 | 155.506 | 4.1152 | 2.4091 | 2409.06 | 2.4091 | 2409.06 | 0 | 0 | 9.0855 | 9085.5 | 9.0855 | 9085.5 | 0 | 0 | 2024-08-20 04:57:36 | 0.6399 | 4166.8261 | 4166.8261 | 26472.21 | Close | 91.17858 |  | -0.0014 | 32.9 | 0 | 0
2256 | 2 | 4 |  | CC Chg | 15:30:00 | 18:38:55 | 155.506 | 4.1152 | 2.4104 | 2410.35 | 2.4104 | 2410.35 | 0 | 0 | 9.0908 | 9090.83 | 9.0908 | 9090.83 | 0 | 0 | 2024-08-20 04:58:06 | 0.6399 | 0 | 0 | 26472.21 | Close | 91.22763 |  | -0.0014 | 32.9 | 0 | 0
2257 | 2 | 4 |  | CC Chg | 15:30:30 | 18:39:25 | 155.506 | 4.1155 | 2.4116 | 2411.65 | 2.4116 | 2411.65 | 0 | 0 | 9.0962 | 9096.16 | 9.0962 | 9096.16 | 0 | 0 | 2024-08-20 04:58:36 | 0.64 | 4194.2134 | 4194.2134 | 26474.2 | Close | 91.27668 |  | -0.0014 | 32.9 | 0 | 0
2258 | 2 | 4 |  | CC Chg | 15:31:00 | 18:39:55 | 155.506 | 4.1155 | 2.4129 | 2412.94 | 2.4129 | 2412.94 | 0 | 0 | 9.1015 | 9101.5 | 9.1015 | 9101.5 | 0 | 0 | 2024-08-20 04:59:06 | 0.64 | 0 | 0 | 26474.2 | Close | 91.32573 |  | -0.0014 | 32.9 | 0 | 0
2259 | 2 | 4 |  | CC Chg | 15:31:30 | 18:40:25 | 155.506 | 4.1158 | 2.4142 | 2414.24 | 2.4142 | 2414.24 | 0 | 0 | 9.1068 | 9106.83 | 9.1068 | 9106.83 | 0 | 0 | 2024-08-20 04:59:36 | 0.64 | 4180.2675 | 4180.2675 | 26475.21 | Close | 91.37477 |  | -0.0012 | 32.9 | 0 | 0
2260 | 2 | 4 |  | CC Chg | 15:32:00 | 18:40:55 | 155.506 | 4.1158 | 2.4155 | 2415.54 | 2.4155 | 2415.54 | 0 | 0 | 9.1122 | 9112.16 | 9.1122 | 9112.16 | 0 | 0 | 2024-08-20 05:00:06 | 0.64 | 0 | 0 | 26475.21 | Close | 91.42381 |  | -0.0012 | 32.9 | 0 | 0
2261 | 2 | 4 |  | CC Chg | 15:32:30 | 18:41:25 | 155.506 | 4.1161 | 2.4168 | 2416.83 | 2.4168 | 2416.83 | 0 | 0 | 9.1175 | 9117.5 | 9.1175 | 9117.5 | 0 | 0 | 2024-08-20 05:00:36 | 0.6401 | 4180.2675 | 4180.2675 | 26477.2 | Close | 91.47286 |  | -0.0012 | 32.9 | 0 | 0
2262 | 2 | 4 |  | CC Chg | 15:33:00 | 18:41:55 | 155.506 | 4.1164 | 2.4181 | 2418.13 | 2.4181 | 2418.13 | 0 | 0 | 9.1228 | 9122.83 | 9.1228 | 9122.83 | 0 | 0 | 2024-08-20 05:01:06 | 0.6401 | 4166.8261 | 4166.8261 | 26481.18 | Close | 91.52191 |  | -0.0015 | 32.9 | 0 | 0
2263 | 2 | 4 |  | CC Chg | 15:33:30 | 18:42:25 | 155.506 | 4.1164 | 2.4194 | 2419.42 | 2.4194 | 2419.42 | 0 | 0 | 9.1282 | 9128.17 | 9.1282 | 9128.17 | 0 | 0 | 2024-08-20 05:01:36 | 0.6401 | 0 | 0 | 26480.19 | Close | 91.57096 |  | -0.0014 | 32.9 | 0 | 0
2264 | 2 | 4 |  | CC Chg | 15:34:00 | 18:42:55 | 155.506 | 4.1168 | 2.4207 | 2420.72 | 2.4207 | 2420.72 | 0 | 0 | 9.1335 | 9133.5 | 9.1335 | 9133.5 | 0 | 0 | 2024-08-20 05:02:06 | 0.6402 | 4180.2675 | 4180.2675 | 26481.19 | Close | 91.62001 |  | -0.0012 | 32.9 | 0 | 0
2265 | 2 | 4 |  | CC Chg | 15:34:30 | 18:43:25 | 155.506 | 4.1171 | 2.422 | 2422.01 | 2.422 | 2422.01 | 0 | 0 | 9.1388 | 9138.84 | 9.1388 | 9138.84 | 0 | 0 | 2024-08-20 05:02:36 | 0.6402 | 4180.2675 | 4180.2675 | 26484.17 | Close | 91.66905 |  | -0.0014 | 32.9 | 0 | 0
2266 | 2 | 4 |  | CC Chg | 15:35:00 | 18:43:55 | 155.506 | 4.1171 | 2.4233 | 2423.31 | 2.4233 | 2423.31 | 0 | 0 | 9.1442 | 9144.17 | 9.1442 | 9144.17 | 0 | 0 | 2024-08-20 05:03:06 | 0.6402 | 0 | 0 | 26484.17 | Close | 91.71809 |  | -0.0014 | 32.9 | 0 | 0
2267 | 2 | 4 |  | CC Chg | 15:35:30 | 18:44:25 | 155.506 | 4.1174 | 2.4246 | 2424.61 | 2.4246 | 2424.61 | 0 | 0 | 9.1495 | 9149.51 | 9.1495 | 9149.51 | 0 | 0 | 2024-08-20 05:03:36 | 0.6403 | 4193.7959 | 4193.7959 | 26486.16 | Close | 91.76714 |  | -0.0014 | 32.9 | 0 | 0
2268 | 2 | 4 |  | CC Chg | 15:36:00 | 18:44:55 | 155.506 | 4.1177 | 2.4259 | 2425.9 | 2.4259 | 2425.9 | 0 | 0 | 9.1548 | 9154.84 | 9.1548 | 9154.84 | 0 | 0 | 2024-08-20 05:04:06 | 0.6403 | 4166.8261 | 4166.8261 | 26488.16 | Close | 91.81619 |  | -0.0014 | 32.9 | 0 | 0
2269 | 2 | 4 |  | CC Chg | 15:36:30 | 18:45:25 | 155.506 | 4.1177 | 2.4272 | 2427.2 | 2.4272 | 2427.2 | 0 | 0 | 9.1602 | 9160.18 | 9.1602 | 9160.18 | 0 | 0 | 2024-08-20 05:04:36 | 0.6403 | 0 | 0 | 26488.16 | Close | 91.86523 |  | -0.0014 | 32.9 | 0 | 0
2270 | 2 | 4 |  | CC Chg | 15:37:00 | 18:45:55 | 155.506 | 4.1183 | 2.4285 | 2428.49 | 2.4285 | 2428.49 | 0 | 0 | 9.1655 | 9165.52 | 9.1655 | 9165.52 | 0 | 0 | 2024-08-20 05:05:06 | 0.6404 | 2090.1337 | 2090.1337 | 26492.15 | Close | 91.91428 |  | -0.0014 | 32.9 | 0 | 0
2271 | 2 | 4 |  | CC Chg | 15:37:30 | 18:46:25 | 155.506 | 4.1186 | 2.4298 | 2429.79 | 2.4298 | 2429.79 | 0 | 0 | 9.1709 | 9170.85 | 9.1709 | 9170.85 | 0 | 0 | 2024-08-20 05:05:36 | 0.6405 | 4180.2675 | 4180.2675 | 26494.14 | Close | 91.96332 |  | -0.0014 | 32.9 | 0 | 0
2272 | 2 | 4 |  | CC Chg | 15:38:00 | 18:46:55 | 155.506 | 4.1186 | 2.4311 | 2431.09 | 2.4311 | 2431.09 | 0 | 0 | 9.1762 | 9176.19 | 9.1762 | 9176.19 | 0 | 0 | 2024-08-20 05:06:06 | 0.6405 | 0 | 0 | 26494.14 | Close | 92.01238 |  | -0.0014 | 32.9 | 0 | 0
2273 | 2 | 4 |  | CC Chg | 15:38:30 | 18:47:25 | 155.506 | 4.1189 | 2.4324 | 2432.38 | 2.4324 | 2432.38 | 0 | 0 | 9.1815 | 9181.53 | 9.1815 | 9181.53 | 0 | 0 | 2024-08-20 05:06:36 | 0.6405 | 4180.2675 | 4180.2675 | 26496.14 | Close | 92.06142 |  | -0.0014 | 32.9 | 0 | 0
2274 | 2 | 4 |  | CC Chg | 15:39:00 | 18:47:55 | 155.506 | 4.1192 | 2.4337 | 2433.68 | 2.4337 | 2433.68 | 0 | 0 | 9.1869 | 9186.87 | 9.1869 | 9186.87 | 0 | 0 | 2024-08-20 05:07:06 | 0.6406 | 4180.2675 | 4180.2675 | 26497.14 | Close | 92.11047 |  | -0.0012 | 32.9 | 0 | 0
2275 | 2 | 4 |  | CC Chg | 15:39:30 | 18:48:25 | 155.506 | 4.1192 | 2.435 | 2434.97 | 2.435 | 2434.97 | 0 | 0 | 9.1922 | 9192.2 | 9.1922 | 9192.2 | 0 | 0 | 2024-08-20 05:07:36 | 0.6406 | 0 | 0 | 26498.13 | Close | 92.15951 |  | -0.0014 | 32.9 | 0 | 0
2276 | 2 | 4 |  | CC Chg | 15:40:00 | 18:48:55 | 155.506 | 4.1195 | 2.4363 | 2436.27 | 2.4363 | 2436.27 | 0 | 0 | 9.1975 | 9197.54 | 9.1975 | 9197.54 | 0 | 0 | 2024-08-20 05:08:06 | 0.6406 | 4193.7959 | 4193.7959 | 26500.12 | Close | 92.20856 |  | -0.0014 | 32.9 | 0 | 0
2277 | 2 | 4 |  | CC Chg | 15:40:30 | 18:49:25 | 155.506 | 4.1199 | 2.4376 | 2437.56 | 2.4376 | 2437.56 | 0 | 0 | 9.2029 | 9202.88 | 9.2029 | 9202.88 | 0 | 0 | 2024-08-20 05:08:36 | 0.6407 | 4166.8261 | 4166.8261 | 26502.12 | Close | 92.2576 |  | -0.0014 | 32.9 | 0 | 0
2278 | 2 | 4 |  | CC Chg | 15:41:00 | 18:49:55 | 155.506 | 4.1202 | 2.4389 | 2438.86 | 2.4389 | 2438.86 | 0 | 0 | 9.2082 | 9208.22 | 9.2082 | 9208.22 | 0 | 0 | 2024-08-20 05:09:06 | 0.6407 | 4180.6836 | 4180.6836 | 26504.11 | Close | 92.30666 |  | -0.0014 | 32.9 | 0 | 0
2279 | 2 | 4 |  | CC Chg | 15:41:30 | 18:50:25 | 155.506 | 4.1202 | 2.4402 | 2440.16 | 2.4402 | 2440.16 | 0 | 0 | 9.2136 | 9213.56 | 9.2136 | 9213.56 | 0 | 0 | 2024-08-20 05:09:36 | 0.6407 | 0 | 0 | 26503.12 | Close | 92.3557 |  | -0.0012 | 32.9 | 0 | 0
2280 | 2 | 4 |  | CC Chg | 15:42:00 | 18:50:55 | 155.506 | 4.1205 | 2.4415 | 2441.45 | 2.4415 | 2441.45 | 0 | 0 | 9.2189 | 9218.9 | 9.2189 | 9218.9 | 0 | 0 | 2024-08-20 05:10:06 | 0.6408 | 4180.2675 | 4180.2675 | 26506.1 | Close | 92.40475 |  | -0.0014 | 32.9 | 0 | 0
2281 | 2 | 4 |  | CC Chg | 15:42:30 | 18:51:25 | 155.506 | 4.1208 | 2.4427 | 2442.75 | 2.4427 | 2442.75 | 0 | 0 | 9.2242 | 9224.24 | 9.2242 | 9224.24 | 0 | 0 | 2024-08-20 05:10:36 | 0.6408 | 4180.6836 | 4180.6836 | 26508.1 | Close | 92.4538 |  | -0.0014 | 32.9 | 0 | 0
2282 | 2 | 4 |  | CC Chg | 15:43:00 | 18:51:55 | 155.506 | 4.1208 | 2.444 | 2444.04 | 2.444 | 2444.04 | 0 | 0 | 9.2296 | 9229.58 | 9.2296 | 9229.58 | 0 | 0 | 2024-08-20 05:11:06 | 0.6408 | 0 | 0 | 26508.1 | Close | 92.50285 |  | -0.0014 | 32.9 | 0 | 0
2283 | 2 | 4 |  | CC Chg | 15:43:30 | 18:52:25 | 155.506 | 4.1211 | 2.4453 | 2445.34 | 2.4453 | 2445.34 | 0 | 0 | 9.2349 | 9234.92 | 9.2349 | 9234.92 | 0 | 0 | 2024-08-20 05:11:36 | 0.6409 | 4180.2675 | 4180.2675 | 26509.1 | Close | 92.5519 |  | -0.0012 | 32.9 | 0 | 0
2284 | 2 | 4 |  | CC Chg | 15:44:00 | 18:52:55 | 155.506 | 4.1214 | 2.4466 | 2446.64 | 2.4466 | 2446.64 | 0 | 0 | 9.2403 | 9240.26 | 9.2403 | 9240.26 | 0 | 0 | 2024-08-20 05:12:06 | 0.6409 | 4180.6836 | 4180.6836 | 26512.08 | Close | 92.60095 |  | -0.0014 | 32.9 | 0 | 0
2285 | 2 | 4 |  | CC Chg | 15:44:30 | 18:53:25 | 155.506 | 4.1217 | 2.4479 | 2447.93 | 2.4479 | 2447.93 | 0 | 0 | 9.2456 | 9245.6 | 9.2456 | 9245.6 | 0 | 0 | 2024-08-20 05:12:36 | 0.641 | 4180.2675 | 4180.2675 | 26513.09 | Close | 92.64999 |  | -0.0012 | 32.9 | 0 | 0
2286 | 2 | 4 |  | CC Chg | 15:45:00 | 18:53:55 | 155.506 | 4.1217 | 2.4492 | 2449.23 | 2.4492 | 2449.23 | 0 | 0 | 9.2509 | 9250.94 | 9.2509 | 9250.94 | 0 | 0 | 2024-08-20 05:13:06 | 0.641 | 0 | 0 | 26514.08 | Close | 92.69904 |  | -0.0014 | 32.9 | 0 | 0
2287 | 2 | 4 |  | CC Chg | 15:45:30 | 18:54:25 | 155.506 | 4.122 | 2.4505 | 2450.52 | 2.4505 | 2450.52 | 0 | 0 | 9.2563 | 9256.28 | 9.2563 | 9256.28 | 0 | 0 | 2024-08-20 05:13:36 | 0.641 | 4193.3144 | 4193.3144 | 26516.06 | Close | 92.74808 |  | -0.0014 | 32.9 | 0 | 0
2288 | 2 | 4 |  | CC Chg | 15:46:00 | 18:54:55 | 155.506 | 4.1223 | 2.4518 | 2451.82 | 2.4518 | 2451.82 | 0 | 0 | 9.2616 | 9261.62 | 9.2616 | 9261.62 | 0 | 0 | 2024-08-20 05:14:06 | 0.641 | 4166.8261 | 4166.8261 | 26518.06 | Close | 92.79713 |  | -0.0014 | 32.9 | 0 | 0
2289 | 2 | 4 |  | CC Chg | 15:46:30 | 18:55:25 | 155.506 | 4.1223 | 2.4531 | 2453.12 | 2.4531 | 2453.12 | 0 | 0 | 9.267 | 9266.96 | 9.267 | 9266.96 | 0 | 0 | 2024-08-20 05:14:36 | 0.641 | 0 | 0 | 26517.08 | Close | 92.84618 |  | -0.0012 | 32.9 | 0 | 0
2290 | 2 | 4 |  | CC Chg | 15:47:00 | 18:55:55 | 155.506 | 4.1226 | 2.4544 | 2454.41 | 2.4544 | 2454.41 | 0 | 0 | 9.2723 | 9272.31 | 9.2723 | 9272.31 | 0 | 0 | 2024-08-20 05:15:06 | 0.6411 | 4180.6836 | 4180.6836 | 26520.06 | Close | 92.89523 |  | -0.0014 | 32.9 | 0 | 0
2291 | 2 | 4 |  | CC Chg | 15:47:30 | 18:56:25 | 155.506 | 4.123 | 2.4557 | 2455.71 | 2.4557 | 2455.71 | 0 | 0 | 9.2776 | 9277.65 | 9.2776 | 9277.65 | 0 | 0 | 2024-08-20 05:15:36 | 0.6411 | 4180.2675 | 4180.2675 | 26521.06 | Close | 92.94428 |  | -0.0012 | 32.9 | 0 | 0
2292 | 2 | 4 |  | CC Chg | 15:48:00 | 18:56:55 | 155.506 | 4.1233 | 2.457 | 2457 | 2.457 | 2457 | 0 | 0 | 9.283 | 9282.99 | 9.283 | 9282.99 | 0 | 0 | 2024-08-20 05:16:06 | 0.6412 | 4180.2675 | 4180.2675 | 26524.04 | Close | 92.99332 |  | -0.0014 | 32.9 | 0 | 0
2293 | 2 | 4 |  | CC Chg | 15:48:30 | 18:57:25 | 155.506 | 4.1236 | 2.4583 | 2458.3 | 2.4583 | 2458.3 | 0 | 0 | 9.2883 | 9288.34 | 9.2883 | 9288.34 | 0 | 0 | 2024-08-20 05:16:36 | 0.6412 | 4179.7876 | 4179.7876 | 26525.05 | Close | 93.04236 |  | -0.0012 | 32.9 | 0 | 0
2294 | 2 | 4 |  | CC Chg | 15:49:00 | 18:57:55 | 155.506 | 4.1236 | 2.4596 | 2459.6 | 2.4596 | 2459.6 | 0 | 0 | 9.2937 | 9293.68 | 9.2937 | 9293.68 | 0 | 0 | 2024-08-20 05:17:06 | 0.6412 | 0 | 0 | 26527.03 | Close | 93.09141 |  | -0.0015 | 32.9 | 0 | 0
2295 | 2 | 4 |  | CC Chg | 15:49:30 | 18:58:25 | 155.506 | 4.1239 | 2.4609 | 2460.89 | 2.4609 | 2460.89 | 0 | 0 | 9.299 | 9299.02 | 9.299 | 9299.02 | 0 | 0 | 2024-08-20 05:17:36 | 0.6413 | 4180.2675 | 4180.2675 | 26527.04 | Close | 93.14046 |  | -0.0012 | 32.9 | 0 | 0
2296 | 2 | 4 |  | CC Chg | 15:50:00 | 18:58:55 | 155.506 | 4.1242 | 2.4622 | 2462.19 | 2.4622 | 2462.19 | 0 | 0 | 9.3044 | 9304.37 | 9.3044 | 9304.37 | 0 | 0 | 2024-08-20 05:18:06 | 0.6413 | 4179.7876 | 4179.7876 | 26529.04 | Close | 93.1895 |  | -0.0012 | 32.9 | 0 | 0
2297 | 2 | 4 |  | CC Chg | 15:50:30 | 18:59:25 | 155.506 | 4.1245 | 2.4635 | 2463.48 | 2.4635 | 2463.48 | 0 | 0 | 9.3097 | 9309.71 | 9.3097 | 9309.71 | 0 | 0 | 2024-08-20 05:18:36 | 0.6414 | 4180.2675 | 4180.2675 | 26532.02 | Close | 93.23855 |  | -0.0014 | 32.9 | 0 | 0
2298 | 2 | 4 |  | CC Chg | 15:51:00 | 18:59:55 | 155.506 | 4.1248 | 2.4648 | 2464.78 | 2.4648 | 2464.78 | 0 | 0 | 9.3151 | 9315.06 | 9.3151 | 9315.06 | 0 | 0 | 2024-08-20 05:19:06 | 0.6414 | 4180.2675 | 4180.2675 | 26534.01 | Close | 93.28759 |  | -0.0014 | 32.9 | 0 | 0
2299 | 2 | 4 |  | CC Chg | 15:51:30 | 19:00:25 | 155.506 | 4.1248 | 2.4661 | 2466.07 | 2.4661 | 2466.07 | 0 | 0 | 9.3204 | 9320.4 | 9.3204 | 9320.4 | 0 | 0 | 2024-08-20 05:19:36 | 0.6414 | 0 | 0 | 26534.01 | Close | 93.33664 |  | -0.0014 | 32.9 | 0 | 0
2300 | 2 | 4 |  | CC Chg | 15:52:00 | 19:00:55 | 155.506 | 4.1251 | 2.4674 | 2467.37 | 2.4674 | 2467.37 | 0 | 0 | 9.3257 | 9325.75 | 9.3257 | 9325.75 | 0 | 0 | 2024-08-20 05:20:06 | 0.6415 | 4180.2675 | 4180.2675 | 26536.01 | Close | 93.38569 |  | -0.0014 | 32.9 | 0 | 0
2301 | 2 | 4 |  | CC Chg | 15:52:30 | 19:01:25 | 155.506 | 4.1254 | 2.4687 | 2468.67 | 2.4687 | 2468.67 | 0 | 0 | 9.3311 | 9331.09 | 9.3311 | 9331.09 | 0 | 0 | 2024-08-20 05:20:36 | 0.6415 | 4180.2675 | 4180.2675 | 26537.01 | Close | 93.43474 |  | -0.0012 | 32.9 | 0 | 0
2302 | 2 | 4 |  | CC Chg | 15:53:00 | 19:01:55 | 155.506 | 4.1261 | 2.47 | 2469.96 | 2.47 | 2469.96 | 0 | 0 | 9.3364 | 9336.44 | 9.3364 | 9336.44 | 0 | 0 | 2024-08-20 05:21:06 | 0.6416 | 2089.8938 | 2089.8938 | 26541 | Close | 93.48378 |  | -0.0012 | 32.9 | 0 | 0
2303 | 2 | 4 |  | CC Chg | 15:53:30 | 19:02:25 | 155.506 | 4.1264 | 2.4713 | 2471.26 | 2.4713 | 2471.26 | 0 | 0 | 9.3418 | 9341.79 | 9.3418 | 9341.79 | 0 | 0 | 2024-08-20 05:21:36 | 0.6417 | 4180.2675 | 4180.2675 | 26543.98 | Close | 93.53283 |  | -0.0014 | 33 | 0 | 0
2304 | 2 | 4 |  | CC Chg | 15:54:00 | 19:02:55 | 155.506 | 4.1267 | 2.4726 | 2472.55 | 2.4726 | 2472.55 | 0 | 0 | 9.3471 | 9347.14 | 9.3471 | 9347.14 | 0 | 0 | 2024-08-20 05:22:06 | 0.6417 | 4180.2675 | 4180.2675 | 26544.98 | Close | 93.58187 |  | -0.0012 | 32.9 | 0 | 0
2305 | 2 | 4 |  | CC Chg | 15:54:30 | 19:03:25 | 155.506 | 4.127 | 2.4738 | 2473.85 | 2.4738 | 2473.85 | 0 | 0 | 9.3525 | 9352.48 | 9.3525 | 9352.48 | 0 | 0 | 2024-08-20 05:22:36 | 0.6418 | 4180.6836 | 4180.6836 | 26547.97 | Close | 93.63093 |  | -0.0014 | 33 | 0 | 0
2306 | 2 | 4 |  | CC Chg | 15:55:00 | 19:03:55 | 155.506 | 4.127 | 2.4751 | 2475.15 | 2.4751 | 2475.15 | 0 | 0 | 9.3578 | 9357.83 | 9.3578 | 9357.83 | 0 | 0 | 2024-08-20 05:23:06 | 0.6418 | 0 | 0 | 26547.97 | Close | 93.67997 |  | -0.0014 | 32.9 | 0 | 0
2307 | 2 | 4 |  | CC Chg | 15:55:30 | 19:04:25 | 155.506 | 4.1273 | 2.4764 | 2476.44 | 2.4764 | 2476.44 | 0 | 0 | 9.3632 | 9363.18 | 9.3632 | 9363.18 | 0 | 0 | 2024-08-20 05:23:36 | 0.6418 | 4180.2675 | 4180.2675 | 26549.96 | Close | 93.72902 |  | -0.0014 | 32.9 | 0 | 0
2308 | 2 | 4 |  | CC Chg | 15:56:00 | 19:04:55 | 155.506 | 4.1276 | 2.4777 | 2477.74 | 2.4777 | 2477.74 | 0 | 0 | 9.3685 | 9368.53 | 9.3685 | 9368.53 | 0 | 0 | 2024-08-20 05:24:06 | 0.6419 | 4179.7876 | 4179.7876 | 26550.96 | Close | 93.77806 |  | -0.0012 | 32.9 | 0 | 0
2309 | 2 | 4 |  | CC Chg | 15:56:30 | 19:05:25 | 155.506 | 4.1279 | 2.479 | 2479.03 | 2.479 | 2479.03 | 0 | 0 | 9.3739 | 9373.88 | 9.3739 | 9373.88 | 0 | 0 | 2024-08-20 05:24:36 | 0.6419 | 4180.2675 | 4180.2675 | 26553.95 | Close | 93.82711 |  | -0.0014 | 33 | 0 | 0
2310 | 2 | 4 |  | CC Chg | 15:57:00 | 19:05:55 | 155.506 | 4.1282 | 2.4803 | 2480.33 | 2.4803 | 2480.33 | 0 | 0 | 9.3792 | 9379.23 | 9.3792 | 9379.23 | 0 | 0 | 2024-08-20 05:25:06 | 0.642 | 4180.2675 | 4180.2675 | 26554.95 | Close | 93.87615 |  | -0.0012 | 32.9 | 0 | 0
2311 | 2 | 4 |  | CC Chg | 15:57:30 | 19:06:25 | 155.506 | 4.1285 | 2.4816 | 2481.63 | 2.4816 | 2481.63 | 0 | 0 | 9.3846 | 9384.58 | 9.3846 | 9384.58 | 0 | 0 | 2024-08-20 05:25:36 | 0.642 | 4181.5797 | 4181.5797 | 26557.93 | Close | 93.92522 |  | -0.0014 | 32.9 | 0 | 0
2312 | 2 | 4 |  | CC Chg | 15:58:00 | 19:06:55 | 155.506 | 4.1288 | 2.4829 | 2482.92 | 2.4829 | 2482.92 | 0 | 0 | 9.3899 | 9389.93 | 9.3899 | 9389.93 | 0 | 0 | 2024-08-20 05:26:06 | 0.6421 | 4180.2675 | 4180.2675 | 26559.93 | Close | 93.97426 |  | -0.0014 | 32.9 | 0 | 0
2313 | 2 | 4 |  | CC Chg | 15:58:30 | 19:07:25 | 155.506 | 4.1292 | 2.4842 | 2484.22 | 2.4842 | 2484.22 | 0 | 0 | 9.3953 | 9395.28 | 9.3953 | 9395.28 | 0 | 0 | 2024-08-20 05:26:36 | 0.6421 | 4180.2675 | 4180.2675 | 26561.92 | Close | 94.02331 |  | -0.0014 | 32.9 | 0 | 0
2314 | 2 | 4 |  | CC Chg | 15:59:00 | 19:07:55 | 155.506 | 4.1295 | 2.4855 | 2485.51 | 2.4855 | 2485.51 | 0 | 0 | 9.4006 | 9400.63 | 9.4006 | 9400.63 | 0 | 0 | 2024-08-20 05:27:06 | 0.6422 | 4179.7876 | 4179.7876 | 26562.93 | Close | 94.07235 |  | -0.0012 | 32.9 | 0 | 0
2315 | 2 | 4 |  | CC Chg | 15:59:30 | 19:08:25 | 155.506 | 4.1298 | 2.4868 | 2486.81 | 2.4868 | 2486.81 | 0 | 0 | 9.406 | 9405.98 | 9.406 | 9405.98 | 0 | 0 | 2024-08-20 05:27:36 | 0.6422 | 4180.2675 | 4180.2675 | 26565.91 | Close | 94.1214 |  | -0.0014 | 32.9 | 0 | 0
2316 | 2 | 4 |  | CC Chg | 16:00:00 | 19:08:55 | 155.506 | 4.1301 | 2.4881 | 2488.1 | 2.4881 | 2488.1 | 0 | 0 | 9.4113 | 9411.33 | 9.4113 | 9411.33 | 0 | 0 | 2024-08-20 05:28:06 | 0.6423 | 4180.2675 | 4180.2675 | 26566.91 | Close | 94.17045 |  | -0.0012 | 32.9 | 0 | 0
2317 | 2 | 4 |  | CC Chg | 16:00:30 | 19:09:25 | 155.506 | 4.1304 | 2.4894 | 2489.4 | 2.4894 | 2489.4 | 0 | 0 | 9.4167 | 9416.69 | 9.4167 | 9416.69 | 0 | 0 | 2024-08-20 05:28:36 | 0.6423 | 4167.2409 | 4167.2409 | 26569.9 | Close | 94.2195 |  | -0.0014 | 32.9 | 0 | 0
2318 | 2 | 4 |  | CC Chg | 16:01:00 | 19:09:55 | 155.506 | 4.1307 | 2.4907 | 2490.7 | 2.4907 | 2490.7 | 0 | 0 | 9.422 | 9422.04 | 9.422 | 9422.04 | 0 | 0 | 2024-08-20 05:29:06 | 0.6423 | 4193.7959 | 4193.7959 | 26570.9 | Close | 94.26854 |  | -0.0012 | 32.9 | 0 | 0
2319 | 2 | 4 |  | CC Chg | 16:01:30 | 19:10:25 | 155.506 | 4.131 | 2.492 | 2491.99 | 2.492 | 2491.99 | 0 | 0 | 9.4274 | 9427.39 | 9.4274 | 9427.39 | 0 | 0 | 2024-08-20 05:29:36 | 0.6424 | 4180.2675 | 4180.2675 | 26573.88 | Close | 94.31759 |  | -0.0014 | 32.9 | 0 | 0
2320 | 2 | 4 |  | CC Chg | 16:02:00 | 19:10:55 | 155.506 | 4.1313 | 2.4933 | 2493.29 | 2.4933 | 2493.29 | 0 | 0 | 9.4327 | 9432.75 | 9.4327 | 9432.75 | 0 | 0 | 2024-08-20 05:30:06 | 0.6424 | 4179.7876 | 4179.7876 | 26575.88 | Close | 94.36663 |  | -0.0014 | 32.9 | 0 | 0
2321 | 2 | 4 |  | CC Chg | 16:02:30 | 19:11:25 | 155.506 | 4.1316 | 2.4946 | 2494.58 | 2.4946 | 2494.58 | 0 | 0 | 9.4381 | 9438.1 | 9.4381 | 9438.1 | 0 | 0 | 2024-08-20 05:30:36 | 0.6425 | 4180.2675 | 4180.2675 | 26577.87 | Close | 94.41568 |  | -0.0014 | 32.9 | 0 | 0
2322 | 2 | 4 |  | CC Chg | 16:03:00 | 19:11:55 | 155.506 | 4.1319 | 2.4959 | 2495.88 | 2.4959 | 2495.88 | 0 | 0 | 9.4435 | 9443.45 | 9.4435 | 9443.45 | 0 | 0 | 2024-08-20 05:31:06 | 0.6425 | 4166.8261 | 4166.8261 | 26579.87 | Close | 94.46473 |  | -0.0014 | 32.9 | 0 | 0
2323 | 2 | 4 |  | CC Chg | 16:03:30 | 19:12:25 | 155.506 | 4.1323 | 2.4972 | 2497.18 | 2.4972 | 2497.18 | 0 | 0 | 9.4488 | 9448.81 | 9.4488 | 9448.81 | 0 | 0 | 2024-08-20 05:31:36 | 0.6426 | 4179.7876 | 4179.7876 | 26580.87 | Close | 94.51377 |  | -0.0012 | 33 | 0 | 0
2324 | 2 | 4 |  | CC Chg | 16:04:00 | 19:12:55 | 155.506 | 4.1326 | 2.4985 | 2498.47 | 2.4985 | 2498.47 | 0 | 0 | 9.4542 | 9454.16 | 9.4542 | 9454.16 | 0 | 0 | 2024-08-20 05:32:06 | 0.6426 | 4193.7959 | 4193.7959 | 26582.86 | Close | 94.56281 |  | -0.0012 | 32.9 | 0 | 0
2325 | 2 | 4 |  | CC Chg | 16:04:30 | 19:13:25 | 155.506 | 4.1329 | 2.4998 | 2499.77 | 2.4998 | 2499.77 | 0 | 0 | 9.4595 | 9459.52 | 9.4595 | 9459.52 | 0 | 0 | 2024-08-20 05:32:36 | 0.6427 | 4166.8261 | 4166.8261 | 26585.85 | Close | 94.61186 |  | -0.0014 | 32.9 | 0 | 0
2326 | 2 | 4 |  | CC Chg | 16:05:00 | 19:13:55 | 155.506 | 4.1332 | 2.5011 | 2501.06 | 2.5011 | 2501.06 | 0 | 0 | 9.4649 | 9464.87 | 9.4649 | 9464.87 | 0 | 0 | 2024-08-20 05:33:06 | 0.6427 | 4194.2134 | 4194.2134 | 26586.85 | Close | 94.66091 |  | -0.0012 | 32.9 | 0 | 0
2327 | 2 | 4 |  | CC Chg | 16:05:30 | 19:14:25 | 155.506 | 4.1338 | 2.5024 | 2502.36 | 2.5024 | 2502.36 | 0 | 0 | 9.4702 | 9470.23 | 9.4702 | 9470.23 | 0 | 0 | 2024-08-20 05:33:36 | 0.6428 | 2086.768 | 2086.768 | 26591.83 | Close | 94.70996 |  | -0.0014 | 32.9 | 0 | 0
2328 | 2 | 4 |  | CC Chg | 16:06:00 | 19:14:55 | 155.506 | 4.1341 | 2.5037 | 2503.66 | 2.5037 | 2503.66 | 0 | 0 | 9.4756 | 9475.59 | 9.4756 | 9475.59 | 0 | 0 | 2024-08-20 05:34:06 | 0.6429 | 4180.2675 | 4180.2675 | 26594.81 | Close | 94.75901 |  | -0.0015 | 32.9 | 0 | 0
2329 | 2 | 4 |  | CC Chg | 16:06:30 | 19:15:25 | 155.506 | 4.1344 | 2.505 | 2504.95 | 2.505 | 2504.95 | 0 | 0 | 9.4809 | 9480.95 | 9.4809 | 9480.95 | 0 | 0 | 2024-08-20 05:34:36 | 0.6429 | 4179.7876 | 4179.7876 | 26595.82 | Close | 94.80805 |  | -0.0014 | 32.9 | 0 | 0
2330 | 2 | 4 |  | CC Chg | 16:07:00 | 19:15:55 | 155.506 | 4.1347 | 2.5062 | 2506.25 | 2.5062 | 2506.25 | 0 | 0 | 9.4863 | 9486.3 | 9.4863 | 9486.3 | 0 | 0 | 2024-08-20 05:35:06 | 0.643 | 4180.2675 | 4180.2675 | 26598.8 | Close | 94.8571 |  | -0.0015 | 32.9 | 0 | 0
2331 | 2 | 4 |  | CC Chg | 16:07:30 | 19:16:25 | 155.506 | 4.135 | 2.5075 | 2507.54 | 2.5075 | 2507.54 | 0 | 0 | 9.4917 | 9491.66 | 9.4917 | 9491.66 | 0 | 0 | 2024-08-20 05:35:36 | 0.643 | 4180.2675 | 4180.2675 | 26598.81 | Close | 94.90614 |  | -0.0012 | 32.9 | 0 | 0
2332 | 2 | 4 |  | CC Chg | 16:08:00 | 19:16:55 | 155.506 | 4.1357 | 2.5088 | 2508.84 | 2.5088 | 2508.84 | 0 | 0 | 9.497 | 9497.02 | 9.497 | 9497.02 | 0 | 0 | 2024-08-20 05:36:06 | 0.6431 | 2093.7188 | 2093.7188 | 26603.78 | Close | 94.95519 |  | -0.0014 | 32.9 | 0 | 0
2333 | 2 | 4 |  | CC Chg | 16:08:30 | 19:17:25 | 155.506 | 4.136 | 2.5101 | 2510.13 | 2.5101 | 2510.13 | 0 | 0 | 9.5024 | 9502.38 | 9.5024 | 9502.38 | 0 | 0 | 2024-08-20 05:36:36 | 0.6432 | 4166.8261 | 4166.8261 | 26605.78 | Close | 95.00424 |  | -0.0014 | 33 | 0 | 0
2334 | 2 | 4 |  | CC Chg | 16:09:00 | 19:17:55 | 155.506 | 4.1363 | 2.5114 | 2511.43 | 2.5114 | 2511.43 | 0 | 0 | 9.5077 | 9507.74 | 9.5077 | 9507.74 | 0 | 0 | 2024-08-20 05:37:06 | 0.6432 | 4180.2675 | 4180.2675 | 26607.78 | Close | 95.05329 |  | -0.0014 | 32.9 | 0 | 0
2335 | 2 | 4 |  | CC Chg | 16:09:30 | 19:18:25 | 155.506 | 4.1366 | 2.5127 | 2512.73 | 2.5127 | 2512.73 | 0 | 0 | 9.5131 | 9513.1 | 9.5131 | 9513.1 | 0 | 0 | 2024-08-20 05:37:36 | 0.6433 | 4179.7876 | 4179.7876 | 26608.78 | Close | 95.10233 |  | -0.0012 | 32.9 | 0 | 0
2336 | 2 | 4 |  | CC Chg | 16:10:00 | 19:18:55 | 155.506 | 4.1369 | 2.514 | 2514.02 | 2.514 | 2514.02 | 0 | 0 | 9.5185 | 9518.46 | 9.5185 | 9518.46 | 0 | 0 | 2024-08-20 05:38:06 | 0.6433 | 4180.2675 | 4180.2675 | 26611.76 | Close | 95.15138 |  | -0.0014 | 33 | 0 | 0
2337 | 2 | 4 |  | CC Chg | 16:10:30 | 19:19:25 | 155.506 | 4.1372 | 2.5153 | 2515.32 | 2.5153 | 2515.32 | 0 | 0 | 9.5238 | 9523.82 | 9.5238 | 9523.82 | 0 | 0 | 2024-08-20 05:38:36 | 0.6434 | 4180.2675 | 4180.2675 | 26613.76 | Close | 95.20042 |  | -0.0014 | 32.9 | 0 | 0
2338 | 2 | 4 |  | CC Chg | 16:11:00 | 19:19:55 | 155.506 | 4.1378 | 2.5166 | 2516.61 | 2.5166 | 2516.61 | 0 | 0 | 9.5292 | 9529.18 | 9.5292 | 9529.18 | 0 | 0 | 2024-08-20 05:39:06 | 0.6435 | 2090.7898 | 2090.7898 | 26617.75 | Close | 95.24949 |  | -0.0014 | 33 | 0 | 0
2339 | 2 | 4 |  | CC Chg | 16:11:30 | 19:20:25 | 155.506 | 4.1381 | 2.5179 | 2517.91 | 2.5179 | 2517.91 | 0 | 0 | 9.5345 | 9534.55 | 9.5345 | 9534.55 | 0 | 0 | 2024-08-20 05:39:36 | 0.6435 | 4180.2675 | 4180.2675 | 26619.74 | Close | 95.29853 |  | -0.0014 | 32.9 | 0 | 0
2340 | 2 | 4 |  | CC Chg | 16:12:00 | 19:20:55 | 155.506 | 4.1385 | 2.5192 | 2519.21 | 2.5192 | 2519.21 | 0 | 0 | 9.5399 | 9539.91 | 9.5399 | 9539.91 | 0 | 0 | 2024-08-20 05:40:06 | 0.6436 | 4180.2675 | 4180.2675 | 26620.74 | Close | 95.34758 |  | -0.0012 | 32.9 | 0 | 0
2341 | 2 | 4 |  | CC Chg | 16:12:30 | 19:21:25 | 155.506 | 4.1388 | 2.5205 | 2520.5 | 2.5205 | 2520.5 | 0 | 0 | 9.5453 | 9545.27 | 9.5453 | 9545.27 | 0 | 0 | 2024-08-20 05:40:36 | 0.6436 | 4179.7876 | 4179.7876 | 26622.74 | Close | 95.39662 |  | -0.0012 | 32.9 | 0 | 0
2342 | 2 | 4 |  | CC Chg | 16:13:00 | 19:21:55 | 155.506 | 4.1394 | 2.5218 | 2521.8 | 2.5218 | 2521.8 | 0 | 0 | 9.5506 | 9550.64 | 9.5506 | 9550.64 | 0 | 0 | 2024-08-20 05:41:06 | 0.6437 | 2090.1337 | 2090.1337 | 26626.72 | Close | 95.44567 |  | -0.0012 | 33 | 0 | 0
2343 | 2 | 4 |  | CC Chg | 16:13:30 | 19:22:25 | 155.506 | 4.1397 | 2.5231 | 2523.09 | 2.5231 | 2523.09 | 0 | 0 | 9.556 | 9556 | 9.556 | 9556 | 0 | 0 | 2024-08-20 05:41:36 | 0.6437 | 4180.2675 | 4180.2675 | 26629.71 | Close | 95.49471 |  | -0.0014 | 32.9 | 0 | 0
2344 | 2 | 4 |  | CC Chg | 16:14:00 | 19:22:55 | 155.506 | 4.14 | 2.5244 | 2524.39 | 2.5244 | 2524.39 | 0 | 0 | 9.5614 | 9561.37 | 9.5614 | 9561.37 | 0 | 0 | 2024-08-20 05:42:06 | 0.6438 | 4180.6836 | 4180.6836 | 26631.7 | Close | 95.54377 |  | -0.0014 | 32.9 | 0 | 0
2345 | 2 | 4 |  | CC Chg | 16:14:30 | 19:23:25 | 155.506 | 4.1403 | 2.5257 | 2525.69 | 2.5257 | 2525.69 | 0 | 0 | 9.5667 | 9566.73 | 9.5667 | 9566.73 | 0 | 0 | 2024-08-20 05:42:36 | 0.6438 | 4180.2675 | 4180.2675 | 26633.69 | Close | 95.59281 |  | -0.0014 | 32.9 | 0 | 0
2346 | 2 | 4 |  | CC Chg | 16:15:00 | 19:23:55 | 155.506 | 4.1406 | 2.527 | 2526.98 | 2.527 | 2526.98 | 0 | 0 | 9.5721 | 9572.1 | 9.5721 | 9572.1 | 0 | 0 | 2024-08-20 05:43:06 | 0.6439 | 4180.2675 | 4180.2675 | 26635.69 | Close | 95.64186 |  | -0.0014 | 32.9 | 0 | 0
2347 | 2 | 4 |  | CC Chg | 16:15:30 | 19:24:25 | 155.506 | 4.1412 | 2.5283 | 2528.28 | 2.5283 | 2528.28 | 0 | 0 | 9.5775 | 9577.46 | 9.5775 | 9577.46 | 0 | 0 | 2024-08-20 05:43:36 | 0.644 | 2089.8938 | 2089.8938 | 26638.68 | Close | 95.6909 |  | -0.0012 | 32.9 | 0 | 0
2348 | 2 | 4 |  | CC Chg | 16:16:00 | 19:24:55 | 155.506 | 4.1419 | 2.5296 | 2529.57 | 2.5296 | 2529.57 | 0 | 0 | 9.5828 | 9582.83 | 9.5828 | 9582.83 | 0 | 0 | 2024-08-20 05:44:06 | 0.6441 | 2090.1337 | 2090.1337 | 26643.66 | Close | 95.73995 |  | -0.0014 | 32.9 | 0 | 0
2349 | 2 | 4 |  | CC Chg | 16:16:30 | 19:25:25 | 155.506 | 4.1422 | 2.5309 | 2530.87 | 2.5309 | 2530.87 | 0 | 0 | 9.5882 | 9588.2 | 9.5882 | 9588.2 | 0 | 0 | 2024-08-20 05:44:36 | 0.6441 | 4180.2675 | 4180.2675 | 26645.65 | Close | 95.789 |  | -0.0014 | 32.9 | 0 | 0
2350 | 2 | 4 |  | CC Chg | 16:17:00 | 19:25:55 | 155.506 | 4.1428 | 2.5322 | 2532.16 | 2.5322 | 2532.16 | 0 | 0 | 9.5936 | 9593.57 | 9.5936 | 9593.57 | 0 | 0 | 2024-08-20 05:45:06 | 0.6442 | 2089.8938 | 2089.8938 | 26649.64 | Close | 95.83804 |  | -0.0014 | 32.9 | 0 | 0
2351 | 2 | 4 |  | CC Chg | 16:17:30 | 19:26:25 | 155.506 | 4.1431 | 2.5335 | 2533.46 | 2.5335 | 2533.46 | 0 | 0 | 9.5989 | 9598.93 | 9.5989 | 9598.93 | 0 | 0 | 2024-08-20 05:45:36 | 0.6443 | 4180.2675 | 4180.2675 | 26651.63 | Close | 95.88708 |  | -0.0014 | 32.9 | 0 | 0
2352 | 2 | 4 |  | CC Chg | 16:18:00 | 19:26:55 | 155.506 | 4.1434 | 2.5348 | 2534.76 | 2.5348 | 2534.76 | 0 | 0 | 9.6043 | 9604.3 | 9.6043 | 9604.3 | 0 | 0 | 2024-08-20 05:46:06 | 0.6443 | 4180.2675 | 4180.2675 | 26652.64 | Close | 95.93613 |  | -0.0012 | 32.9 | 0 | 0
2353 | 2 | 4 |  | CC Chg | 16:18:30 | 19:27:25 | 155.506 | 4.144 | 2.5361 | 2536.05 | 2.5361 | 2536.05 | 0 | 0 | 9.6097 | 9609.67 | 9.6097 | 9609.67 | 0 | 0 | 2024-08-20 05:46:36 | 0.6444 | 2090.3418 | 2090.3418 | 26657.62 | Close | 95.98518 |  | -0.0014 | 32.9 | 0 | 0
2354 | 2 | 4 |  | CC Chg | 16:19:00 | 19:27:55 | 155.506 | 4.1443 | 2.5373 | 2537.35 | 2.5373 | 2537.35 | 0 | 0 | 9.615 | 9615.04 | 9.615 | 9615.04 | 0 | 0 | 2024-08-20 05:47:06 | 0.6445 | 4180.2675 | 4180.2675 | 26659.61 | Close | 96.03423 |  | -0.0014 | 32.9 | 0 | 0
2355 | 2 | 4 |  | CC Chg | 16:19:30 | 19:28:25 | 155.506 | 4.145 | 2.5386 | 2538.64 | 2.5386 | 2538.64 | 0 | 0 | 9.6204 | 9620.42 | 9.6204 | 9620.42 | 0 | 0 | 2024-08-20 05:47:36 | 0.6446 | 2090.1337 | 2090.1337 | 26662.61 | Close | 96.08328 |  | -0.0012 | 32.9 | 0 | 0
2356 | 2 | 4 |  | CC Chg | 16:20:00 | 19:28:55 | 155.506 | 4.1453 | 2.5399 | 2539.94 | 2.5399 | 2539.94 | 0 | 0 | 9.6258 | 9625.79 | 9.6258 | 9625.79 | 0 | 0 | 2024-08-20 05:48:06 | 0.6446 | 4179.7876 | 4179.7876 | 26665.59 | Close | 96.13232 |  | -0.0014 | 32.9 | 0 | 0
2357 | 2 | 4 |  | CC Chg | 16:20:30 | 19:29:25 | 155.506 | 4.1459 | 2.5412 | 2541.24 | 2.5412 | 2541.24 | 0 | 0 | 9.6312 | 9631.16 | 9.6312 | 9631.16 | 0 | 0 | 2024-08-20 05:48:36 | 0.6447 | 2090.1337 | 2090.1337 | 26669.58 | Close | 96.18136 |  | -0.0014 | 32.9 | 0 | 0
2358 | 2 | 4 |  | CC Chg | 16:21:00 | 19:29:55 | 155.506 | 4.1462 | 2.5425 | 2542.53 | 2.5425 | 2542.53 | 0 | 0 | 9.6365 | 9636.53 | 9.6365 | 9636.53 | 0 | 0 | 2024-08-20 05:49:06 | 0.6448 | 4180.2675 | 4180.2675 | 26670.58 | Close | 96.23041 |  | -0.0012 | 32.9 | 0 | 0
2359 | 2 | 4 |  | CC Chg | 16:21:30 | 19:30:25 | 155.506 | 4.1468 | 2.5438 | 2543.83 | 2.5438 | 2543.83 | 0 | 0 | 9.6419 | 9641.9 | 9.6419 | 9641.9 | 0 | 0 | 2024-08-20 05:49:36 | 0.6449 | 2090.3418 | 2090.3418 | 26676.55 | Close | 96.27946 |  | -0.0015 | 32.9 | 0 | 0
2360 | 2 | 4 |  | CC Chg | 16:22:00 | 19:30:55 | 155.506 | 4.1471 | 2.5451 | 2545.12 | 2.5451 | 2545.12 | 0 | 0 | 9.6473 | 9647.28 | 9.6473 | 9647.28 | 0 | 0 | 2024-08-20 05:50:06 | 0.6449 | 4180.2675 | 4180.2675 | 26676.56 | Close | 96.32851 |  | -0.0012 | 32.9 | 0 | 0
2361 | 2 | 4 |  | CC Chg | 16:22:30 | 19:31:25 | 155.506 | 4.1474 | 2.5464 | 2546.42 | 2.5464 | 2546.42 | 0 | 0 | 9.6527 | 9652.65 | 9.6527 | 9652.65 | 0 | 0 | 2024-08-20 05:50:36 | 0.645 | 4180.2675 | 4180.2675 | 26679.54 | Close | 96.37756 |  | -0.0014 | 32.9 | 0 | 0
2362 | 2 | 4 |  | CC Chg | 16:23:00 | 19:31:55 | 155.506 | 4.1481 | 2.5477 | 2547.72 | 2.5477 | 2547.72 | 0 | 0 | 9.658 | 9658.03 | 9.658 | 9658.03 | 0 | 0 | 2024-08-20 05:51:06 | 0.645 | 2086.5284 | 2086.5284 | 26683.54 | Close | 96.4266 |  | -0.0014 | 32.9 | 0 | 0
2363 | 2 | 4 |  | CC Chg | 16:23:30 | 19:32:25 | 155.506 | 4.1487 | 2.549 | 2549.01 | 2.549 | 2549.01 | 0 | 0 | 9.6634 | 9663.41 | 9.6634 | 9663.41 | 0 | 0 | 2024-08-20 05:51:36 | 0.6451 | 2090.1337 | 2090.1337 | 26687.52 | Close | 96.47564 |  | -0.0014 | 32.9 | 0 | 0
2364 | 2 | 4 |  | CC Chg | 16:24:00 | 19:32:55 | 155.506 | 4.149 | 2.5503 | 2550.31 | 2.5503 | 2550.31 | 0 | 0 | 9.6688 | 9668.78 | 9.6688 | 9668.78 | 0 | 0 | 2024-08-20 05:52:06 | 0.6452 | 4193.7959 | 4193.7959 | 26689.51 | Close | 96.52469 |  | -0.0014 | 32.9 | 0 | 0
2365 | 2 | 4 |  | CC Chg | 16:24:30 | 19:33:25 | 155.506 | 4.1496 | 2.5516 | 2551.6 | 2.5516 | 2551.6 | 0 | 0 | 9.6742 | 9674.16 | 9.6742 | 9674.16 | 0 | 0 | 2024-08-20 05:52:36 | 0.6453 | 2087.423 | 2087.423 | 26692.52 | Close | 96.57375 |  | -0.0012 | 32.9 | 0 | 0
2366 | 2 | 4 |  | CC Chg | 16:25:00 | 19:33:55 | 155.506 | 4.1502 | 2.5529 | 2552.9 | 2.5529 | 2552.9 | 0 | 0 | 9.6795 | 9679.54 | 9.6795 | 9679.54 | 0 | 0 | 2024-08-20 05:53:06 | 0.6454 | 2090.1337 | 2090.1337 | 26697.49 | Close | 96.6228 |  | -0.0014 | 32.9 | 0 | 0
2367 | 2 | 4 |  | CC Chg | 16:25:30 | 19:34:25 | 155.506 | 4.1509 | 2.5542 | 2554.19 | 2.5542 | 2554.19 | 0 | 0 | 9.6849 | 9684.92 | 9.6849 | 9684.92 | 0 | 0 | 2024-08-20 05:53:36 | 0.6455 | 2093.5104 | 2093.5104 | 26701.47 | Close | 96.67185 |  | -0.0014 | 32.9 | 0 | 0
2368 | 2 | 4 |  | CC Chg | 16:26:00 | 19:34:55 | 155.506 | 4.1512 | 2.5555 | 2555.49 | 2.5555 | 2555.49 | 0 | 0 | 9.6903 | 9690.29 | 9.6903 | 9690.29 | 0 | 0 | 2024-08-20 05:54:06 | 0.6455 | 4166.3478 | 4166.3478 | 26703.47 | Close | 96.72089 |  | -0.0014 | 32.9 | 0 | 0
2369 | 2 | 4 |  | CC Chg | 16:26:30 | 19:35:25 | 155.506 | 4.1518 | 2.5568 | 2556.79 | 2.5568 | 2556.79 | 0 | 0 | 9.6957 | 9695.67 | 9.6957 | 9695.67 | 0 | 0 | 2024-08-20 05:54:36 | 0.6456 | 2090.1337 | 2090.1337 | 26707.46 | Close | 96.76994 |  | -0.0014 | 32.9 | 0 | 0
2370 | 2 | 4 |  | CC Chg | 16:27:00 | 19:35:55 | 155.506 | 4.1524 | 2.5581 | 2558.08 | 2.5581 | 2558.08 | 0 | 0 | 9.7011 | 9701.06 | 9.7011 | 9701.06 | 0 | 0 | 2024-08-20 05:55:06 | 0.6457 | 2090.1337 | 2090.1337 | 26710.46 | Close | 96.81898 |  | -0.0012 | 33 | 0 | 0
2371 | 2 | 4 |  | CC Chg | 16:27:30 | 19:36:25 | 155.506 | 4.1527 | 2.5594 | 2559.38 | 2.5594 | 2559.38 | 0 | 0 | 9.7064 | 9706.44 | 9.7064 | 9706.44 | 0 | 0 | 2024-08-20 05:55:36 | 0.6458 | 4180.6836 | 4180.6836 | 26712.45 | Close | 96.86803 |  | -0.0012 | 33 | 0 | 0
2372 | 2 | 4 |  | CC Chg | 16:28:00 | 19:36:55 | 155.506 | 4.1533 | 2.5607 | 2560.67 | 2.5607 | 2560.67 | 0 | 0 | 9.7118 | 9711.82 | 9.7118 | 9711.82 | 0 | 0 | 2024-08-20 05:56:06 | 0.6459 | 2090.1337 | 2090.1337 | 26717.43 | Close | 96.91708 |  | -0.0014 | 32.9 | 0 | 0
2373 | 2 | 4 |  | CC Chg | 16:28:30 | 19:37:25 | 155.506 | 4.154 | 2.562 | 2561.97 | 2.562 | 2561.97 | 0 | 0 | 9.7172 | 9717.2 | 9.7172 | 9717.2 | 0 | 0 | 2024-08-20 05:56:36 | 0.646 | 2090.1337 | 2090.1337 | 26721.41 | Close | 96.96613 |  | -0.0014 | 33 | 0 | 0
2374 | 2 | 4 |  | CC Chg | 16:29:00 | 19:37:55 | 155.506 | 4.1543 | 2.5633 | 2563.27 | 2.5633 | 2563.27 | 0 | 0 | 9.7226 | 9722.58 | 9.7226 | 9722.58 | 0 | 0 | 2024-08-20 05:57:06 | 0.646 | 4179.7876 | 4179.7876 | 26723.41 | Close | 97.01517 |  | -0.0014 | 32.9 | 0 | 0
2375 | 2 | 4 |  | CC Chg | 16:29:30 | 19:38:25 | 155.506 | 4.1549 | 2.5646 | 2564.56 | 2.5646 | 2564.56 | 0 | 0 | 9.728 | 9727.97 | 9.728 | 9727.97 | 0 | 0 | 2024-08-20 05:57:36 | 0.6461 | 2090.1337 | 2090.1337 | 26726.4 | Close | 97.06422 |  | -0.0012 | 32.9 | 0 | 0
2376 | 2 | 4 |  | CC Chg | 16:30:00 | 19:38:55 | 155.506 | 4.1555 | 2.5659 | 2565.86 | 2.5659 | 2565.86 | 0 | 0 | 9.7334 | 9733.35 | 9.7334 | 9733.35 | 0 | 0 | 2024-08-20 05:58:06 | 0.6462 | 2090.1337 | 2090.1337 | 26731.38 | Close | 97.11326 |  | -0.0014 | 32.9 | 0 | 0
2377 | 2 | 4 |  | CC Chg | 16:30:30 | 19:39:25 | 155.506 | 4.1561 | 2.5672 | 2567.15 | 2.5672 | 2567.15 | 0 | 0 | 9.7387 | 9738.74 | 9.7387 | 9738.74 | 0 | 0 | 2024-08-20 05:58:36 | 0.6463 | 2089.8938 | 2089.8938 | 26734.38 | Close | 97.16231 |  | -0.0012 | 32.9 | 0 | 0
2378 | 2 | 4 |  | CC Chg | 16:31:00 | 19:39:55 | 155.506 | 4.1564 | 2.5684 | 2568.45 | 2.5684 | 2568.45 | 0 | 0 | 9.7441 | 9744.12 | 9.7441 | 9744.12 | 0 | 0 | 2024-08-20 05:59:06 | 0.6464 | 4180.2675 | 4180.2675 | 26736.37 | Close | 97.21135 |  | -0.0012 | 33 | 0 | 0
2379 | 2 | 4 |  | CC Chg | 16:31:30 | 19:40:25 | 155.506 | 4.1574 | 2.5697 | 2569.75 | 2.5697 | 2569.75 | 0 | 0 | 9.7495 | 9749.51 | 9.7495 | 9749.51 | 0 | 0 | 2024-08-20 05:59:36 | 0.6465 | 1393.4225 | 1393.4225 | 26743.34 | Close | 97.2604 |  | -0.0014 | 32.9 | 0 | 0
2380 | 2 | 4 |  | CC Chg | 16:32:00 | 19:40:55 | 155.506 | 4.158 | 2.571 | 2571.04 | 2.571 | 2571.04 | 0 | 0 | 9.7549 | 9754.9 | 9.7549 | 9754.9 | 0 | 0 | 2024-08-20 06:00:06 | 0.6466 | 2090.3418 | 2090.3418 | 26747.33 | Close | 97.30945 |  | -0.0014 | 32.9 | 0 | 0
2381 | 2 | 4 |  | CC Chg | 16:32:30 | 19:41:25 | 155.506 | 4.1586 | 2.5723 | 2572.34 | 2.5723 | 2572.34 | 0 | 0 | 9.7603 | 9760.29 | 9.7603 | 9760.29 | 0 | 0 | 2024-08-20 06:00:36 | 0.6467 | 2090.1337 | 2090.1337 | 26750.33 | Close | 97.3585 |  | -0.0012 | 32.9 | 0 | 0
2382 | 2 | 4 |  | CC Chg | 16:33:00 | 19:41:55 | 155.506 | 4.1592 | 2.5736 | 2573.63 | 2.5736 | 2573.63 | 0 | 0 | 9.7657 | 9765.68 | 9.7657 | 9765.68 | 0 | 0 | 2024-08-20 06:01:06 | 0.6468 | 2086.768 | 2086.768 | 26755.31 | Close | 97.40754 |  | -0.0014 | 32.9 | 0 | 0
2383 | 2 | 4 |  | CC Chg | 16:33:30 | 19:42:25 | 155.506 | 4.1595 | 2.5749 | 2574.93 | 2.5749 | 2574.93 | 0 | 0 | 9.7711 | 9771.07 | 9.7711 | 9771.07 | 0 | 0 | 2024-08-20 06:01:36 | 0.6468 | 4193.3144 | 4193.3144 | 26757.3 | Close | 97.45659 |  | -0.0014 | 32.9 | 0 | 0
2384 | 2 | 4 |  | CC Chg | 16:34:00 | 19:42:55 | 155.506 | 4.1602 | 2.5762 | 2576.22 | 2.5762 | 2576.22 | 0 | 0 | 9.7765 | 9776.46 | 9.7765 | 9776.46 | 0 | 0 | 2024-08-20 06:02:06 | 0.6469 | 2090.1337 | 2090.1337 | 26761.28 | Close | 97.50563 |  | -0.0014 | 32.9 | 0 | 0
2385 | 2 | 4 |  | CC Chg | 16:34:30 | 19:43:25 | 155.506 | 4.1608 | 2.5775 | 2577.52 | 2.5775 | 2577.52 | 0 | 0 | 9.7818 | 9781.85 | 9.7818 | 9781.85 | 0 | 0 | 2024-08-20 06:02:36 | 0.647 | 2090.1337 | 2090.1337 | 26765.27 | Close | 97.55468 |  | -0.0014 | 32.9 | 0 | 0
2386 | 2 | 4 |  | CC Chg | 16:35:00 | 19:43:55 | 155.506 | 4.1614 | 2.5788 | 2578.82 | 2.5788 | 2578.82 | 0 | 0 | 9.7872 | 9787.24 | 9.7872 | 9787.24 | 0 | 0 | 2024-08-20 06:03:06 | 0.6471 | 2090.3418 | 2090.3418 | 26768.27 | Close | 97.60373 |  | -0.0012 | 32.9 | 0 | 0
2387 | 2 | 4 |  | CC Chg | 16:35:30 | 19:44:25 | 155.506 | 4.162 | 2.5801 | 2580.11 | 2.5801 | 2580.11 | 0 | 0 | 9.7926 | 9792.63 | 9.7926 | 9792.63 | 0 | 0 | 2024-08-20 06:03:36 | 0.6472 | 2090.1337 | 2090.1337 | 26772.26 | Close | 97.65278 |  | -0.0012 | 32.9 | 0 | 0
2388 | 2 | 4 |  | CC Chg | 16:36:00 | 19:44:55 | 155.506 | 4.1626 | 2.5814 | 2581.41 | 2.5814 | 2581.41 | 0 | 0 | 9.798 | 9798.03 | 9.798 | 9798.03 | 0 | 0 | 2024-08-20 06:04:06 | 0.6473 | 2090.1337 | 2090.1337 | 26777.23 | Close | 97.70183 |  | -0.0014 | 32.9 | 0 | 0
2389 | 2 | 4 |  | CC Chg | 16:36:30 | 19:45:25 | 155.506 | 4.1633 | 2.5827 | 2582.7 | 2.5827 | 2582.7 | 0 | 0 | 9.8034 | 9803.42 | 9.8034 | 9803.42 | 0 | 0 | 2024-08-20 06:04:36 | 0.6474 | 2086.5284 | 2086.5284 | 26780.24 | Close | 97.75087 |  | -0.0012 | 32.9 | 0 | 0
2390 | 2 | 4 |  | CC Chg | 16:37:00 | 19:45:55 | 155.506 | 4.1639 | 2.584 | 2584 | 2.584 | 2584 | 0 | 0 | 9.8088 | 9808.82 | 9.8088 | 9808.82 | 0 | 0 | 2024-08-20 06:05:06 | 0.6475 | 2090.1337 | 2090.1337 | 26785.21 | Close | 97.79991 |  | -0.0014 | 32.9 | 0 | 0
2391 | 2 | 4 |  | CC Chg | 16:37:30 | 19:46:25 | 155.506 | 4.1645 | 2.5853 | 2585.3 | 2.5853 | 2585.3 | 0 | 0 | 9.8142 | 9814.21 | 9.8142 | 9814.21 | 0 | 0 | 2024-08-20 06:05:36 | 0.6476 | 2093.5104 | 2093.5104 | 26789.19 | Close | 97.84896 |  | -0.0014 | 32.9 | 0 | 0
2392 | 2 | 4 |  | CC Chg | 16:38:00 | 19:46:55 | 155.506 | 4.1654 | 2.5866 | 2586.59 | 2.5866 | 2586.59 | 0 | 0 | 9.8196 | 9819.61 | 9.8196 | 9819.61 | 0 | 0 | 2024-08-20 06:06:06 | 0.6477 | 1392.0644 | 1392.0644 | 26795.18 | Close | 97.89801 |  | -0.0014 | 32.9 | 0 | 0
2393 | 2 | 4 |  | CC Chg | 16:38:30 | 19:47:25 | 155.506 | 4.166 | 2.5879 | 2587.89 | 2.5879 | 2587.89 | 0 | 0 | 9.825 | 9825.01 | 9.825 | 9825.01 | 0 | 0 | 2024-08-20 06:06:36 | 0.6478 | 2093.5104 | 2093.5104 | 26799.16 | Close | 97.94706 |  | -0.0014 | 32.9 | 0 | 0
2394 | 2 | 4 |  | CC Chg | 16:39:00 | 19:47:55 | 155.506 | 4.1667 | 2.5892 | 2589.18 | 2.5892 | 2589.18 | 0 | 0 | 9.8304 | 9830.41 | 9.8304 | 9830.41 | 0 | 0 | 2024-08-20 06:07:06 | 0.6479 | 2090.1337 | 2090.1337 | 26803.15 | Close | 97.99611 |  | -0.0014 | 32.9 | 0 | 0
2395 | 2 | 4 |  | CC Chg | 16:39:30 | 19:48:25 | 155.506 | 4.1673 | 2.5905 | 2590.48 | 2.5905 | 2590.48 | 0 | 0 | 9.8358 | 9835.81 | 9.8358 | 9835.81 | 0 | 0 | 2024-08-20 06:07:36 | 0.648 | 2086.9757 | 2086.9757 | 26807.14 | Close | 98.04516 |  | -0.0014 | 32.9 | 0 | 0
2396 | 2 | 4 |  | CC Chg | 16:40:00 | 19:48:55 | 155.506 | 4.1679 | 2.5918 | 2591.78 | 2.5918 | 2591.78 | 0 | 0 | 9.8412 | 9841.21 | 9.8412 | 9841.21 | 0 | 0 | 2024-08-20 06:08:06 | 0.6481 | 2090.1337 | 2090.1337 | 26810.14 | Close | 98.0942 |  | -0.0012 | 33 | 0 | 0
2397 | 2 | 4 |  | CC Chg | 16:40:30 | 19:49:25 | 155.506 | 4.1685 | 2.5931 | 2593.07 | 2.5931 | 2593.07 | 0 | 0 | 9.8466 | 9846.61 | 9.8466 | 9846.61 | 0 | 0 | 2024-08-20 06:08:36 | 0.6482 | 2090.1337 | 2090.1337 | 26815.11 | Close | 98.14325 |  | -0.0014 | 32.9 | 0 | 0
2398 | 2 | 4 |  | CC Chg | 16:41:00 | 19:49:55 | 155.506 | 4.1691 | 2.5944 | 2594.37 | 2.5944 | 2594.37 | 0 | 0 | 9.852 | 9852.01 | 9.852 | 9852.01 | 0 | 0 | 2024-08-20 06:09:06 | 0.6483 | 2090.3418 | 2090.3418 | 26818.11 | Close | 98.1923 |  | -0.0012 | 32.9 | 0 | 0
2399 | 2 | 4 |  | CC Chg | 16:41:30 | 19:50:25 | 155.506 | 4.1698 | 2.5957 | 2595.66 | 2.5957 | 2595.66 | 0 | 0 | 9.8574 | 9857.42 | 9.8574 | 9857.42 | 0 | 0 | 2024-08-20 06:09:36 | 0.6484 | 2090.1337 | 2090.1337 | 26823.09 | Close | 98.24135 |  | -0.0014 | 32.9 | 0 | 0
2400 | 2 | 4 |  | CC Chg | 16:42:00 | 19:50:55 | 155.506 | 4.1707 | 2.597 | 2596.96 | 2.597 | 2596.96 | 0 | 0 | 9.8628 | 9862.82 | 9.8628 | 9862.82 | 0 | 0 | 2024-08-20 06:10:06 | 0.6486 | 1393.4225 | 1393.4225 | 26828.08 | Close | 98.2904 |  | -0.0012 | 32.9 | 0 | 0
2401 | 2 | 4 |  | CC Chg | 16:42:30 | 19:51:25 | 155.506 | 4.1713 | 2.5983 | 2598.25 | 2.5983 | 2598.25 | 0 | 0 | 9.8682 | 9868.23 | 9.8682 | 9868.23 | 0 | 0 | 2024-08-20 06:10:36 | 0.6487 | 2089.8938 | 2089.8938 | 26833.06 | Close | 98.33944 |  | -0.0014 | 33 | 0 | 0
2402 | 2 | 4 |  | CC Chg | 16:43:00 | 19:51:55 | 155.506 | 4.1719 | 2.5996 | 2599.55 | 2.5996 | 2599.55 | 0 | 0 | 9.8736 | 9873.63 | 9.8736 | 9873.63 | 0 | 0 | 2024-08-20 06:11:06 | 0.6488 | 2090.1337 | 2090.1337 | 26836.05 | Close | 98.38849 |  | -0.0012 | 32.9 | 0 | 0
2403 | 2 | 4 |  | CC Chg | 16:43:30 | 19:52:25 | 155.506 | 4.1732 | 2.6008 | 2600.85 | 2.6008 | 2600.85 | 0 | 0 | 9.879 | 9879.04 | 9.879 | 9879.04 | 0 | 0 | 2024-08-20 06:11:36 | 0.649 | 1045.0669 | 1045.0669 | 26844.03 | Close | 98.43753 |  | -0.0012 | 32.9 | 0 | 0
2404 | 2 | 4 |  | CC Chg | 16:44:00 | 19:52:55 | 155.506 | 4.1738 | 2.6021 | 2602.14 | 2.6021 | 2602.14 | 0 | 0 | 9.8844 | 9884.45 | 9.8844 | 9884.45 | 0 | 0 | 2024-08-20 06:12:06 | 0.6491 | 2090.3418 | 2090.3418 | 26848.01 | Close | 98.48658 |  | -0.0012 | 32.9 | 0 | 0
2405 | 2 | 4 |  | CC Chg | 16:44:30 | 19:53:25 | 155.506 | 4.1744 | 2.6034 | 2603.44 | 2.6034 | 2603.44 | 0 | 0 | 9.8899 | 9889.86 | 9.8899 | 9889.86 | 0 | 0 | 2024-08-20 06:12:36 | 0.6491 | 2090.1337 | 2090.1337 | 26852.99 | Close | 98.53563 |  | -0.0014 | 32.9 | 0 | 0
2406 | 2 | 4 |  | CC Chg | 16:45:00 | 19:53:55 | 155.506 | 4.175 | 2.6047 | 2604.73 | 2.6047 | 2604.73 | 0 | 0 | 9.8953 | 9895.27 | 9.8953 | 9895.27 | 0 | 0 | 2024-08-20 06:13:06 | 0.6492 | 2086.768 | 2086.768 | 26856.98 | Close | 98.58468 |  | -0.0014 | 33 | 0 | 0
2407 | 2 | 4 |  | CC Chg | 16:45:30 | 19:54:25 | 155.506 | 4.176 | 2.606 | 2606.03 | 2.606 | 2606.03 | 0 | 0 | 9.9007 | 9900.68 | 9.9007 | 9900.68 | 0 | 0 | 2024-08-20 06:13:36 | 0.6494 | 1394.7623 | 1394.7623 | 26861.97 | Close | 98.63372 |  | -0.0012 | 32.9 | 0 | 0
2408 | 2 | 4 |  | CC Chg | 16:46:00 | 19:54:55 | 155.506 | 4.1766 | 2.6073 | 2607.33 | 2.6073 | 2607.33 | 0 | 0 | 9.9061 | 9906.09 | 9.9061 | 9906.09 | 0 | 0 | 2024-08-20 06:14:06 | 0.6495 | 2090.1337 | 2090.1337 | 26865.96 | Close | 98.68277 |  | -0.0012 | 32.9 | 0 | 0
2409 | 2 | 4 |  | CC Chg | 16:46:30 | 19:55:25 | 155.506 | 4.1775 | 2.6086 | 2608.62 | 2.6086 | 2608.62 | 0 | 0 | 9.9115 | 9911.5 | 9.9115 | 9911.5 | 0 | 0 | 2024-08-20 06:14:36 | 0.6496 | 1391.9258 | 1391.9258 | 26873.92 | Close | 98.73181 |  | -0.0015 | 32.9 | 0 | 0
2410 | 2 | 4 |  | CC Chg | 16:47:00 | 19:55:55 | 155.506 | 4.1781 | 2.6099 | 2609.92 | 2.6099 | 2609.92 | 0 | 0 | 9.9169 | 9916.92 | 9.9169 | 9916.92 | 0 | 0 | 2024-08-20 06:15:06 | 0.6497 | 2093.27 | 2093.27 | 26876.91 | Close | 98.78085 |  | -0.0014 | 32.9 | 0 | 0
2411 | 2 | 4 |  | CC Chg | 16:47:30 | 19:56:25 | 155.506 | 4.1788 | 2.6112 | 2611.21 | 2.6112 | 2611.21 | 0 | 0 | 9.9223 | 9922.33 | 9.9223 | 9922.33 | 0 | 0 | 2024-08-20 06:15:36 | 0.6498 | 2086.768 | 2086.768 | 26880.91 | Close | 98.8299 |  | -0.0014 | 32.9 | 0 | 0
2412 | 2 | 4 |  | CC Chg | 16:48:00 | 19:56:55 | 155.506 | 4.1797 | 2.6125 | 2612.51 | 2.6125 | 2612.51 | 0 | 0 | 9.9277 | 9927.75 | 9.9277 | 9927.75 | 0 | 0 | 2024-08-20 06:16:06 | 0.65 | 1393.4225 | 1393.4225 | 26886.89 | Close | 98.87895 |  | -0.0014 | 32.9 | 0 | 0
2413 | 2 | 4 |  | CC Chg | 16:48:30 | 19:57:25 | 155.506 | 4.1806 | 2.6138 | 2613.81 | 2.6138 | 2613.81 | 0 | 0 | 9.9332 | 9933.16 | 9.9332 | 9933.16 | 0 | 0 | 2024-08-20 06:16:36 | 0.6501 | 1395.0613 | 1395.0613 | 26892.86 | Close | 98.928 |  | -0.0014 | 32.9 | 0 | 0
2414 | 2 | 4 |  | CC Chg | 16:49:00 | 19:57:55 | 155.506 | 4.1815 | 2.6151 | 2615.1 | 2.6151 | 2615.1 | 0 | 0 | 9.9386 | 9938.58 | 9.9386 | 9938.58 | 0 | 0 | 2024-08-20 06:17:06 | 0.6503 | 1391.9258 | 1391.9258 | 26898.85 | Close | 98.97705 |  | -0.0014 | 32.9 | 0 | 0
2415 | 2 | 4 |  | CC Chg | 16:49:30 | 19:58:25 | 155.506 | 4.1822 | 2.6164 | 2616.4 | 2.6164 | 2616.4 | 0 | 0 | 9.944 | 9944 | 9.944 | 9944 | 0 | 0 | 2024-08-20 06:17:36 | 0.6504 | 2090.1337 | 2090.1337 | 26902.83 | Close | 99.02609 |  | -0.0014 | 32.9 | 0 | 0
2416 | 2 | 4 |  | CC Chg | 16:50:00 | 19:58:55 | 155.506 | 4.1831 | 2.6177 | 2617.69 | 2.6177 | 2617.69 | 0 | 0 | 9.9494 | 9949.42 | 9.9494 | 9949.42 | 0 | 0 | 2024-08-20 06:18:06 | 0.6505 | 1393.2625 | 1393.2625 | 26909.8 | Close | 99.07514 |  | -0.0015 | 32.9 | 0 | 0
2417 | 2 | 4 |  | CC Chg | 16:50:30 | 19:59:25 | 155.506 | 4.1837 | 2.619 | 2618.99 | 2.619 | 2618.99 | 0 | 0 | 9.9548 | 9954.84 | 9.9548 | 9954.84 | 0 | 0 | 2024-08-20 06:18:36 | 0.6506 | 2090.1337 | 2090.1337 | 26911.81 | Close | 99.12418 |  | -0.0012 | 32.9 | 0 | 0
2418 | 2 | 4 |  | CC Chg | 16:51:00 | 19:59:55 | 155.506 | 4.1846 | 2.6203 | 2620.28 | 2.6203 | 2620.28 | 0 | 0 | 9.9603 | 9960.27 | 9.9603 | 9960.27 | 0 | 0 | 2024-08-20 06:19:06 | 0.6507 | 1393.4225 | 1393.4225 | 26917.79 | Close | 99.17323 |  | -0.0012 | 32.9 | 0 | 0
2419 | 2 | 4 |  | CC Chg | 16:51:30 | 20:00:25 | 155.506 | 4.1856 | 2.6216 | 2621.58 | 2.6216 | 2621.58 | 0 | 0 | 9.9657 | 9965.69 | 9.9657 | 9965.69 | 0 | 0 | 2024-08-20 06:19:36 | 0.6509 | 1393.5612 | 1393.5612 | 26924.76 | Close | 99.22228 |  | -0.0014 | 32.9 | 0 | 0
2420 | 2 | 4 |  | CC Chg | 16:52:00 | 20:00:55 | 155.506 | 4.1862 | 2.6229 | 2622.88 | 2.6229 | 2622.88 | 0 | 0 | 9.9711 | 9971.11 | 9.9711 | 9971.11 | 0 | 0 | 2024-08-20 06:20:06 | 0.651 | 2090.1337 | 2090.1337 | 26927.76 | Close | 99.27133 |  | -0.0012 | 32.9 | 0 | 0
2421 | 2 | 4 |  | CC Chg | 16:52:30 | 20:01:25 | 155.506 | 4.1871 | 2.6242 | 2624.17 | 2.6242 | 2624.17 | 0 | 0 | 9.9765 | 9976.54 | 9.9765 | 9976.54 | 0 | 0 | 2024-08-20 06:20:36 | 0.6511 | 1393.4225 | 1393.4225 | 26933.74 | Close | 99.32038 |  | -0.0012 | 32.9 | 0 | 0
2422 | 2 | 4 |  | CC Chg | 16:53:00 | 20:01:55 | 155.506 | 4.1884 | 2.6255 | 2625.47 | 2.6255 | 2625.47 | 0 | 0 | 9.982 | 9981.97 | 9.982 | 9981.97 | 0 | 0 | 2024-08-20 06:21:06 | 0.6513 | 1045.1709 | 1045.1709 | 26942.7 | Close | 99.36943 |  | -0.0014 | 32.9 | 0 | 0
2423 | 2 | 4 |  | CC Chg | 16:53:30 | 20:02:25 | 155.506 | 4.1893 | 2.6268 | 2626.76 | 2.6268 | 2626.76 | 0 | 0 | 9.9874 | 9987.39 | 9.9874 | 9987.39 | 0 | 0 | 2024-08-20 06:21:36 | 0.6515 | 1393.4225 | 1393.4225 | 26947.7 | Close | 99.41847 |  | -0.0012 | 32.9 | 0 | 0
2424 | 2 | 4 |  | CC Chg | 16:54:00 | 20:02:55 | 155.506 | 4.1899 | 2.6281 | 2628.06 | 2.6281 | 2628.06 | 0 | 0 | 9.9928 | 9992.82 | 9.9928 | 9992.82 | 0 | 0 | 2024-08-20 06:22:06 | 0.6516 | 2090.1337 | 2090.1337 | 26953.66 | Close | 99.46752 |  | -0.0015 | 32.9 | 0 | 0
2425 | 2 | 4 |  | CC Chg | 16:54:30 | 20:03:25 | 155.506 | 4.1908 | 2.6294 | 2629.36 | 2.6294 | 2629.36 | 0 | 0 | 9.9983 | 9998.25 | 9.9983 | 9998.25 | 0 | 0 | 2024-08-20 06:22:36 | 0.6517 | 1393.5612 | 1393.5612 | 26958.65 | Close | 99.51657 |  | -0.0014 | 32.9 | 0 | 0
2426 | 2 | 4 |  | CC Chg | 16:55:00 | 20:03:55 | 155.506 | 4.1918 | 2.6307 | 2630.65 | 2.6307 | 2630.65 | 0 | 0 | 10.0037 | 10003.68 | 10.0037 | 10003.68 | 0 | 0 | 2024-08-20 06:23:06 | 0.6518 | 1393.4225 | 1393.4225 | 26964.63 | Close | 99.56562 |  | -0.0014 | 32.9 | 0 | 0
2427 | 2 | 4 |  | CC Chg | 16:55:30 | 20:04:25 | 155.506 | 4.1924 | 2.6319 | 2631.95 | 2.6319 | 2631.95 | 0 | 0 | 10.0091 | 10009.12 | 10.0091 | 10009.12 | 0 | 0 | 2024-08-20 06:23:36 | 0.6519 | 2090.1337 | 2090.1337 | 26968.62 | Close | 99.61467 |  | -0.0014 | 32.9 | 0 | 0
2428 | 2 | 4 |  | CC Chg | 16:56:00 | 20:04:55 | 155.506 | 4.1933 | 2.6332 | 2633.24 | 2.6332 | 2633.24 | 0 | 0 | 10.0146 | 10014.55 | 10.0146 | 10014.55 | 0 | 0 | 2024-08-20 06:24:06 | 0.6521 | 1391.766 | 1391.766 | 26973.62 | Close | 99.66371 |  | -0.0012 | 32.9 | 0 | 0
2429 | 2 | 4 |  | CC Chg | 16:56:30 | 20:05:25 | 155.506 | 4.1943 | 2.6345 | 2634.54 | 2.6345 | 2634.54 | 0 | 0 | 10.02 | 10019.99 | 10.02 | 10019.99 | 0 | 0 | 2024-08-20 06:24:36 | 0.6522 | 1394.9224 | 1394.9224 | 26979.59 | Close | 99.71275 |  | -0.0012 | 32.9 | 0 | 0
2430 | 2 | 4 |  | CC Chg | 16:57:00 | 20:05:55 | 155.506 | 4.1952 | 2.6358 | 2635.84 | 2.6358 | 2635.84 | 0 | 0 | 10.0254 | 10025.42 | 10.0254 | 10025.42 | 0 | 0 | 2024-08-20 06:25:06 | 0.6524 | 1391.9258 | 1391.9258 | 26986.57 | Close | 99.7618 |  | -0.0014 | 32.9 | 0 | 0
2431 | 2 | 4 |  | CC Chg | 16:57:30 | 20:06:25 | 155.506 | 4.1964 | 2.6371 | 2637.13 | 2.6371 | 2637.13 | 0 | 0 | 10.0309 | 10030.86 | 10.0309 | 10030.86 | 0 | 0 | 2024-08-20 06:25:36 | 0.6526 | 1045.1709 | 1045.1709 | 26994.54 | Close | 99.81085 |  | -0.0014 | 32.9 | 0 | 0
2432 | 2 | 4 |  | CC Chg | 16:58:00 | 20:06:55 | 155.506 | 4.1974 | 2.6384 | 2638.43 | 2.6384 | 2638.43 | 0 | 0 | 10.0363 | 10036.3 | 10.0363 | 10036.3 | 0 | 0 | 2024-08-20 06:26:06 | 0.6527 | 1393.4225 | 1393.4225 | 27000.52 | Close | 99.8599 |  | -0.0014 | 32.9 | 0 | 0
2433 | 2 | 4 |  | CC Chg | 16:58:30 | 20:07:25 | 155.506 | 4.1983 | 2.6397 | 2639.72 | 2.6397 | 2639.72 | 0 | 0 | 10.0417 | 10041.74 | 10.0417 | 10041.74 | 0 | 0 | 2024-08-20 06:26:36 | 0.6529 | 1393.4225 | 1393.4225 | 27006.5 | Close | 99.90895 |  | -0.0014 | 32.9 | 0 | 0
2434 | 2 | 4 |  | CC Chg | 16:59:00 | 20:07:55 | 155.506 | 4.1992 | 2.641 | 2641.02 | 2.641 | 2641.02 | 0 | 0 | 10.0472 | 10047.18 | 10.0472 | 10047.18 | 0 | 0 | 2024-08-20 06:27:06 | 0.653 | 1393.2625 | 1393.2625 | 27011.49 | Close | 99.95799 |  | -0.0012 | 32.9 | 0 | 0
2435 | 2 | 4 | 1 | CC Chg | 16:59:25 | 20:08:21 | 155.506 | 4.2001 | 2.6421 | 2642.13 | 2.6421 | 2642.13 | 0 | 0 | 10.0518 | 10051.84 | 10.0518 | 10051.84 | 0 | 0 | 2024-08-20 06:27:32 | 0.6531 | 1194.8332 | 1194.8332 | 27018.46 | Close | 100 |  | -0.0014 | 32.9 | 0 | 0
2436 | 2 | 5 | 0 | Rest | 00:00:00 | 20:08:21 | 0 | 4.1952 | 0 | 0 | 0 | 0 | 0 | 0 | 0 | 0 | 0 | 0 | 0 | 0 | 2024-08-20 06:27:32 | 0 | 0 | 0 | 0 | Close | 0 |  | -0.0012 | 32.9 | 0 | 0
2437 | 2 | 5 |  | Rest | 00:00:30 | 20:08:51 | 0 | 4.1905 | 0 | 0 | 0 | 0 | 0 | 0 | 0 | 0 | 0 | 0 | 0 | 0 | 2024-08-20 06:28:02 | 0 | 0 | 0 | 0 | Close | 0 |  | -0.0012 | 32.9 | 0 | 0
2438 | 2 | 5 |  | Rest | 00:01:00 | 20:09:21 | 0 | 4.1896 | 0 | 0 | 0 | 0 | 0 | 0 | 0 | 0 | 0 | 0 | 0 | 0 | 2024-08-20 06:28:32 | 0 | 0 | 0 | 0 | Close | 0 |  | -0.0014 | 32.9 | 0 | 0
2439 | 2 | 5 |  | Rest | 00:01:30 | 20:09:51 | 0 | 4.189 | 0 | 0 | 0 | 0 | 0 | 0 | 0 | 0 | 0 | 0 | 0 | 0 | 2024-08-20 06:29:02 | 0 | 0 | 0 | 0 | Close | 0 |  | -0.0014 | 32.9 | 0 | 0
2440 | 2 | 5 |  | Rest | 00:02:00 | 20:10:21 | 0 | 4.1884 | 0 | 0 | 0 | 0 | 0 | 0 | 0 | 0 | 0 | 0 | 0 | 0 | 2024-08-20 06:29:32 | 0 | 0 | 0 | 0 | Close | 0 |  | -0.0014 | 32.9 | 0 | 0
2441 | 2 | 5 |  | Rest | 00:02:30 | 20:10:51 | 0 | 4.1874 | 0 | 0 | 0 | 0 | 0 | 0 | 0 | 0 | 0 | 0 | 0 | 0 | 2024-08-20 06:30:02 | 0 | 0 | 0 | 0 | Close | 0 |  | -0.0014 | 32.9 | 0 | 0
2442 | 2 | 5 |  | Rest | 00:03:00 | 20:11:21 | 0 | 4.1871 | 0 | 0 | 0 | 0 | 0 | 0 | 0 | 0 | 0 | 0 | 0 | 0 | 2024-08-20 06:30:32 | 0 | 0 | 0 | 0 | Close | 0 |  | -0.0012 | 32.9 | 0 | 0
2443 | 2 | 5 |  | Rest | 00:03:30 | 20:11:51 | 0 | 4.1868 | 0 | 0 | 0 | 0 | 0 | 0 | 0 | 0 | 0 | 0 | 0 | 0 | 2024-08-20 06:31:02 | 0 | 0 | 0 | 0 | Close | 0 |  | -0.0014 | 32.9 | 0 | 0
2444 | 2 | 5 |  | Rest | 00:04:00 | 20:12:21 | 0 | 4.1865 | 0 | 0 | 0 | 0 | 0 | 0 | 0 | 0 | 0 | 0 | 0 | 0 | 2024-08-20 06:31:32 | 0 | 0 | 0 | 0 | Close | 0 |  | -0.0014 | 32.9 | 0 | 0
2445 | 2 | 5 |  | Rest | 00:04:30 | 20:12:51 | 0 | 4.1862 | 0 | 0 | 0 | 0 | 0 | 0 | 0 | 0 | 0 | 0 | 0 | 0 | 2024-08-20 06:32:02 | 0 | 0 | 0 | 0 | Close | 0 |  | -0.0015 | 32.9 | 0 | 0
2446 | 2 | 5 | 1 | Rest | 00:05:00 | 20:13:21 | 0 | 4.1859 | 0 | 0 | 0 | 0 | 0 | 0 | 0 | 0 | 0 | 0 | 0 | 0 | 2024-08-20 06:32:32 | 0 | 0 | 0 | 0 | Close | 0 | #DIV/0! | -0.0014 | 32.9 | 0 | 0
2447 | 2 | 6 | 0 | CC DChg | 00:00:00 | 20:13:21 | -130.2083 | 4.1853 | 0 | 0 | 0 | 0 | 0 | 0 | 0 | 0 | 0 | 0 | 0 | 0 | 2024-08-20 06:32:32 | -0.545 | 0 | 0 | 32153.5 | Close | 0 |  | -0.0014 | 32.9 | 0 | 0
2448 | 2 | 6 |  | CC DChg | 00:00:30 | 20:13:51 | -155.506 | 4.175 | 0.0013 | 1.29 | 0 | 0 | 0.0013 | 1.29 | 0.0054 | 5.41 | 0 | 0 | 0.0054 | 5.41 | 2024-08-20 06:33:02 | -0.6492 | -126.5051 | -126.5051 | 26856.98 | Close | 0.04913319 |  | -0.0014 | 32.9 | 0 | 0
2449 | 2 | 6 |  | CC DChg | 00:01:00 | 20:14:21 | -155.506 | 4.1729 | 0.0026 | 2.59 | 0 | 0 | 0.0026 | 2.59 | 0.0108 | 10.81 | 0 | 0 | 0.0108 | 10.81 | 2024-08-20 06:33:32 | -0.6489 | -596.9203 | -596.9203 | 26842.03 | Close | 0.09833346 |  | -0.0012 | 32.9 | 0 | 0
2450 | 2 | 6 |  | CC DChg | 00:01:30 | 20:14:51 | -155.506 | 4.1713 | 0.0039 | 3.89 | 0 | 0 | 0.0039 | 3.89 | 0.0162 | 16.22 | 0 | 0 | 0.0162 | 16.22 | 2024-08-20 06:34:02 | -0.6487 | -836.0535 | -836.0535 | 26833.06 | Close | 0.1475326 |  | -0.0014 | 32.9 | 0 | 0
2451 | 2 | 6 |  | CC DChg | 00:02:00 | 20:15:21 | -155.506 | 4.1695 | 0.0052 | 5.18 | 0 | 0 | 0.0052 | 5.18 | 0.0216 | 21.62 | 0 | 0 | 0.0216 | 21.62 | 2024-08-20 06:34:32 | -0.6484 | -696.7112 | -696.7112 | 26821.09 | Close | 0.1967317 |  | -0.0014 | 32.9 | 0 | 0
2452 | 2 | 6 |  | CC DChg | 00:02:30 | 20:15:51 | -155.506 | 4.1679 | 0.0065 | 6.48 | 0 | 0 | 0.0065 | 6.48 | 0.027 | 27.03 | 0 | 0 | 0.027 | 27.03 | 2024-08-20 06:35:02 | -0.6481 | -836.0538 | -836.0538 | 26811.13 | Close | 0.2459308 |  | -0.0014 | 32.9 | 0 | 0
2453 | 2 | 6 |  | CC DChg | 00:03:00 | 20:16:21 | -155.506 | 4.1667 | 0.0078 | 7.77 | 0 | 0 | 0.0078 | 7.77 | 0.0324 | 32.43 | 0 | 0 | 0.0324 | 32.43 | 2024-08-20 06:35:32 | -0.6479 | -1044.2248 | -1044.2248 | 26803.15 | Close | 0.2951299 |  | -0.0014 | 32.9 | 0 | 0
2454 | 2 | 6 |  | CC DChg | 00:03:30 | 20:16:51 | -155.506 | 4.1654 | 0.0091 | 9.07 | 0 | 0 | 0.0091 | 9.07 | 0.0378 | 37.82 | 0 | 0 | 0.0378 | 37.82 | 2024-08-20 06:36:02 | -0.6477 | -1045.9104 | -1045.9104 | 26794.19 | Close | 0.344329 |  | -0.0012 | 32.9 | 0 | 0
2455 | 2 | 6 |  | CC DChg | 00:04:00 | 20:17:21 | -155.506 | 4.1642 | 0.0104 | 10.37 | 0 | 0 | 0.0104 | 10.37 | 0.0432 | 43.22 | 0 | 0 | 0.0432 | 43.22 | 2024-08-20 06:36:32 | -0.6476 | -1044.2408 | -1044.2408 | 26788.19 | Close | 0.3935288 |  | -0.0015 | 32.9 | 0 | 0
2456 | 2 | 6 |  | CC DChg | 00:04:30 | 20:17:51 | -155.506 | 4.1629 | 0.0117 | 11.66 | 0 | 0 | 0.0117 | 11.66 | 0.0486 | 48.62 | 0 | 0 | 0.0486 | 48.62 | 2024-08-20 06:37:02 | -0.6474 | -1045.0669 | -1045.0669 | 26779.22 | Close | 0.4427279 |  | -0.0014 | 32.9 | 0 | 0
2457 | 2 | 6 |  | CC DChg | 00:05:00 | 20:18:21 | -155.506 | 4.1614 | 0.013 | 12.96 | 0 | 0 | 0.013 | 12.96 | 0.054 | 54.01 | 0 | 0 | 0.054 | 54.01 | 2024-08-20 06:37:32 | -0.6471 | -836.0535 | -836.0535 | 26769.26 | Close | 0.491927 |  | -0.0014 | 32.9 | 0 | 0
2458 | 2 | 6 |  | CC DChg | 00:05:30 | 20:18:51 | -155.506 | 4.1602 | 0.0143 | 14.25 | 0 | 0 | 0.0143 | 14.25 | 0.0594 | 59.4 | 0 | 0 | 0.0594 | 59.4 | 2024-08-20 06:38:02 | -0.6469 | -1045.0922 | -1045.0922 | 26761.28 | Close | 0.5411273 |  | -0.0014 | 32.9 | 0 | 0
2459 | 2 | 6 |  | CC DChg | 00:06:00 | 20:19:21 | -155.506 | 4.1592 | 0.0155 | 15.55 | 0 | 0 | 0.0155 | 15.55 | 0.0648 | 64.79 | 0 | 0 | 0.0648 | 64.79 | 2024-08-20 06:38:32 | -0.6468 | -1394.9224 | -1394.9224 | 26755.31 | Close | 0.5903264 |  | -0.0014 | 32.9 | 0 | 0
2460 | 2 | 6 |  | CC DChg | 00:06:30 | 20:19:51 | -155.506 | 4.158 | 0.0168 | 16.84 | 0 | 0 | 0.0168 | 16.84 | 0.0702 | 70.18 | 0 | 0 | 0.0702 | 70.18 | 2024-08-20 06:39:02 | -0.6466 | -1044.2248 | -1044.2248 | 26746.34 | Close | 0.6395255 |  | -0.0012 | 32.9 | 0 | 0
2461 | 2 | 6 |  | CC DChg | 00:07:00 | 20:20:21 | -155.506 | 4.1571 | 0.0181 | 18.14 | 0 | 0 | 0.0181 | 18.14 | 0.0756 | 75.57 | 0 | 0 | 0.0756 | 75.57 | 2024-08-20 06:39:32 | -0.6464 | -1393.434 | -1393.434 | 26741.35 | Close | 0.688725 |  | -0.0014 | 32.9 | 0 | 0
2462 | 2 | 6 |  | CC DChg | 00:07:30 | 20:20:51 | -155.506 | 4.1561 | 0.0194 | 19.44 | 0 | 0 | 0.0194 | 19.44 | 0.081 | 80.96 | 0 | 0 | 0.081 | 80.96 | 2024-08-20 06:40:02 | -0.6463 | -1393.4225 | -1393.4225 | 26735.37 | Close | 0.7379241 |  | -0.0014 | 32.9 | 0 | 0
2463 | 2 | 6 |  | CC DChg | 00:08:00 | 20:21:21 | -155.506 | 4.1552 | 0.0207 | 20.73 | 0 | 0 | 0.0207 | 20.73 | 0.0863 | 86.34 | 0 | 0 | 0.0863 | 86.34 | 2024-08-20 06:40:32 | -0.6462 | -1393.4225 | -1393.4225 | 26728.4 | Close | 0.7871232 |  | -0.0012 | 32.9 | 0 | 0
2464 | 2 | 6 |  | CC DChg | 00:08:30 | 20:21:51 | -155.506 | 4.1536 | 0.022 | 22.03 | 0 | 0 | 0.022 | 22.03 | 0.0917 | 91.73 | 0 | 0 | 0.0917 | 91.73 | 2024-08-20 06:41:02 | -0.6459 | -836.0541 | -836.0541 | 26719.42 | Close | 0.8363223 |  | -0.0014 | 32.9 | 0 | 0
2465 | 2 | 6 |  | CC DChg | 00:09:00 | 20:22:21 | -155.506 | 4.153 | 0.0233 | 23.32 | 0 | 0 | 0.0233 | 23.32 | 0.0971 | 97.11 | 0 | 0 | 0.0971 | 97.11 | 2024-08-20 06:41:32 | -0.6458 | -2090.1337 | -2090.1337 | 26715.43 | Close | 0.8855214 |  | -0.0014 | 32.9 | 0 | 0
2466 | 2 | 6 |  | CC DChg | 00:09:30 | 20:22:51 | -155.506 | 4.1518 | 0.0246 | 24.62 | 0 | 0 | 0.0246 | 24.62 | 0.1025 | 102.49 | 0 | 0 | 0.1025 | 102.49 | 2024-08-20 06:42:02 | -0.6456 | -1045.0669 | -1045.0669 | 26707.46 | Close | 0.9347205 |  | -0.0014 | 32.9 | 0 | 0
2467 | 2 | 6 |  | CC DChg | 00:10:00 | 20:23:21 | -155.506 | 4.1509 | 0.0259 | 25.92 | 0 | 0 | 0.0259 | 25.92 | 0.1079 | 107.87 | 0 | 0 | 0.1079 | 107.87 | 2024-08-20 06:42:32 | -0.6455 | -1391.9362 | -1391.9362 | 26701.47 | Close | 0.98392 |  | -0.0014 | 32.9 | 0 | 0
2468 | 2 | 6 |  | CC DChg | 00:10:30 | 20:23:51 | -155.506 | 4.1499 | 0.0272 | 27.21 | 0 | 0 | 0.0272 | 27.21 | 0.1132 | 113.25 | 0 | 0 | 0.1132 | 113.25 | 2024-08-20 06:43:02 | -0.6453 | -1394.9224 | -1394.9224 | 26694.51 | Close | 1.033119 |  | -0.0012 | 32.9 | 0 | 0
2469 | 2 | 6 |  | CC DChg | 00:11:00 | 20:24:21 | -155.506 | 4.1493 | 0.0285 | 28.51 | 0 | 0 | 0.0285 | 28.51 | 0.1186 | 118.62 | 0 | 0 | 0.1186 | 118.62 | 2024-08-20 06:43:32 | -0.6452 | -2086.768 | -2086.768 | 26691.5 | Close | 1.082318 |  | -0.0014 | 32.9 | 0 | 0
2470 | 2 | 6 |  | CC DChg | 00:11:30 | 20:24:51 | -155.506 | 4.1484 | 0.0298 | 29.8 | 0 | 0 | 0.0298 | 29.8 | 0.124 | 124 | 0 | 0 | 0.124 | 124 | 2024-08-20 06:44:02 | -0.6451 | -1393.4212 | -1393.4212 | 26685.52 | Close | 1.131517 |  | -0.0014 | 32.9 | 0 | 0
2471 | 2 | 6 |  | CC DChg | 00:12:00 | 20:25:21 | -155.506 | 4.1474 | 0.0311 | 31.1 | 0 | 0 | 0.0311 | 31.1 | 0.1294 | 129.38 | 0 | 0 | 0.1294 | 129.38 | 2024-08-20 06:44:32 | -0.645 | -1393.4225 | -1393.4225 | 26679.54 | Close | 1.180716 |  | -0.0014 | 32.9 | 0 | 0
2472 | 2 | 6 |  | CC DChg | 00:12:30 | 20:25:51 | -155.506 | 4.1462 | 0.0324 | 32.4 | 0 | 0 | 0.0324 | 32.4 | 0.1347 | 134.75 | 0 | 0 | 0.1347 | 134.75 | 2024-08-20 06:45:02 | -0.6448 | -1045.0669 | -1045.0669 | 26670.58 | Close | 1.229915 |  | -0.0012 | 32.9 | 0 | 0
2473 | 2 | 6 |  | CC DChg | 00:13:00 | 20:26:21 | -155.506 | 4.1456 | 0.0337 | 33.69 | 0 | 0 | 0.0337 | 33.69 | 0.1401 | 140.12 | 0 | 0 | 0.1401 | 140.12 | 2024-08-20 06:45:32 | -0.6447 | -2093.5786 | -2093.5786 | 26667.59 | Close | 1.279116 |  | -0.0014 | 32.9 | 0 | 0
2474 | 2 | 6 |  | CC DChg | 00:13:30 | 20:26:51 | -155.506 | 4.1447 | 0.035 | 34.99 | 0 | 0 | 0.035 | 34.99 | 0.1455 | 145.49 | 0 | 0 | 0.1455 | 145.49 | 2024-08-20 06:46:02 | -0.6445 | -1391.9258 | -1391.9258 | 26660.61 | Close | 1.328315 |  | -0.0012 | 32.9 | 0 | 0
2475 | 2 | 6 |  | CC DChg | 00:14:00 | 20:27:21 | -155.506 | 4.1437 | 0.0363 | 36.28 | 0 | 0 | 0.0363 | 36.28 | 0.1509 | 150.86 | 0 | 0 | 0.1509 | 150.86 | 2024-08-20 06:46:32 | -0.6444 | -1393.4225 | -1393.4225 | 26655.62 | Close | 1.377514 |  | -0.0014 | 32.9 | 0 | 0
2476 | 2 | 6 |  | CC DChg | 00:14:30 | 20:27:51 | -155.506 | 4.1431 | 0.0376 | 37.58 | 0 | 0 | 0.0376 | 37.58 | 0.1562 | 156.23 | 0 | 0 | 0.1562 | 156.23 | 2024-08-20 06:47:02 | -0.6443 | -2090.1843 | -2090.1843 | 26651.63 | Close | 1.426715 |  | -0.0014 | 32.9 | 0 | 0
2477 | 2 | 6 |  | CC DChg | 00:15:00 | 20:28:21 | -155.506 | 4.1422 | 0.0389 | 38.87 | 0 | 0 | 0.0389 | 38.87 | 0.1616 | 161.6 | 0 | 0 | 0.1616 | 161.6 | 2024-08-20 06:47:32 | -0.6441 | -1393.4225 | -1393.4225 | 26645.65 | Close | 1.475914 |  | -0.0014 | 32.9 | 0 | 0
2478 | 2 | 6 |  | CC DChg | 00:15:30 | 20:28:51 | -155.506 | 4.1416 | 0.0402 | 40.17 | 0 | 0 | 0.0402 | 40.17 | 0.167 | 166.97 | 0 | 0 | 0.167 | 166.97 | 2024-08-20 06:48:02 | -0.644 | -2090.1337 | -2090.1337 | 26641.67 | Close | 1.525113 |  | -0.0014 | 32.9 | 0 | 0
2479 | 2 | 6 |  | CC DChg | 00:16:00 | 20:29:21 | -155.506 | 4.1406 | 0.0415 | 41.47 | 0 | 0 | 0.0415 | 41.47 | 0.1723 | 172.34 | 0 | 0 | 0.1723 | 172.34 | 2024-08-20 06:48:32 | -0.6439 | -1393.4352 | -1393.4352 | 26635.69 | Close | 1.574312 |  | -0.0014 | 32.9 | 0 | 0
2480 | 2 | 6 |  | CC DChg | 00:16:30 | 20:29:51 | -155.506 | 4.14 | 0.0428 | 42.76 | 0 | 0 | 0.0428 | 42.76 | 0.1777 | 177.7 | 0 | 0 | 0.1777 | 177.7 | 2024-08-20 06:49:02 | -0.6438 | -2090.1337 | -2090.1337 | 26632.69 | Close | 1.623511 |  | -0.0015 | 32.9 | 0 | 0
2481 | 2 | 6 |  | CC DChg | 00:17:00 | 20:30:21 | -155.506 | 4.1394 | 0.0441 | 44.06 | 0 | 0 | 0.0441 | 44.06 | 0.1831 | 183.07 | 0 | 0 | 0.1831 | 183.07 | 2024-08-20 06:49:32 | -0.6437 | -2090.1337 | -2090.1337 | 26628.7 | Close | 1.672711 |  | -0.0015 | 32.9 | 0 | 0
2482 | 2 | 6 |  | CC DChg | 00:17:30 | 20:30:51 | -155.506 | 4.1385 | 0.0454 | 45.35 | 0 | 0 | 0.0454 | 45.35 | 0.1884 | 188.43 | 0 | 0 | 0.1884 | 188.43 | 2024-08-20 06:50:02 | -0.6436 | -1393.4259 | -1393.4259 | 26621.73 | Close | 1.72191 |  | -0.0014 | 32.9 | 0 | 0
2483 | 2 | 6 |  | CC DChg | 00:18:00 | 20:31:21 | -155.506 | 4.1375 | 0.0467 | 46.65 | 0 | 0 | 0.0467 | 46.65 | 0.1938 | 193.79 | 0 | 0 | 0.1938 | 193.79 | 2024-08-20 06:50:32 | -0.6434 | -1393.4225 | -1393.4225 | 26614.76 | Close | 1.771109 |  | -0.0012 | 32.9 | 0 | 0
2484 | 2 | 6 |  | CC DChg | 00:18:30 | 20:31:51 | -155.506 | 4.1369 | 0.0479 | 47.95 | 0 | 0 | 0.0479 | 47.95 | 0.1992 | 199.15 | 0 | 0 | 0.1992 | 199.15 | 2024-08-20 06:51:02 | -0.6433 | -2090.1337 | -2090.1337 | 26610.78 | Close | 1.820308 |  | -0.0012 | 32.9 | 0 | 0
2485 | 2 | 6 |  | CC DChg | 00:19:00 | 20:32:21 | -155.506 | 4.1363 | 0.0492 | 49.24 | 0 | 0 | 0.0492 | 49.24 | 0.2045 | 204.51 | 0 | 0 | 0.2045 | 204.51 | 2024-08-20 06:51:32 | -0.6432 | -2090.1598 | -2090.1598 | 26607.78 | Close | 1.869508 |  | -0.0014 | 32.9 | 0 | 0
2486 | 2 | 6 |  | CC DChg | 00:19:30 | 20:32:51 | -155.506 | 4.1354 | 0.0505 | 50.54 | 0 | 0 | 0.0505 | 50.54 | 0.2099 | 209.87 | 0 | 0 | 0.2099 | 209.87 | 2024-08-20 06:52:02 | -0.6431 | -1393.4225 | -1393.4225 | 26601.8 | Close | 1.918707 |  | -0.0014 | 32.9 | 0 | 0
2487 | 2 | 6 |  | CC DChg | 00:20:00 | 20:33:21 | -155.506 | 4.1347 | 0.0518 | 51.83 | 0 | 0 | 0.0518 | 51.83 | 0.2152 | 215.23 | 0 | 0 | 0.2152 | 215.23 | 2024-08-20 06:52:32 | -0.643 | -2090.1337 | -2090.1337 | 26597.81 | Close | 1.967906 |  | -0.0014 | 32.9 | 0 | 0
2488 | 2 | 6 |  | CC DChg | 00:20:30 | 20:33:51 | -155.506 | 4.1341 | 0.0531 | 53.13 | 0 | 0 | 0.0531 | 53.13 | 0.2206 | 220.59 | 0 | 0 | 0.2206 | 220.59 | 2024-08-20 06:53:02 | -0.6429 | -2090.1318 | -2090.1318 | 26592.83 | Close | 2.017105 |  | -0.0012 | 32.9 | 0 | 0
2489 | 2 | 6 |  | CC DChg | 00:21:00 | 20:34:21 | -155.506 | 4.1335 | 0.0544 | 54.43 | 0 | 0 | 0.0544 | 54.43 | 0.2259 | 225.95 | 0 | 0 | 0.2259 | 225.95 | 2024-08-20 06:53:32 | -0.6428 | -2090.1337 | -2090.1337 | 26588.85 | Close | 2.066304 |  | -0.0012 | 32.9 | 0 | 0
2490 | 2 | 6 |  | CC DChg | 00:21:30 | 20:34:51 | -155.506 | 4.1329 | 0.0557 | 55.72 | 0 | 0 | 0.0557 | 55.72 | 0.2313 | 231.3 | 0 | 0 | 0.2313 | 231.3 | 2024-08-20 06:54:02 | -0.6427 | -2090.1337 | -2090.1337 | 26585.85 | Close | 2.115503 |  | -0.0014 | 32.9 | 0 | 0
2491 | 2 | 6 |  | CC DChg | 00:22:00 | 20:35:21 | -155.506 | 4.1323 | 0.057 | 57.02 | 0 | 0 | 0.057 | 57.02 | 0.2367 | 236.66 | 0 | 0 | 0.2367 | 236.66 | 2024-08-20 06:54:32 | -0.6426 | -2090.1388 | -2090.1388 | 26581.86 | Close | 2.164702 |  | -0.0014 | 32.9 | 0 | 0
2492 | 2 | 6 |  | CC DChg | 00:22:30 | 20:35:51 | -155.506 | 4.1316 | 0.0583 | 58.31 | 0 | 0 | 0.0583 | 58.31 | 0.242 | 242.01 | 0 | 0 | 0.242 | 242.01 | 2024-08-20 06:55:02 | -0.6425 | -2086.768 | -2086.768 | 26577.87 | Close | 2.213901 |  | -0.0014 | 32.9 | 0 | 0
2493 | 2 | 6 |  | CC DChg | 00:23:00 | 20:36:21 | -155.506 | 4.1307 | 0.0596 | 59.61 | 0 | 0 | 0.0596 | 59.61 | 0.2474 | 247.37 | 0 | 0 | 0.2474 | 247.37 | 2024-08-20 06:55:32 | -0.6423 | -1393.4225 | -1393.4225 | 26571.89 | Close | 2.263101 |  | -0.0014 | 32.9 | 0 | 0
2494 | 2 | 6 |  | CC DChg | 00:23:30 | 20:36:51 | -155.506 | 4.1301 | 0.0609 | 60.9 | 0 | 0 | 0.0609 | 60.9 | 0.2527 | 252.72 | 0 | 0 | 0.2527 | 252.72 | 2024-08-20 06:56:02 | -0.6423 | -2090.1318 | -2090.1318 | 26567.9 | Close | 2.3123 |  | -0.0014 | 32.9 | 0 | 0
2495 | 2 | 6 |  | CC DChg | 00:24:00 | 20:37:21 | -155.506 | 4.1295 | 0.0622 | 62.2 | 0 | 0 | 0.0622 | 62.2 | 0.2581 | 258.07 | 0 | 0 | 0.2581 | 258.07 | 2024-08-20 06:56:32 | -0.6422 | -2090.1337 | -2090.1337 | 26562.93 | Close | 2.361499 |  | -0.0012 | 32.9 | 0 | 0
2496 | 2 | 6 |  | CC DChg | 00:24:30 | 20:37:51 | -155.506 | 4.1288 | 0.0635 | 63.5 | 0 | 0 | 0.0635 | 63.5 | 0.2634 | 263.42 | 0 | 0 | 0.2634 | 263.42 | 2024-08-20 06:57:02 | -0.6421 | -2090.1337 | -2090.1337 | 26558.94 | Close | 2.410698 |  | -0.0012 | 32.9 | 0 | 0
2497 | 2 | 6 |  | CC DChg | 00:25:00 | 20:38:21 | -155.506 | 4.1282 | 0.0648 | 64.79 | 0 | 0 | 0.0648 | 64.79 | 0.2688 | 268.77 | 0 | 0 | 0.2688 | 268.77 | 2024-08-20 06:57:32 | -0.642 | -2090.1318 | -2090.1318 | 26555.94 | Close | 2.459897 |  | -0.0014 | 32.9 | 0 | 0
2498 | 2 | 6 |  | CC DChg | 00:25:30 | 20:38:51 | -155.506 | 4.1276 | 0.0661 | 66.09 | 0 | 0 | 0.0661 | 66.09 | 0.2741 | 274.12 | 0 | 0 | 0.2741 | 274.12 | 2024-08-20 06:58:02 | -0.6419 | -2090.1337 | -2090.1337 | 26551.95 | Close | 2.509096 |  | -0.0014 | 32.9 | 0 | 0
2499 | 2 | 6 |  | CC DChg | 00:26:00 | 20:39:21 | -155.506 | 4.127 | 0.0674 | 67.38 | 0 | 0 | 0.0674 | 67.38 | 0.2795 | 279.47 | 0 | 0 | 0.2795 | 279.47 | 2024-08-20 06:58:32 | -0.6418 | -2090.1337 | -2090.1337 | 26546.98 | Close | 2.558295 |  | -0.0012 | 32.9 | 0 | 0
2500 | 2 | 6 |  | CC DChg | 00:26:30 | 20:39:51 | -155.506 | 4.1267 | 0.0687 | 68.68 | 0 | 0 | 0.0687 | 68.68 | 0.2848 | 284.82 | 0 | 0 | 0.2848 | 284.82 | 2024-08-20 06:59:02 | -0.6417 | -4180.2636 | -4180.2636 | 26545.97 | Close | 2.607494 |  | -0.0014 | 32.9 | 0 | 0
2501 | 2 | 6 |  | CC DChg | 00:27:00 | 20:40:21 | -155.506 | 4.1261 | 0.07 | 69.98 | 0 | 0 | 0.07 | 69.98 | 0.2902 | 290.16 | 0 | 0 | 0.2902 | 290.16 | 2024-08-20 06:59:32 | -0.6416 | -2090.1337 | -2090.1337 | 26541.99 | Close | 2.656693 |  | -0.0014 | 32.9 | 0 | 0
2502 | 2 | 6 |  | CC DChg | 00:27:30 | 20:40:51 | -155.506 | 4.1254 | 0.0713 | 71.27 | 0 | 0 | 0.0713 | 71.27 | 0.2955 | 295.51 | 0 | 0 | 0.2955 | 295.51 | 2024-08-20 07:00:02 | -0.6415 | -2090.1337 | -2090.1337 | 26538.99 | Close | 2.705892 |  | -0.0015 | 32.9 | 0 | 0
2503 | 2 | 6 |  | CC DChg | 00:28:00 | 20:41:21 | -155.506 | 4.1248 | 0.0726 | 72.57 | 0 | 0 | 0.0726 | 72.57 | 0.3009 | 300.86 | 0 | 0 | 0.3009 | 300.86 | 2024-08-20 07:00:32 | -0.6414 | -2090.1388 | -2090.1388 | 26534.01 | Close | 2.755092 |  | -0.0014 | 32.9 | 0 | 0
2504 | 2 | 6 |  | CC DChg | 00:28:30 | 20:41:51 | -155.506 | 4.1242 | 0.0739 | 73.86 | 0 | 0 | 0.0739 | 73.86 | 0.3062 | 306.2 | 0 | 0 | 0.3062 | 306.2 | 2024-08-20 07:01:02 | -0.6413 | -2090.1337 | -2090.1337 | 26530.03 | Close | 2.804291 |  | -0.0014 | 32.9 | 0 | 0
2505 | 2 | 6 |  | CC DChg | 00:29:00 | 20:42:21 | -155.506 | 4.1239 | 0.0752 | 75.16 | 0 | 0 | 0.0752 | 75.16 | 0.3115 | 311.54 | 0 | 0 | 0.3115 | 311.54 | 2024-08-20 07:01:32 | -0.6413 | -4180.2675 | -4180.2675 | 26528.03 | Close | 2.85349 |  | -0.0014 | 32.9 | 0 | 0
2506 | 2 | 6 |  | CC DChg | 00:29:30 | 20:42:51 | -155.506 | 4.123 | 0.0765 | 76.46 | 0 | 0 | 0.0765 | 76.46 | 0.3169 | 316.89 | 0 | 0 | 0.3169 | 316.89 | 2024-08-20 07:02:02 | -0.6411 | -1393.4492 | -1393.4492 | 26522.05 | Close | 2.90269 |  | -0.0014 | 32.9 | 0 | 0
2507 | 2 | 6 |  | CC DChg | 00:30:00 | 20:43:21 | -155.506 | 4.1223 | 0.0778 | 77.75 | 0 | 0 | 0.0778 | 77.75 | 0.3222 | 322.23 | 0 | 0 | 0.3222 | 322.23 | 2024-08-20 07:02:32 | -0.641 | -2090.1337 | -2090.1337 | 26518.06 | Close | 2.951889 |  | -0.0014 | 32.9 | 0 | 0
2508 | 2 | 6 |  | CC DChg | 00:30:30 | 20:43:51 | -155.506 | 4.122 | 0.079 | 79.05 | 0 | 0 | 0.079 | 79.05 | 0.3276 | 327.57 | 0 | 0 | 0.3276 | 327.57 | 2024-08-20 07:03:02 | -0.641 | -4166.8261 | -4166.8261 | 26516.06 | Close | 3.001088 |  | -0.0014 | 32.9 | 0 | 0
2509 | 2 | 6 |  | CC DChg | 00:31:00 | 20:44:21 | -155.506 | 4.1214 | 0.0803 | 80.34 | 0 | 0 | 0.0803 | 80.34 | 0.3329 | 332.91 | 0 | 0 | 0.3329 | 332.91 | 2024-08-20 07:03:32 | -0.6409 | -2093.4944 | -2093.4944 | 26512.08 | Close | 3.050287 |  | -0.0014 | 32.9 | 0 | 0
2510 | 2 | 6 |  | CC DChg | 00:31:30 | 20:44:51 | -155.506 | 4.1208 | 0.0816 | 81.64 | 0 | 0 | 0.0816 | 81.64 | 0.3383 | 338.25 | 0 | 0 | 0.3383 | 338.25 | 2024-08-20 07:04:02 | -0.6408 | -2090.1337 | -2090.1337 | 26508.1 | Close | 3.099486 |  | -0.0014 | 32.9 | 0 | 0
2511 | 2 | 6 |  | CC DChg | 00:32:00 | 20:45:21 | -155.506 | 4.1205 | 0.0829 | 82.93 | 0 | 0 | 0.0829 | 82.93 | 0.3436 | 343.59 | 0 | 0 | 0.3436 | 343.59 | 2024-08-20 07:04:32 | -0.6408 | -4180.2675 | -4180.2675 | 26506.1 | Close | 3.148685 |  | -0.0014 | 32.9 | 0 | 0
2512 | 2 | 6 |  | CC DChg | 00:32:30 | 20:45:51 | -155.506 | 4.1199 | 0.0842 | 84.23 | 0 | 0 | 0.0842 | 84.23 | 0.3489 | 348.93 | 0 | 0 | 0.3489 | 348.93 | 2024-08-20 07:05:02 | -0.6407 | -2090.1318 | -2090.1318 | 26502.12 | Close | 3.197884 |  | -0.0014 | 32.9 | 0 | 0
2513 | 2 | 6 |  | CC DChg | 00:33:00 | 20:46:21 | -155.506 | 4.1195 | 0.0855 | 85.53 | 0 | 0 | 0.0855 | 85.53 | 0.3543 | 354.27 | 0 | 0 | 0.3543 | 354.27 | 2024-08-20 07:05:32 | -0.6406 | -4166.8261 | -4166.8261 | 26499.13 | Close | 3.247083 |  | -0.0012 | 32.9 | 0 | 0
2514 | 2 | 6 |  | CC DChg | 00:33:30 | 20:46:51 | -155.506 | 4.1189 | 0.0868 | 86.82 | 0 | 0 | 0.0868 | 86.82 | 0.3596 | 359.61 | 0 | 0 | 0.3596 | 359.61 | 2024-08-20 07:06:02 | -0.6405 | -2093.5104 | -2093.5104 | 26496.14 | Close | 3.296282 |  | -0.0014 | 32.9 | 0 | 0
2515 | 2 | 6 |  | CC DChg | 00:34:00 | 20:47:21 | -155.506 | 4.1186 | 0.0881 | 88.12 | 0 | 0 | 0.0881 | 88.12 | 0.3649 | 364.95 | 0 | 0 | 0.3649 | 364.95 | 2024-08-20 07:06:32 | -0.6405 | -4180.2916 | -4180.2916 | 26494.14 | Close | 3.345481 |  | -0.0014 | 32.9 | 0 | 0
2516 | 2 | 6 |  | CC DChg | 00:34:30 | 20:47:51 | -155.506 | 4.118 | 0.0894 | 89.41 | 0 | 0 | 0.0894 | 89.41 | 0.3703 | 370.28 | 0 | 0 | 0.3703 | 370.28 | 2024-08-20 07:07:02 | -0.6404 | -2086.768 | -2086.768 | 26489.16 | Close | 3.394681 |  | -0.0012 | 32.9 | 0 | 0
2517 | 2 | 6 |  | CC DChg | 00:35:00 | 20:48:21 | -155.506 | 4.1177 | 0.0907 | 90.71 | 0 | 0 | 0.0907 | 90.71 | 0.3756 | 375.62 | 0 | 0 | 0.3756 | 375.62 | 2024-08-20 07:07:32 | -0.6403 | -4193.7959 | -4193.7959 | 26488.16 | Close | 3.44388 |  | -0.0014 | 32.9 | 0 | 0
2518 | 2 | 6 |  | CC DChg | 00:35:30 | 20:48:51 | -155.506 | 4.1171 | 0.092 | 92.01 | 0 | 0 | 0.092 | 92.01 | 0.381 | 380.96 | 0 | 0 | 0.381 | 380.96 | 2024-08-20 07:08:02 | -0.6402 | -2090.1458 | -2090.1458 | 26484.17 | Close | 3.493079 |  | -0.0014 | 32.9 | 0 | 0
2519 | 2 | 6 |  | CC DChg | 00:36:00 | 20:49:21 | -155.506 | 4.1164 | 0.0933 | 93.3 | 0 | 0 | 0.0933 | 93.3 | 0.3863 | 386.29 | 0 | 0 | 0.3863 | 386.29 | 2024-08-20 07:08:32 | -0.6401 | -2090.1337 | -2090.1337 | 26481.18 | Close | 3.542278 |  | -0.0015 | 32.9 | 0 | 0
2520 | 2 | 6 |  | CC DChg | 00:36:30 | 20:49:51 | -155.506 | 4.1161 | 0.0946 | 94.6 | 0 | 0 | 0.0946 | 94.6 | 0.3916 | 391.62 | 0 | 0 | 0.3916 | 391.62 | 2024-08-20 07:09:02 | -0.6401 | -4166.8261 | -4166.8261 | 26478.19 | Close | 3.591477 |  | -0.0014 | 32.9 | 0 | 0
2521 | 2 | 6 |  | CC DChg | 00:37:00 | 20:50:21 | -155.506 | 4.1158 | 0.0959 | 95.89 | 0 | 0 | 0.0959 | 95.89 | 0.397 | 396.96 | 0 | 0 | 0.397 | 396.96 | 2024-08-20 07:09:32 | -0.64 | -4180.2636 | -4180.2636 | 26476.19 | Close | 3.640676 |  | -0.0014 | 32.9 | 0 | 0
2522 | 2 | 6 |  | CC DChg | 00:37:30 | 20:50:51 | -155.506 | 4.1149 | 0.0972 | 97.19 | 0 | 0 | 0.0972 | 97.19 | 0.4023 | 402.29 | 0 | 0 | 0.4023 | 402.29 | 2024-08-20 07:10:02 | -0.6399 | -1393.4225 | -1393.4225 | 26470.21 | Close | 3.689875 |  | -0.0014 | 32.9 | 0 | 0
2523 | 2 | 6 |  | CC DChg | 00:38:00 | 20:51:21 | -155.506 | 4.1146 | 0.0985 | 98.49 | 0 | 0 | 0.0985 | 98.49 | 0.4076 | 407.62 | 0 | 0 | 0.4076 | 407.62 | 2024-08-20 07:10:32 | -0.6398 | -4193.7959 | -4193.7959 | 26468.23 | Close | 3.739075 |  | -0.0014 | 32.9 | 0 | 0
2524 | 2 | 6 |  | CC DChg | 00:38:30 | 20:51:51 | -155.506 | 4.1143 | 0.0998 | 99.78 | 0 | 0 | 0.0998 | 99.78 | 0.413 | 412.96 | 0 | 0 | 0.413 | 412.96 | 2024-08-20 07:11:02 | -0.6398 | -4166.8502 | -4166.8502 | 26466.23 | Close | 3.788274 |  | -0.0014 | 32.9 | 0 | 0
2525 | 2 | 6 |  | CC DChg | 00:39:00 | 20:52:21 | -155.506 | 4.1137 | 0.1011 | 101.08 | 0 | 0 | 0.1011 | 101.08 | 0.4183 | 418.29 | 0 | 0 | 0.4183 | 418.29 | 2024-08-20 07:11:32 | -0.6397 | -2090.1337 | -2090.1337 | 26462.24 | Close | 3.837473 |  | -0.0014 | 32.9 | 0 | 0
2526 | 2 | 6 |  | CC DChg | 00:39:30 | 20:52:51 | -155.506 | 4.1133 | 0.1024 | 102.37 | 0 | 0 | 0.1024 | 102.37 | 0.4236 | 423.62 | 0 | 0 | 0.4236 | 423.62 | 2024-08-20 07:12:02 | -0.6396 | -4180.2675 | -4180.2675 | 26460.25 | Close | 3.886672 |  | -0.0014 | 32.9 | 0 | 0
2527 | 2 | 6 |  | CC DChg | 00:40:00 | 20:53:21 | -155.506 | 4.1127 | 0.1037 | 103.67 | 0 | 0 | 0.1037 | 103.67 | 0.4289 | 428.95 | 0 | 0 | 0.4289 | 428.95 | 2024-08-20 07:12:32 | -0.6396 | -2090.1318 | -2090.1318 | 26456.26 | Close | 3.935871 |  | -0.0014 | 32.9 | 0 | 0
2528 | 2 | 6 |  | CC DChg | 00:40:30 | 20:53:51 | -155.506 | 4.1124 | 0.105 | 104.97 | 0 | 0 | 0.105 | 104.97 | 0.4343 | 434.28 | 0 | 0 | 0.4343 | 434.28 | 2024-08-20 07:13:02 | -0.6395 | -4180.2675 | -4180.2675 | 26454.27 | Close | 3.98507 |  | -0.0014 | 32.9 | 0 | 0
2529 | 2 | 6 |  | CC DChg | 00:41:00 | 20:54:21 | -155.506 | 4.1121 | 0.1063 | 106.26 | 0 | 0 | 0.1063 | 106.26 | 0.4396 | 439.61 | 0 | 0 | 0.4396 | 439.61 | 2024-08-20 07:13:32 | -0.6395 | -4180.2675 | -4180.2675 | 26452.27 | Close | 4.034269 |  | -0.0014 | 32.9 | 0 | 0
2530 | 2 | 6 |  | CC DChg | 00:41:30 | 20:54:51 | -155.506 | 4.1115 | 0.1076 | 107.56 | 0 | 0 | 0.1076 | 107.56 | 0.4449 | 444.93 | 0 | 0 | 0.4449 | 444.93 | 2024-08-20 07:14:02 | -0.6394 | -2090.1318 | -2090.1318 | 26448.29 | Close | 4.083468 |  | -0.0014 | 32.9 | 0 | 0
2531 | 2 | 6 |  | CC DChg | 00:42:00 | 20:55:21 | -155.506 | 4.1112 | 0.1089 | 108.85 | 0 | 0 | 0.1089 | 108.85 | 0.4503 | 450.26 | 0 | 0 | 0.4503 | 450.26 | 2024-08-20 07:14:32 | -0.6393 | -4180.2675 | -4180.2675 | 26445.3 | Close | 4.132667 |  | -0.0012 | 32.9 | 0 | 0
2532 | 2 | 6 |  | CC DChg | 00:42:30 | 20:55:51 | -155.506 | 4.1109 | 0.1101 | 110.15 | 0 | 0 | 0.1101 | 110.15 | 0.4556 | 455.59 | 0 | 0 | 0.4556 | 455.59 | 2024-08-20 07:15:02 | -0.6393 | -4180.2675 | -4180.2675 | 26443.31 | Close | 4.181867 |  | -0.0012 | 32.9 | 0 | 0
2533 | 2 | 6 |  | CC DChg | 00:43:00 | 20:56:21 | -155.506 | 4.1106 | 0.1114 | 111.44 | 0 | 0 | 0.1114 | 111.44 | 0.4609 | 460.92 | 0 | 0 | 0.4609 | 460.92 | 2024-08-20 07:15:32 | -0.6392 | -4180.2636 | -4180.2636 | 26442.31 | Close | 4.231066 |  | -0.0014 | 32.9 | 0 | 0
2534 | 2 | 6 |  | CC DChg | 00:43:30 | 20:56:51 | -155.506 | 4.1102 | 0.1127 | 112.74 | 0 | 0 | 0.1127 | 112.74 | 0.4662 | 466.24 | 0 | 0 | 0.4662 | 466.24 | 2024-08-20 07:16:02 | -0.6392 | -4180.2675 | -4180.2675 | 26440.31 | Close | 4.280265 |  | -0.0014 | 32.9 | 0 | 0
2535 | 2 | 6 |  | CC DChg | 00:44:00 | 20:57:21 | -155.506 | 4.1096 | 0.114 | 114.04 | 0 | 0 | 0.114 | 114.04 | 0.4716 | 471.57 | 0 | 0 | 0.4716 | 471.57 | 2024-08-20 07:16:32 | -0.6391 | -2090.1337 | -2090.1337 | 26436.32 | Close | 4.329464 |  | -0.0014 | 32.9 | 0 | 0
2536 | 2 | 6 |  | CC DChg | 00:44:30 | 20:57:51 | -155.506 | 4.1093 | 0.1153 | 115.33 | 0 | 0 | 0.1153 | 115.33 | 0.4769 | 476.89 | 0 | 0 | 0.4769 | 476.89 | 2024-08-20 07:17:02 | -0.639 | -4180.3196 | -4180.3196 | 26433.34 | Close | 4.378664 |  | -0.0012 | 32.9 | 0 | 0
2537 | 2 | 6 |  | CC DChg | 00:45:00 | 20:58:21 | -155.506 | 4.109 | 0.1166 | 116.63 | 0 | 0 | 0.1166 | 116.63 | 0.4822 | 482.22 | 0 | 0 | 0.4822 | 482.22 | 2024-08-20 07:17:32 | -0.639 | -4180.2675 | -4180.2675 | 26432.34 | Close | 4.427863 |  | -0.0014 | 32.9 | 0 | 0
2538 | 2 | 6 |  | CC DChg | 00:45:30 | 20:58:51 | -155.506 | 4.1087 | 0.1179 | 117.92 | 0 | 0 | 0.1179 | 117.92 | 0.4875 | 487.54 | 0 | 0 | 0.4875 | 487.54 | 2024-08-20 07:18:02 | -0.6389 | -4180.2675 | -4180.2675 | 26430.34 | Close | 4.477062 |  | -0.0014 | 32.9 | 0 | 0
2539 | 2 | 6 |  | CC DChg | 00:46:00 | 20:59:21 | -155.506 | 4.1084 | 0.1192 | 119.22 | 0 | 0 | 0.1192 | 119.22 | 0.4929 | 492.87 | 0 | 0 | 0.4929 | 492.87 | 2024-08-20 07:18:32 | -0.6389 | -4180.2356 | -4180.2356 | 26428.35 | Close | 4.52626 |  | -0.0014 | 32.9 | 0 | 0
2540 | 2 | 6 |  | CC DChg | 00:46:30 | 20:59:51 | -155.506 | 4.1081 | 0.1205 | 120.52 | 0 | 0 | 0.1205 | 120.52 | 0.4982 | 498.19 | 0 | 0 | 0.4982 | 498.19 | 2024-08-20 07:19:02 | -0.6388 | -4180.2675 | -4180.2675 | 26426.36 | Close | 4.57546 |  | -0.0014 | 32.9 | 0 | 0
2541 | 2 | 6 |  | CC DChg | 00:47:00 | 21:00:21 | -155.506 | 4.1071 | 0.1218 | 121.81 | 0 | 0 | 0.1218 | 121.81 | 0.5035 | 503.51 | 0 | 0 | 0.5035 | 503.51 | 2024-08-20 07:19:32 | -0.6387 | -1393.4225 | -1393.4225 | 26420.38 | Close | 4.624659 |  | -0.0014 | 32.9 | 0 | 0
2542 | 2 | 6 |  | CC DChg | 00:47:30 | 21:00:51 | -155.506 | 4.1068 | 0.1231 | 123.11 | 0 | 0 | 0.1231 | 123.11 | 0.5088 | 508.84 | 0 | 0 | 0.5088 | 508.84 | 2024-08-20 07:20:02 | -0.6386 | -4180.2916 | -4180.2916 | 26417.39 | Close | 4.673858 |  | -0.0012 | 32.9 | 0 | 0
2543 | 2 | 6 |  | CC DChg | 00:48:00 | 21:01:21 | -155.506 | 4.1065 | 0.1244 | 124.4 | 0 | 0 | 0.1244 | 124.4 | 0.5142 | 514.16 | 0 | 0 | 0.5142 | 514.16 | 2024-08-20 07:20:32 | -0.6386 | -4180.2675 | -4180.2675 | 26416.39 | Close | 4.723057 |  | -0.0014 | 32.9 | 0 | 0
2544 | 2 | 6 |  | CC DChg | 00:48:30 | 21:01:51 | -155.506 | 4.1062 | 0.1257 | 125.7 | 0 | 0 | 0.1257 | 125.7 | 0.5195 | 519.48 | 0 | 0 | 0.5195 | 519.48 | 2024-08-20 07:21:02 | -0.6385 | -4180.2675 | -4180.2675 | 26413.41 | Close | 4.772256 |  | -0.0012 | 32.9 | 0 | 0
2545 | 2 | 6 |  | CC DChg | 00:49:00 | 21:02:21 | -155.506 | 4.1059 | 0.127 | 127 | 0 | 0 | 0.127 | 127 | 0.5248 | 524.8 | 0 | 0 | 0.5248 | 524.8 | 2024-08-20 07:21:32 | -0.6385 | -4180.2636 | -4180.2636 | 26412.4 | Close | 4.821455 |  | -0.0014 | 32.9 | 0 | 0
2546 | 2 | 6 |  | CC DChg | 00:49:30 | 21:02:51 | -155.506 | 4.1056 | 0.1283 | 128.29 | 0 | 0 | 0.1283 | 128.29 | 0.5301 | 530.12 | 0 | 0 | 0.5301 | 530.12 | 2024-08-20 07:22:02 | -0.6384 | -4180.2675 | -4180.2675 | 26410.41 | Close | 4.870654 |  | -0.0014 | 32.9 | 0 | 0
2547 | 2 | 6 |  | CC DChg | 00:50:00 | 21:03:21 | -155.506 | 4.1053 | 0.1296 | 129.59 | 0 | 0 | 0.1296 | 129.59 | 0.5354 | 535.44 | 0 | 0 | 0.5354 | 535.44 | 2024-08-20 07:22:32 | -0.6384 | -4180.2675 | -4180.2675 | 26408.42 | Close | 4.919853 |  | -0.0014 | 32.9 | 0 | 0
2548 | 2 | 6 |  | CC DChg | 00:50:30 | 21:03:51 | -155.506 | 4.105 | 0.1309 | 130.88 | 0 | 0 | 0.1309 | 130.88 | 0.5408 | 540.76 | 0 | 0 | 0.5408 | 540.76 | 2024-08-20 07:23:02 | -0.6383 | -4180.2916 | -4180.2916 | 26405.43 | Close | 4.969053 |  | -0.0012 | 32.9 | 0 | 0
2549 | 2 | 6 |  | CC DChg | 00:51:00 | 21:04:21 | -155.506 | 4.1047 | 0.1322 | 132.18 | 0 | 0 | 0.1322 | 132.18 | 0.5461 | 546.08 | 0 | 0 | 0.5461 | 546.08 | 2024-08-20 07:23:32 | -0.6383 | -4180.2675 | -4180.2675 | 26404.43 | Close | 5.018252 |  | -0.0014 | 32.9 | 0 | 0
2550 | 2 | 6 |  | CC DChg | 00:51:30 | 21:04:51 | -155.506 | 4.1044 | 0.1335 | 133.47 | 0 | 0 | 0.1335 | 133.47 | 0.5514 | 551.4 | 0 | 0 | 0.5514 | 551.4 | 2024-08-20 07:24:02 | -0.6383 | -4166.8261 | -4166.8261 | 26401.44 | Close | 5.067451 |  | -0.0012 | 32.9 | 0 | 0
2551 | 2 | 6 |  | CC DChg | 00:52:00 | 21:05:21 | -155.506 | 4.104 | 0.1348 | 134.77 | 0 | 0 | 0.1348 | 134.77 | 0.5567 | 556.72 | 0 | 0 | 0.5567 | 556.72 | 2024-08-20 07:24:32 | -0.6382 | -4193.7358 | -4193.7358 | 26401.43 | Close | 5.116649 |  | -0.0015 | 32.9 | 0 | 0
2552 | 2 | 6 |  | CC DChg | 00:52:30 | 21:05:51 | -155.506 | 4.1037 | 0.1361 | 136.07 | 0 | 0 | 0.1361 | 136.07 | 0.562 | 562.04 | 0 | 0 | 0.562 | 562.04 | 2024-08-20 07:25:02 | -0.6382 | -4166.8261 | -4166.8261 | 26398.44 | Close | 5.165849 |  | -0.0014 | 32.9 | 0 | 0
2553 | 2 | 6 |  | CC DChg | 00:53:00 | 21:06:21 | -155.506 | 4.1034 | 0.1374 | 137.36 | 0 | 0 | 0.1374 | 137.36 | 0.5674 | 567.35 | 0 | 0 | 0.5674 | 567.35 | 2024-08-20 07:25:32 | -0.6381 | -4193.7959 | -4193.7959 | 26396.45 | Close | 5.215048 |  | -0.0014 | 32.9 | 0 | 0
2554 | 2 | 6 |  | CC DChg | 00:53:30 | 21:06:51 | -155.506 | 4.1031 | 0.1387 | 138.66 | 0 | 0 | 0.1387 | 138.66 | 0.5727 | 572.67 | 0 | 0 | 0.5727 | 572.67 | 2024-08-20 07:26:02 | -0.6381 | -4180.2916 | -4180.2916 | 26394.46 | Close | 5.264247 |  | -0.0014 | 32.9 | 0 | 0
2555 | 2 | 6 |  | CC DChg | 00:54:00 | 21:07:21 | -155.506 | 4.1028 | 0.14 | 139.95 | 0 | 0 | 0.14 | 139.95 | 0.578 | 577.99 | 0 | 0 | 0.578 | 577.99 | 2024-08-20 07:26:32 | -0.638 | -4180.2675 | -4180.2675 | 26391.48 | Close | 5.313446 |  | -0.0012 | 32.9 | 0 | 0
2556 | 2 | 6 |  | CC DChg | 00:54:30 | 21:07:51 | -155.506 | 4.1025 | 0.1412 | 141.25 | 0 | 0 | 0.1412 | 141.25 | 0.5833 | 583.3 | 0 | 0 | 0.5833 | 583.3 | 2024-08-20 07:27:02 | -0.638 | -4166.8261 | -4166.8261 | 26390.47 | Close | 5.362645 |  | -0.0014 | 32.9 | 0 | 0
2557 | 2 | 6 |  | CC DChg | 00:55:00 | 21:08:21 | -155.506 | 4.1022 | 0.1425 | 142.55 | 0 | 0 | 0.1425 | 142.55 | 0.5886 | 588.62 | 0 | 0 | 0.5886 | 588.62 | 2024-08-20 07:27:32 | -0.6379 | -4180.2916 | -4180.2916 | 26388.47 | Close | 5.411845 |  | -0.0014 | 32.9 | 0 | 0
2558 | 2 | 6 |  | CC DChg | 00:55:30 | 21:08:51 | -155.506 | 4.1019 | 0.1438 | 143.84 | 0 | 0 | 0.1438 | 143.84 | 0.5939 | 593.94 | 0 | 0 | 0.5939 | 593.94 | 2024-08-20 07:28:02 | -0.6379 | -4180.2675 | -4180.2675 | 26386.48 | Close | 5.461044 |  | -0.0014 | 32.9 | 0 | 0
2559 | 2 | 6 |  | CC DChg | 00:56:00 | 21:09:21 | -155.506 | 4.1016 | 0.1451 | 145.14 | 0 | 0 | 0.1451 | 145.14 | 0.5993 | 599.25 | 0 | 0 | 0.5993 | 599.25 | 2024-08-20 07:28:32 | -0.6378 | -4193.7959 | -4193.7959 | 26384.49 | Close | 5.510243 |  | -0.0014 | 32.9 | 0 | 0
2560 | 2 | 6 |  | CC DChg | 00:56:30 | 21:09:51 | -155.506 | 4.1013 | 0.1464 | 146.43 | 0 | 0 | 0.1464 | 146.43 | 0.6046 | 604.57 | 0 | 0 | 0.6046 | 604.57 | 2024-08-20 07:29:02 | -0.6378 | -4180.2916 | -4180.2916 | 26382.5 | Close | 5.559442 |  | -0.0014 | 32.9 | 0 | 0
2561 | 2 | 6 |  | CC DChg | 00:57:00 | 21:10:21 | -155.506 | 4.1009 | 0.1477 | 147.73 | 0 | 0 | 0.1477 | 147.73 | 0.6099 | 609.88 | 0 | 0 | 0.6099 | 609.88 | 2024-08-20 07:29:32 | -0.6377 | -4180.2675 | -4180.2675 | 26379.52 | Close | 5.608641 |  | -0.0012 | 32.9 | 0 | 0
2562 | 2 | 6 |  | CC DChg | 00:57:30 | 21:10:51 | -155.506 | 4.1006 | 0.149 | 149.03 | 0 | 0 | 0.149 | 149.03 | 0.6152 | 615.19 | 0 | 0 | 0.6152 | 615.19 | 2024-08-20 07:30:02 | -0.6377 | -4180.2675 | -4180.2675 | 26378.51 | Close | 5.65784 |  | -0.0014 | 32.9 | 0 | 0
2563 | 2 | 6 |  | CC DChg | 00:58:00 | 21:11:21 | -155.506 | 4.1003 | 0.1503 | 150.32 | 0 | 0 | 0.1503 | 150.32 | 0.6205 | 620.51 | 0 | 0 | 0.6205 | 620.51 | 2024-08-20 07:30:32 | -0.6376 | -4166.7385 | -4166.7385 | 26376.51 | Close | 5.707038 |  | -0.0014 | 32.9 | 0 | 0
2564 | 2 | 6 |  | CC DChg | 00:58:30 | 21:11:51 | -155.506 | 4.1 | 0.1516 | 151.62 | 0 | 0 | 0.1516 | 151.62 | 0.6258 | 625.82 | 0 | 0 | 0.6258 | 625.82 | 2024-08-20 07:31:02 | -0.6376 | -4180.2675 | -4180.2675 | 26373.53 | Close | 5.756238 |  | -0.0012 | 32.9 | 0 | 0
2565 | 2 | 6 |  | CC DChg | 00:59:00 | 21:12:21 | -155.506 | 4.0994 | 0.1529 | 152.91 | 0 | 0 | 0.1529 | 152.91 | 0.6311 | 631.13 | 0 | 0 | 0.6311 | 631.13 | 2024-08-20 07:31:32 | -0.6375 | -2093.5104 | -2093.5104 | 26371.53 | Close | 5.805437 |  | -0.0015 | 32.9 | 0 | 0
2566 | 2 | 6 |  | CC DChg | 00:59:30 | 21:12:51 | -155.506 | 4.0991 | 0.1542 | 154.21 | 0 | 0 | 0.1542 | 154.21 | 0.6364 | 636.45 | 0 | 0 | 0.6364 | 636.45 | 2024-08-20 07:32:02 | -0.6374 | -4166.8502 | -4166.8502 | 26369.53 | Close | 5.854636 |  | -0.0015 | 32.9 | 0 | 0
2567 | 2 | 6 |  | CC DChg | 01:00:00 | 21:13:21 | -155.506 | 4.0991 | 0.1555 | 155.5 | 0 | 0 | 0.1555 | 155.5 | 0.6418 | 641.76 | 0 | 0 | 0.6418 | 641.76 | 2024-08-20 07:32:32 | -0.6374 | 0 | 0 | 26368.54 | Close | 5.903835 |  | -0.0014 | 32.9 | 0 | 0
2568 | 2 | 6 |  | CC DChg | 01:00:30 | 21:13:51 | -155.506 | 4.0988 | 0.1568 | 156.8 | 0 | 0 | 0.1568 | 156.8 | 0.6471 | 647.07 | 0 | 0 | 0.6471 | 647.07 | 2024-08-20 07:33:02 | -0.6374 | -4193.7959 | -4193.7959 | 26366.55 | Close | 5.953034 |  | -0.0014 | 32.9 | 0 | 0
2569 | 2 | 6 |  | CC DChg | 01:01:00 | 21:14:21 | -155.506 | 4.0985 | 0.1581 | 158.1 | 0 | 0 | 0.1581 | 158.1 | 0.6524 | 652.38 | 0 | 0 | 0.6524 | 652.38 | 2024-08-20 07:33:32 | -0.6373 | -4166.906 | -4166.906 | 26363.56 | Close | 6.002234 |  | -0.0012 | 32.9 | 0 | 0
2570 | 2 | 6 |  | CC DChg | 01:01:30 | 21:14:51 | -155.506 | 4.0982 | 0.1594 | 159.39 | 0 | 0 | 0.1594 | 159.39 | 0.6577 | 657.69 | 0 | 0 | 0.6577 | 657.69 | 2024-08-20 07:34:02 | -0.6373 | -4180.2675 | -4180.2675 | 26362.56 | Close | 6.051433 |  | -0.0014 | 32.9 | 0 | 0
2571 | 2 | 6 |  | CC DChg | 01:02:00 | 21:15:21 | -155.506 | 4.0978 | 0.1607 | 160.69 | 0 | 0 | 0.1607 | 160.69 | 0.663 | 663 | 0 | 0 | 0.663 | 663 | 2024-08-20 07:34:32 | -0.6372 | -4180.2675 | -4180.2675 | 26360.57 | Close | 6.100632 |  | -0.0014 | 32.9 | 0 | 0
2572 | 2 | 6 |  | CC DChg | 01:02:30 | 21:15:51 | -155.506 | 4.0975 | 0.162 | 161.98 | 0 | 0 | 0.162 | 161.98 | 0.6683 | 668.31 | 0 | 0 | 0.6683 | 668.31 | 2024-08-20 07:35:02 | -0.6372 | -4180.1796 | -4180.1796 | 26358.57 | Close | 6.149831 |  | -0.0014 | 32.9 | 0 | 0
2573 | 2 | 6 |  | CC DChg | 01:03:00 | 21:16:21 | -155.506 | 4.0972 | 0.1633 | 163.28 | 0 | 0 | 0.1633 | 163.28 | 0.6736 | 673.62 | 0 | 0 | 0.6736 | 673.62 | 2024-08-20 07:35:32 | -0.6371 | -4180.2675 | -4180.2675 | 26356.58 | Close | 6.19903 |  | -0.0014 | 32.9 | 0 | 0
2574 | 2 | 6 |  | CC DChg | 01:03:30 | 21:16:51 | -155.506 | 4.0972 | 0.1646 | 164.58 | 0 | 0 | 0.1646 | 164.58 | 0.6789 | 678.93 | 0 | 0 | 0.6789 | 678.93 | 2024-08-20 07:36:02 | -0.6371 | 0 | 0 | 26355.59 | Close | 6.248229 |  | -0.0012 | 32.9 | 0 | 0
2575 | 2 | 6 |  | CC DChg | 01:04:00 | 21:17:21 | -155.506 | 4.0969 | 0.1659 | 165.87 | 0 | 0 | 0.1659 | 165.87 | 0.6842 | 684.24 | 0 | 0 | 0.6842 | 684.24 | 2024-08-20 07:36:32 | -0.6371 | -4193.8201 | -4193.8201 | 26354.59 | Close | 6.297428 |  | -0.0014 | 32.9 | 0 | 0
2576 | 2 | 6 |  | CC DChg | 01:04:30 | 21:17:51 | -155.506 | 4.0966 | 0.1672 | 167.17 | 0 | 0 | 0.1672 | 167.17 | 0.6896 | 689.55 | 0 | 0 | 0.6896 | 689.55 | 2024-08-20 07:37:02 | -0.637 | -4166.8261 | -4166.8261 | 26351.6 | Close | 6.346627 |  | -0.0012 | 32.9 | 0 | 0
2577 | 2 | 6 |  | CC DChg | 01:05:00 | 21:18:21 | -155.506 | 4.0963 | 0.1685 | 168.46 | 0 | 0 | 0.1685 | 168.46 | 0.6949 | 694.86 | 0 | 0 | 0.6949 | 694.86 | 2024-08-20 07:37:32 | -0.637 | -4180.2675 | -4180.2675 | 26349.61 | Close | 6.395826 |  | -0.0012 | 32.9 | 0 | 0
2578 | 2 | 6 |  | CC DChg | 01:05:30 | 21:18:51 | -155.506 | 4.096 | 0.1698 | 169.76 | 0 | 0 | 0.1698 | 169.76 | 0.7002 | 700.17 | 0 | 0 | 0.7002 | 700.17 | 2024-08-20 07:38:02 | -0.6369 | -4180.2916 | -4180.2916 | 26348.6 | Close | 6.445026 |  | -0.0014 | 32.9 | 0 | 0
2579 | 2 | 6 |  | CC DChg | 01:06:00 | 21:19:21 | -155.506 | 4.0957 | 0.1711 | 171.06 | 0 | 0 | 0.1711 | 171.06 | 0.7055 | 705.48 | 0 | 0 | 0.7055 | 705.48 | 2024-08-20 07:38:32 | -0.6369 | -4180.2675 | -4180.2675 | 26346.61 | Close | 6.494225 |  | -0.0014 | 32.9 | 0 | 0
2580 | 2 | 6 |  | CC DChg | 01:06:30 | 21:19:51 | -155.506 | 4.0957 | 0.1724 | 172.35 | 0 | 0 | 0.1724 | 172.35 | 0.7108 | 710.78 | 0 | 0 | 0.7108 | 710.78 | 2024-08-20 07:39:02 | -0.6369 | 0 | 0 | 26345.62 | Close | 6.543424 |  | -0.0012 | 32.9 | 0 | 0
2581 | 2 | 6 |  | CC DChg | 01:07:00 | 21:20:21 | -155.506 | 4.0954 | 0.1736 | 173.65 | 0 | 0 | 0.1736 | 173.65 | 0.7161 | 716.09 | 0 | 0 | 0.7161 | 716.09 | 2024-08-20 07:39:32 | -0.6369 | -4180.2916 | -4180.2916 | 26344.62 | Close | 6.592623 |  | -0.0014 | 32.9 | 0 | 0
2582 | 2 | 6 |  | CC DChg | 01:07:30 | 21:20:51 | -155.506 | 4.0951 | 0.1749 | 174.94 | 0 | 0 | 0.1749 | 174.94 | 0.7214 | 721.4 | 0 | 0 | 0.7214 | 721.4 | 2024-08-20 07:40:02 | -0.6368 | -4180.2675 | -4180.2675 | 26341.64 | Close | 6.641822 |  | -0.0012 | 32.9 | 0 | 0
2583 | 2 | 6 |  | CC DChg | 01:08:00 | 21:21:21 | -155.506 | 4.0947 | 0.1762 | 176.24 | 0 | 0 | 0.1762 | 176.24 | 0.7267 | 726.7 | 0 | 0 | 0.7267 | 726.7 | 2024-08-20 07:40:32 | -0.6368 | -4180.2675 | -4180.2675 | 26340.63 | Close | 6.691021 |  | -0.0014 | 32.9 | 0 | 0
2584 | 2 | 6 |  | CC DChg | 01:08:30 | 21:21:51 | -155.506 | 4.0947 | 0.1775 | 177.53 | 0 | 0 | 0.1775 | 177.53 | 0.732 | 732.01 | 0 | 0 | 0.732 | 732.01 | 2024-08-20 07:41:02 | -0.6368 | 0 | 0 | 26339.64 | Close | 6.74022 |  | -0.0012 | 32.9 | 0 | 0
2585 | 2 | 6 |  | CC DChg | 01:09:00 | 21:22:21 | -155.506 | 4.0944 | 0.1788 | 178.83 | 0 | 0 | 0.1788 | 178.83 | 0.7373 | 737.32 | 0 | 0 | 0.7373 | 737.32 | 2024-08-20 07:41:32 | -0.6367 | -4180.2675 | -4180.2675 | 26337.65 | Close | 6.789419 |  | -0.0012 | 32.9 | 0 | 0
2586 | 2 | 6 |  | CC DChg | 01:09:30 | 21:22:51 | -155.506 | 4.0941 | 0.1801 | 180.13 | 0 | 0 | 0.1801 | 180.13 | 0.7426 | 742.62 | 0 | 0 | 0.7426 | 742.62 | 2024-08-20 07:42:02 | -0.6367 | -4180.2675 | -4180.2675 | 26336.64 | Close | 6.838618 |  | -0.0014 | 32.9 | 0 | 0
2587 | 2 | 6 |  | CC DChg | 01:10:00 | 21:23:21 | -155.506 | 4.0941 | 0.1814 | 181.42 | 0 | 0 | 0.1814 | 181.42 | 0.7479 | 747.93 | 0 | 0 | 0.7479 | 747.93 | 2024-08-20 07:42:32 | -0.6367 | 0 | 0 | 26336.64 | Close | 6.887818 |  | -0.0014 | 32.9 | 0 | 0
2588 | 2 | 6 |  | CC DChg | 01:10:30 | 21:23:51 | -155.506 | 4.0938 | 0.1827 | 182.72 | 0 | 0 | 0.1827 | 182.72 | 0.7532 | 753.23 | 0 | 0 | 0.7532 | 753.23 | 2024-08-20 07:43:02 | -0.6366 | -4180.2675 | -4180.2675 | 26334.65 | Close | 6.937017 |  | -0.0014 | 32.9 | 0 | 0
2589 | 2 | 6 |  | CC DChg | 01:11:00 | 21:24:21 | -155.506 | 4.0935 | 0.184 | 184.01 | 0 | 0 | 0.184 | 184.01 | 0.7585 | 758.54 | 0 | 0 | 0.7585 | 758.54 | 2024-08-20 07:43:32 | -0.6366 | -4180.2675 | -4180.2675 | 26331.67 | Close | 6.986216 |  | -0.0012 | 32.9 | 0 | 0
2590 | 2 | 6 |  | CC DChg | 01:11:30 | 21:24:51 | -155.506 | 4.0935 | 0.1853 | 185.31 | 0 | 0 | 0.1853 | 185.31 | 0.7638 | 763.84 | 0 | 0 | 0.7638 | 763.84 | 2024-08-20 07:44:02 | -0.6366 | 0 | 0 | 26331.67 | Close | 7.035416 |  | -0.0012 | 32.9 | 0 | 0
2591 | 2 | 6 |  | CC DChg | 01:12:00 | 21:25:21 | -155.506 | 4.0932 | 0.1866 | 186.61 | 0 | 0 | 0.1866 | 186.61 | 0.7691 | 769.15 | 0 | 0 | 0.7691 | 769.15 | 2024-08-20 07:44:32 | -0.6365 | -4180.2675 | -4180.2675 | 26331.65 | Close | 7.084615 |  | -0.0015 | 32.9 | 0 | 0
2592 | 2 | 6 |  | CC DChg | 01:12:30 | 21:25:51 | -155.506 | 4.0929 | 0.1879 | 187.9 | 0 | 0 | 0.1879 | 187.9 | 0.7745 | 774.45 | 0 | 0 | 0.7745 | 774.45 | 2024-08-20 07:45:02 | -0.6365 | -4180.2675 | -4180.2675 | 26328.67 | Close | 7.133814 |  | -0.0014 | 32.9 | 0 | 0
2593 | 2 | 6 |  | CC DChg | 01:13:00 | 21:26:21 | -155.506 | 4.0926 | 0.1892 | 189.2 | 0 | 0 | 0.1892 | 189.2 | 0.7798 | 779.76 | 0 | 0 | 0.7798 | 779.76 | 2024-08-20 07:45:32 | -0.6364 | -4180.2356 | -4180.2356 | 26325.69 | Close | 7.183013 |  | -0.0012 | 32.9 | 0 | 0
2594 | 2 | 6 |  | CC DChg | 01:13:30 | 21:26:51 | -155.506 | 4.0926 | 0.1905 | 190.49 | 0 | 0 | 0.1905 | 190.49 | 0.7851 | 785.06 | 0 | 0 | 0.7851 | 785.06 | 2024-08-20 07:46:02 | -0.6364 | 0 | 0 | 26327.67 | Close | 7.232212 |  | -0.0015 | 32.9 | 0 | 0
2595 | 2 | 6 |  | CC DChg | 01:14:00 | 21:27:21 | -155.506 | 4.0923 | 0.1918 | 191.79 | 0 | 0 | 0.1918 | 191.79 | 0.7904 | 790.36 | 0 | 0 | 0.7904 | 790.36 | 2024-08-20 07:46:32 | -0.6364 | -4180.2675 | -4180.2675 | 26325.67 | Close | 7.281411 |  | -0.0015 | 32.9 | 0 | 0
2596 | 2 | 6 |  | CC DChg | 01:14:30 | 21:27:51 | -155.506 | 4.0916 | 0.1931 | 193.09 | 0 | 0 | 0.1931 | 193.09 | 0.7957 | 795.67 | 0 | 0 | 0.7957 | 795.67 | 2024-08-20 07:47:02 | -0.6363 | -2090.1458 | -2090.1458 | 26320.7 | Close | 7.330611 |  | -0.0014 | 32.9 | 0 | 0
2597 | 2 | 6 |  | CC DChg | 01:15:00 | 21:28:21 | -155.506 | 4.0916 | 0.1944 | 194.38 | 0 | 0 | 0.1944 | 194.38 | 0.801 | 800.97 | 0 | 0 | 0.801 | 800.97 | 2024-08-20 07:47:32 | -0.6363 | 0 | 0 | 26320.7 | Close | 7.37981 |  | -0.0014 | 32.9 | 0 | 0
2598 | 2 | 6 |  | CC DChg | 01:15:30 | 21:28:51 | -155.506 | 4.0913 | 0.1957 | 195.68 | 0 | 0 | 0.1957 | 195.68 | 0.8063 | 806.27 | 0 | 0 | 0.8063 | 806.27 | 2024-08-20 07:48:02 | -0.6362 | -4180.2675 | -4180.2675 | 26318.7 | Close | 7.429009 |  | -0.0014 | 32.9 | 0 | 0
2599 | 2 | 6 |  | CC DChg | 01:16:00 | 21:29:21 | -155.506 | 4.091 | 0.197 | 196.97 | 0 | 0 | 0.197 | 196.97 | 0.8116 | 811.57 | 0 | 0 | 0.8116 | 811.57 | 2024-08-20 07:48:32 | -0.6362 | -4180.4036 | -4180.4036 | 26316.71 | Close | 7.478209 |  | -0.0014 | 32.9 | 0 | 0
2600 | 2 | 6 |  | CC DChg | 01:16:30 | 21:29:51 | -155.506 | 4.091 | 0.1983 | 198.27 | 0 | 0 | 0.1983 | 198.27 | 0.8169 | 816.87 | 0 | 0 | 0.8169 | 816.87 | 2024-08-20 07:49:02 | -0.6362 | 0 | 0 | 26315.72 | Close | 7.527409 |  | -0.0012 | 32.9 | 0 | 0
2601 | 2 | 6 |  | CC DChg | 01:17:00 | 21:30:21 | -155.506 | 4.0907 | 0.1996 | 199.56 | 0 | 0 | 0.1996 | 199.56 | 0.8222 | 822.17 | 0 | 0 | 0.8222 | 822.17 | 2024-08-20 07:49:32 | -0.6361 | -4180.2675 | -4180.2675 | 26313.73 | Close | 7.576608 |  | -0.0012 | 32.9 | 0 | 0
2602 | 2 | 6 |  | CC DChg | 01:17:30 | 21:30:51 | -155.506 | 4.0904 | 0.2009 | 200.86 | 0 | 0 | 0.2009 | 200.86 | 0.8275 | 827.48 | 0 | 0 | 0.8275 | 827.48 | 2024-08-20 07:50:02 | -0.6361 | -4180.2356 | -4180.2356 | 26311.73 | Close | 7.625806 |  | -0.0012 | 32.9 | 0 | 0
2603 | 2 | 6 |  | CC DChg | 01:18:00 | 21:31:21 | -155.506 | 4.0904 | 0.2022 | 202.16 | 0 | 0 | 0.2022 | 202.16 | 0.8328 | 832.78 | 0 | 0 | 0.8328 | 832.78 | 2024-08-20 07:50:32 | -0.6361 | 0 | 0 | 26311.73 | Close | 7.675005 |  | -0.0012 | 32.9 | 0 | 0
2604 | 2 | 6 |  | CC DChg | 01:18:30 | 21:31:51 | -155.506 | 4.0901 | 0.2035 | 203.45 | 0 | 0 | 0.2035 | 203.45 | 0.8381 | 838.08 | 0 | 0 | 0.8381 | 838.08 | 2024-08-20 07:51:02 | -0.636 | -4180.2675 | -4180.2675 | 26309.74 | Close | 7.724205 |  | -0.0012 | 32.9 | 0 | 0
2605 | 2 | 6 |  | CC DChg | 01:19:00 | 21:32:21 | -155.506 | 4.0901 | 0.2047 | 204.75 | 0 | 0 | 0.2047 | 204.75 | 0.8434 | 843.38 | 0 | 0 | 0.8434 | 843.38 | 2024-08-20 07:51:32 | -0.636 | 0 | 0 | 26310.73 | Close | 7.773404 |  | -0.0014 | 32.9 | 0 | 0
2606 | 2 | 6 |  | CC DChg | 01:19:30 | 21:32:51 | -155.506 | 4.0898 | 0.206 | 206.04 | 0 | 0 | 0.206 | 206.04 | 0.8487 | 848.68 | 0 | 0 | 0.8487 | 848.68 | 2024-08-20 07:52:02 | -0.636 | -4180.2675 | -4180.2675 | 26308.73 | Close | 7.822603 |  | -0.0014 | 32.9 | 0 | 0
2607 | 2 | 6 |  | CC DChg | 01:20:00 | 21:33:21 | -155.506 | 4.0895 | 0.2073 | 207.34 | 0 | 0 | 0.2073 | 207.34 | 0.854 | 853.98 | 0 | 0 | 0.854 | 853.98 | 2024-08-20 07:52:32 | -0.6359 | -4180.2675 | -4180.2675 | 26306.74 | Close | 7.871802 |  | -0.0014 | 32.9 | 0 | 0
2608 | 2 | 6 |  | CC DChg | 01:20:30 | 21:33:51 | -155.506 | 4.0895 | 0.2086 | 208.64 | 0 | 0 | 0.2086 | 208.64 | 0.8593 | 859.28 | 0 | 0 | 0.8593 | 859.28 | 2024-08-20 07:53:02 | -0.6359 | 0 | 0 | 26306.74 | Close | 7.921001 |  | -0.0014 | 32.9 | 0 | 0
2609 | 2 | 6 |  | CC DChg | 01:21:00 | 21:34:21 | -155.506 | 4.0892 | 0.2099 | 209.93 | 0 | 0 | 0.2099 | 209.93 | 0.8646 | 864.57 | 0 | 0 | 0.8646 | 864.57 | 2024-08-20 07:53:32 | -0.6359 | -4180.2675 | -4180.2675 | 26303.76 | Close | 7.970201 |  | -0.0012 | 32.9 | 0 | 0
2610 | 2 | 6 |  | CC DChg | 01:21:30 | 21:34:51 | -155.506 | 4.0889 | 0.2112 | 211.23 | 0 | 0 | 0.2112 | 211.23 | 0.8699 | 869.87 | 0 | 0 | 0.8699 | 869.87 | 2024-08-20 07:54:02 | -0.6358 | -4180.2675 | -4180.2675 | 26302.75 | Close | 8.0194 |  | -0.0014 | 32.9 | 0 | 0
2611 | 2 | 6 |  | CC DChg | 01:22:00 | 21:35:21 | -155.506 | 4.0889 | 0.2125 | 212.52 | 0 | 0 | 0.2125 | 212.52 | 0.8752 | 875.17 | 0 | 0 | 0.8752 | 875.17 | 2024-08-20 07:54:32 | -0.6358 | 0 | 0 | 26301.77 | Close | 8.068598 |  | -0.0012 | 32.9 | 0 | 0
2612 | 2 | 6 |  | CC DChg | 01:22:30 | 21:35:51 | -155.506 | 4.0889 | 0.2138 | 213.82 | 0 | 0 | 0.2138 | 213.82 | 0.8805 | 880.47 | 0 | 0 | 0.8805 | 880.47 | 2024-08-20 07:55:02 | -0.6358 | 0 | 0 | 26302.75 | Close | 8.117797 |  | -0.0014 | 32.9 | 0 | 0
2613 | 2 | 6 |  | CC DChg | 01:23:00 | 21:36:21 | -155.506 | 4.0885 | 0.2151 | 215.12 | 0 | 0 | 0.2151 | 215.12 | 0.8858 | 885.77 | 0 | 0 | 0.8858 | 885.77 | 2024-08-20 07:55:32 | -0.6358 | -4166.8261 | -4166.8261 | 26300.75 | Close | 8.166997 |  | -0.0014 | 32.9 | 0 | 0
2614 | 2 | 6 |  | CC DChg | 01:23:30 | 21:36:51 | -155.506 | 4.0882 | 0.2164 | 216.41 | 0 | 0 | 0.2164 | 216.41 | 0.8911 | 891.07 | 0 | 0 | 0.8911 | 891.07 | 2024-08-20 07:56:02 | -0.6357 | -4193.8201 | -4193.8201 | 26298.77 | Close | 8.216196 |  | -0.0014 | 32.9 | 0 | 0
2615 | 2 | 6 |  | CC DChg | 01:24:00 | 21:37:21 | -155.506 | 4.0882 | 0.2177 | 217.71 | 0 | 0 | 0.2177 | 217.71 | 0.8964 | 896.37 | 0 | 0 | 0.8964 | 896.37 | 2024-08-20 07:56:32 | -0.6357 | 0 | 0 | 26298.77 | Close | 8.265395 |  | -0.0014 | 32.9 | 0 | 0
2616 | 2 | 6 |  | CC DChg | 01:24:30 | 21:37:51 | -155.506 | 4.0879 | 0.219 | 219 | 0 | 0 | 0.219 | 219 | 0.9017 | 901.66 | 0 | 0 | 0.9017 | 901.66 | 2024-08-20 07:57:02 | -0.6357 | -4166.8261 | -4166.8261 | 26296.77 | Close | 8.314594 |  | -0.0014 | 32.9 | 0 | 0
2617 | 2 | 6 |  | CC DChg | 01:25:00 | 21:38:21 | -155.506 | 4.0876 | 0.2203 | 220.3 | 0 | 0 | 0.2203 | 220.3 | 0.907 | 906.96 | 0 | 0 | 0.907 | 906.96 | 2024-08-20 07:57:32 | -0.6356 | -4193.8201 | -4193.8201 | 26293.79 | Close | 8.363794 |  | -0.0012 | 32.9 | 0 | 0
2618 | 2 | 6 |  | CC DChg | 01:25:30 | 21:38:51 | -155.506 | 4.0876 | 0.2216 | 221.59 | 0 | 0 | 0.2216 | 221.59 | 0.9123 | 912.26 | 0 | 0 | 0.9123 | 912.26 | 2024-08-20 07:58:02 | -0.6356 | 0 | 0 | 26293.79 | Close | 8.412993 |  | -0.0012 | 32.9 | 0 | 0
2619 | 2 | 6 |  | CC DChg | 01:26:00 | 21:39:21 | -155.506 | 4.0873 | 0.2229 | 222.89 | 0 | 0 | 0.2229 | 222.89 | 0.9176 | 917.55 | 0 | 0 | 0.9176 | 917.55 | 2024-08-20 07:58:32 | -0.6356 | -4180.2675 | -4180.2675 | 26292.79 | Close | 8.462192 |  | -0.0014 | 32.9 | 0 | 0
2620 | 2 | 6 |  | CC DChg | 01:26:30 | 21:39:51 | -155.506 | 4.0873 | 0.2242 | 224.19 | 0 | 0 | 0.2242 | 224.19 | 0.9229 | 922.85 | 0 | 0 | 0.9229 | 922.85 | 2024-08-20 07:59:02 | -0.6356 | 0 | 0 | 26292.79 | Close | 8.511394 |  | -0.0014 | 32.9 | 0 | 0
2621 | 2 | 6 |  | CC DChg | 01:27:00 | 21:40:21 | -155.506 | 4.087 | 0.2255 | 225.48 | 0 | 0 | 0.2255 | 225.48 | 0.9281 | 928.15 | 0 | 0 | 0.9281 | 928.15 | 2024-08-20 07:59:32 | -0.6356 | -4180.2675 | -4180.2675 | 26290.79 | Close | 8.560594 |  | -0.0014 | 32.9 | 0 | 0
2622 | 2 | 6 |  | CC DChg | 01:27:30 | 21:40:51 | -155.506 | 4.087 | 0.2268 | 226.78 | 0 | 0 | 0.2268 | 226.78 | 0.9334 | 933.44 | 0 | 0 | 0.9334 | 933.44 | 2024-08-20 08:00:02 | -0.6356 | 0 | 0 | 26290.79 | Close | 8.609793 |  | -0.0014 | 32.9 | 0 | 0
2623 | 2 | 6 |  | CC DChg | 01:28:00 | 21:41:21 | -155.506 | 4.0867 | 0.2281 | 228.07 | 0 | 0 | 0.2281 | 228.07 | 0.9387 | 938.74 | 0 | 0 | 0.9387 | 938.74 | 2024-08-20 08:00:32 | -0.6355 | -4166.7385 | -4166.7385 | 26288.79 | Close | 8.658991 |  | -0.0014 | 32.9 | 0 | 0
2624 | 2 | 6 |  | CC DChg | 01:28:30 | 21:41:51 | -155.506 | 4.0864 | 0.2294 | 229.37 | 0 | 0 | 0.2294 | 229.37 | 0.944 | 944.04 | 0 | 0 | 0.944 | 944.04 | 2024-08-20 08:01:02 | -0.6355 | -4180.2675 | -4180.2675 | 26286.8 | Close | 8.70819 |  | -0.0014 | 32.9 | 0 | 0
2625 | 2 | 6 |  | CC DChg | 01:29:00 | 21:42:21 | -155.506 | 4.0864 | 0.2307 | 230.67 | 0 | 0 | 0.2307 | 230.67 | 0.9493 | 949.33 | 0 | 0 | 0.9493 | 949.33 | 2024-08-20 08:01:32 | -0.6355 | 0 | 0 | 26286.8 | Close | 8.757389 |  | -0.0014 | 32.9 | 0 | 0
2626 | 2 | 6 |  | CC DChg | 01:29:30 | 21:42:51 | -155.506 | 4.0864 | 0.232 | 231.96 | 0 | 0 | 0.232 | 231.96 | 0.9546 | 954.63 | 0 | 0 | 0.9546 | 954.63 | 2024-08-20 08:02:02 | -0.6355 | 0 | 0 | 26286.8 | Close | 8.806588 |  | -0.0014 | 32.9 | 0 | 0
2627 | 2 | 6 |  | CC DChg | 01:30:00 | 21:43:21 | -155.506 | 4.0861 | 0.2333 | 233.26 | 0 | 0 | 0.2333 | 233.26 | 0.9599 | 959.92 | 0 | 0 | 0.9599 | 959.92 | 2024-08-20 08:02:32 | -0.6354 | -4180.2675 | -4180.2675 | 26284.81 | Close | 8.855787 |  | -0.0014 | 32.9 | 0 | 0
2628 | 2 | 6 |  | CC DChg | 01:30:30 | 21:43:51 | -155.506 | 4.0861 | 0.2346 | 234.55 | 0 | 0 | 0.2346 | 234.55 | 0.9652 | 965.22 | 0 | 0 | 0.9652 | 965.22 | 2024-08-20 08:03:02 | -0.6354 | 0 | 0 | 26284.81 | Close | 8.904986 |  | -0.0014 | 32.9 | 0 | 0
2629 | 2 | 6 |  | CC DChg | 01:31:00 | 21:44:21 | -155.506 | 4.0858 | 0.2358 | 235.85 | 0 | 0 | 0.2358 | 235.85 | 0.9705 | 970.51 | 0 | 0 | 0.9705 | 970.51 | 2024-08-20 08:03:32 | -0.6354 | -4193.8201 | -4193.8201 | 26282.82 | Close | 8.954186 |  | -0.0014 | 32.9 | 0 | 0
2630 | 2 | 6 |  | CC DChg | 01:31:30 | 21:44:51 | -155.506 | 4.0854 | 0.2371 | 237.15 | 0 | 0 | 0.2371 | 237.15 | 0.9758 | 975.81 | 0 | 0 | 0.9758 | 975.81 | 2024-08-20 08:04:02 | -0.6353 | -4166.8261 | -4166.8261 | 26279.83 | Close | 9.003385 |  | -0.0012 | 32.9 | 0 | 0
2631 | 2 | 6 |  | CC DChg | 01:32:00 | 21:45:21 | -155.506 | 4.0854 | 0.2384 | 238.44 | 0 | 0 | 0.2384 | 238.44 | 0.9811 | 981.1 | 0 | 0 | 0.9811 | 981.1 | 2024-08-20 08:04:32 | -0.6353 | 0 | 0 | 26280.82 | Close | 9.052584 |  | -0.0014 | 32.9 | 0 | 0
2632 | 2 | 6 |  | CC DChg | 01:32:30 | 21:45:51 | -155.506 | 4.0851 | 0.2397 | 239.74 | 0 | 0 | 0.2397 | 239.74 | 0.9864 | 986.39 | 0 | 0 | 0.9864 | 986.39 | 2024-08-20 08:05:02 | -0.6353 | -4193.8201 | -4193.8201 | 26278.83 | Close | 9.101783 |  | -0.0014 | 32.9 | 0 | 0
2633 | 2 | 6 |  | CC DChg | 01:33:00 | 21:46:21 | -155.506 | 4.0851 | 0.241 | 241.03 | 0 | 0 | 0.241 | 241.03 | 0.9917 | 991.69 | 0 | 0 | 0.9917 | 991.69 | 2024-08-20 08:05:32 | -0.6353 | 0 | 0 | 26278.83 | Close | 9.150983 |  | -0.0014 | 32.9 | 0 | 0
2634 | 2 | 6 |  | CC DChg | 01:33:30 | 21:46:51 | -155.506 | 4.0848 | 0.2423 | 242.33 | 0 | 0 | 0.2423 | 242.33 | 0.997 | 996.98 | 0 | 0 | 0.997 | 996.98 | 2024-08-20 08:06:02 | -0.6352 | -4166.8261 | -4166.8261 | 26276.83 | Close | 9.200182 |  | -0.0014 | 32.9 | 0 | 0
2635 | 2 | 6 |  | CC DChg | 01:34:00 | 21:47:21 | -155.506 | 4.0848 | 0.2436 | 243.62 | 0 | 0 | 0.2436 | 243.62 | 1.0023 | 1002.28 | 0 | 0 | 1.0023 | 1002.28 | 2024-08-20 08:06:32 | -0.6352 | 0 | 0 | 26276.83 | Close | 9.24938 |  | -0.0014 | 32.9 | 0 | 0
2636 | 2 | 6 |  | CC DChg | 01:34:30 | 21:47:51 | -155.506 | 4.0845 | 0.2449 | 244.92 | 0 | 0 | 0.2449 | 244.92 | 1.0076 | 1007.57 | 0 | 0 | 1.0076 | 1007.57 | 2024-08-20 08:07:02 | -0.6352 | -4180.2675 | -4180.2675 | 26274.84 | Close | 9.298579 |  | -0.0014 | 32.9 | 0 | 0
2637 | 2 | 6 |  | CC DChg | 01:35:00 | 21:48:21 | -155.506 | 4.0845 | 0.2462 | 246.22 | 0 | 0 | 0.2462 | 246.22 | 1.0129 | 1012.86 | 0 | 0 | 1.0129 | 1012.86 | 2024-08-20 08:07:32 | -0.6352 | 0 | 0 | 26273.85 | Close | 9.347779 |  | -0.0012 | 32.9 | 0 | 0
2638 | 2 | 6 |  | CC DChg | 01:35:30 | 21:48:51 | -155.506 | 4.0842 | 0.2475 | 247.51 | 0 | 0 | 0.2475 | 247.51 | 1.0182 | 1018.15 | 0 | 0 | 1.0182 | 1018.15 | 2024-08-20 08:08:02 | -0.6351 | -4180.2916 | -4180.2916 | 26272.85 | Close | 9.396978 |  | -0.0014 | 32.9 | 0 | 0
2639 | 2 | 6 |  | CC DChg | 01:36:00 | 21:49:21 | -155.506 | 4.0842 | 0.2488 | 248.81 | 0 | 0 | 0.2488 | 248.81 | 1.0234 | 1023.45 | 0 | 0 | 1.0234 | 1023.45 | 2024-08-20 08:08:32 | -0.6351 | 0 | 0 | 26271.86 | Close | 9.446177 |  | -0.0012 | 32.9 | 0 | 0
2640 | 2 | 6 |  | CC DChg | 01:36:30 | 21:49:51 | -155.506 | 4.0836 | 0.2501 | 250.1 | 0 | 0 | 0.2501 | 250.1 | 1.0287 | 1028.74 | 0 | 0 | 1.0287 | 1028.74 | 2024-08-20 08:09:02 | -0.635 | -2093.5104 | -2093.5104 | 26268.86 | Close | 9.495376 |  | -0.0014 | 32.9 | 0 | 0
2641 | 2 | 6 |  | CC DChg | 01:37:00 | 21:50:21 | -155.506 | 4.0836 | 0.2514 | 251.4 | 0 | 0 | 0.2514 | 251.4 | 1.034 | 1034.03 | 0 | 0 | 1.034 | 1034.03 | 2024-08-20 08:09:32 | -0.635 | 0 | 0 | 26268.86 | Close | 9.544575 |  | -0.0014 | 32.9 | 0 | 0
2642 | 2 | 6 |  | CC DChg | 01:37:30 | 21:50:51 | -155.506 | 4.0833 | 0.2527 | 252.7 | 0 | 0 | 0.2527 | 252.7 | 1.0393 | 1039.32 | 0 | 0 | 1.0393 | 1039.32 | 2024-08-20 08:10:02 | -0.635 | -4166.8261 | -4166.8261 | 26265.88 | Close | 9.593774 |  | -0.0012 | 32.9 | 0 | 0
2643 | 2 | 6 |  | CC DChg | 01:38:00 | 21:51:21 | -155.506 | 4.0833 | 0.254 | 253.99 | 0 | 0 | 0.254 | 253.99 | 1.0446 | 1044.61 | 0 | 0 | 1.0446 | 1044.61 | 2024-08-20 08:10:32 | -0.635 | 0 | 0 | 26266.86 | Close | 9.642973 |  | -0.0014 | 32.9 | 0 | 0
2644 | 2 | 6 |  | CC DChg | 01:38:30 | 21:51:51 | -155.506 | 4.083 | 0.2553 | 255.29 | 0 | 0 | 0.2553 | 255.29 | 1.0499 | 1049.91 | 0 | 0 | 1.0499 | 1049.91 | 2024-08-20 08:11:02 | -0.6349 | -4180.2356 | -4180.2356 | 26265.86 | Close | 9.692172 |  | -0.0015 | 32.9 | 0 | 0
2645 | 2 | 6 |  | CC DChg | 01:39:00 | 21:52:21 | -155.506 | 4.083 | 0.2566 | 256.58 | 0 | 0 | 0.2566 | 256.58 | 1.0552 | 1055.2 | 0 | 0 | 1.0552 | 1055.2 | 2024-08-20 08:11:32 | -0.6349 | 0 | 0 | 26264.87 | Close | 9.741371 |  | -0.0014 | 32.9 | 0 | 0
2646 | 2 | 6 |  | CC DChg | 01:39:30 | 21:52:51 | -155.506 | 4.0827 | 0.2579 | 257.88 | 0 | 0 | 0.2579 | 257.88 | 1.0605 | 1060.49 | 0 | 0 | 1.0605 | 1060.49 | 2024-08-20 08:12:02 | -0.6349 | -4180.2675 | -4180.2675 | 26261.89 | Close | 9.79057 |  | -0.0012 | 32.9 | 0 | 0
2647 | 2 | 6 |  | CC DChg | 01:40:00 | 21:53:21 | -155.506 | 4.0827 | 0.2592 | 259.18 | 0 | 0 | 0.2592 | 259.18 | 1.0658 | 1065.78 | 0 | 0 | 1.0658 | 1065.78 | 2024-08-20 08:12:32 | -0.6349 | 0 | 0 | 26262.88 | Close | 9.839769 |  | -0.0014 | 32.9 | 0 | 0
2648 | 2 | 6 |  | CC DChg | 01:40:30 | 21:53:51 | -155.506 | 4.0823 | 0.2605 | 260.47 | 0 | 0 | 0.2605 | 260.47 | 1.0711 | 1071.07 | 0 | 0 | 1.0711 | 1071.07 | 2024-08-20 08:13:02 | -0.6348 | -4180.2675 | -4180.2675 | 26259.9 | Close | 9.888968 |  | -0.0012 | 32.9 | 0 | 0
2649 | 2 | 6 |  | CC DChg | 01:41:00 | 21:54:21 | -155.506 | 4.0823 | 0.2618 | 261.77 | 0 | 0 | 0.2618 | 261.77 | 1.0764 | 1076.36 | 0 | 0 | 1.0764 | 1076.36 | 2024-08-20 08:13:32 | -0.6348 | 0 | 0 | 26259.9 | Close | 9.938168 |  | -0.0012 | 32.9 | 0 | 0
2650 | 2 | 6 |  | CC DChg | 01:41:30 | 21:54:51 | -155.506 | 4.082 | 0.2631 | 263.06 | 0 | 0 | 0.2631 | 263.06 | 1.0816 | 1081.65 | 0 | 0 | 1.0816 | 1081.65 | 2024-08-20 08:14:02 | -0.6348 | -4180.3476 | -4180.3476 | 26258.89 | Close | 9.987368 |  | -0.0014 | 32.9 | 0 | 0
2651 | 2 | 6 |  | CC DChg | 01:42:00 | 21:55:21 | -155.506 | 4.082 | 0.2644 | 264.36 | 0 | 0 | 0.2644 | 264.36 | 1.0869 | 1086.94 | 0 | 0 | 1.0869 | 1086.94 | 2024-08-20 08:14:32 | -0.6348 | 0 | 0 | 26258.89 | Close | 10.03657 |  | -0.0014 | 32.9 | 0 | 0
2652 | 2 | 6 |  | CC DChg | 01:42:30 | 21:55:51 | -155.506 | 4.0817 | 0.2657 | 265.65 | 0 | 0 | 0.2657 | 265.65 | 1.0922 | 1092.23 | 0 | 0 | 1.0922 | 1092.23 | 2024-08-20 08:15:02 | -0.6347 | -4180.2675 | -4180.2675 | 26256.9 | Close | 10.08577 |  | -0.0014 | 32.9 | 0 | 0
2653 | 2 | 6 |  | CC DChg | 01:43:00 | 21:56:21 | -155.506 | 4.0817 | 0.267 | 266.95 | 0 | 0 | 0.267 | 266.95 | 1.0975 | 1097.52 | 0 | 0 | 1.0975 | 1097.52 | 2024-08-20 08:15:32 | -0.6347 | 0 | 0 | 26256.9 | Close | 10.13497 |  | -0.0014 | 32.9 | 0 | 0
2654 | 2 | 6 |  | CC DChg | 01:43:30 | 21:56:51 | -155.506 | 4.0814 | 0.2682 | 268.25 | 0 | 0 | 0.2682 | 268.25 | 1.1028 | 1102.81 | 0 | 0 | 1.1028 | 1102.81 | 2024-08-20 08:16:02 | -0.6347 | -4180.2675 | -4180.2675 | 26253.92 | Close | 10.18416 |  | -0.0012 | 32.9 | 0 | 0
2655 | 2 | 6 |  | CC DChg | 01:44:00 | 21:57:21 | -155.506 | 4.0814 | 0.2695 | 269.54 | 0 | 0 | 0.2695 | 269.54 | 1.1081 | 1108.1 | 0 | 0 | 1.1081 | 1108.1 | 2024-08-20 08:16:32 | -0.6347 | 0 | 0 | 26253.92 | Close | 10.23336 |  | -0.0012 | 32.9 | 0 | 0
2656 | 2 | 6 |  | CC DChg | 01:44:30 | 21:57:51 | -155.506 | 4.0814 | 0.2708 | 270.84 | 0 | 0 | 0.2708 | 270.84 | 1.1134 | 1113.39 | 0 | 0 | 1.1134 | 1113.39 | 2024-08-20 08:17:02 | -0.6347 | 0 | 0 | 26253.92 | Close | 10.28256 |  | -0.0012 | 32.9 | 0 | 0
2657 | 2 | 6 |  | CC DChg | 01:45:00 | 21:58:21 | -155.506 | 4.0811 | 0.2721 | 272.13 | 0 | 0 | 0.2721 | 272.13 | 1.1187 | 1118.67 | 0 | 0 | 1.1187 | 1118.67 | 2024-08-20 08:17:32 | -0.6346 | -4193.7959 | -4193.7959 | 26252.92 | Close | 10.33176 |  | -0.0014 | 32.9 | 0 | 0
2658 | 2 | 6 |  | CC DChg | 01:45:30 | 21:58:51 | -155.506 | 4.0811 | 0.2734 | 273.43 | 0 | 0 | 0.2734 | 273.43 | 1.124 | 1123.96 | 0 | 0 | 1.124 | 1123.96 | 2024-08-20 08:18:02 | -0.6346 | 0 | 0 | 26253.91 | Close | 10.38096 |  | -0.0015 | 32.9 | 0 | 0
2659 | 2 | 6 |  | CC DChg | 01:46:00 | 21:59:21 | -155.506 | 4.0808 | 0.2747 | 274.73 | 0 | 0 | 0.2747 | 274.73 | 1.1293 | 1129.25 | 0 | 0 | 1.1293 | 1129.25 | 2024-08-20 08:18:32 | -0.6346 | -4166.8502 | -4166.8502 | 26250.92 | Close | 10.43016 |  | -0.0014 | 32.9 | 0 | 0
2660 | 2 | 6 |  | CC DChg | 01:46:30 | 21:59:51 | -155.506 | 4.0808 | 0.276 | 276.02 | 0 | 0 | 0.276 | 276.02 | 1.1345 | 1134.54 | 0 | 0 | 1.1345 | 1134.54 | 2024-08-20 08:19:02 | -0.6346 | 0 | 0 | 26249.93 | Close | 10.47936 |  | -0.0012 | 32.9 | 0 | 0
2661 | 2 | 6 |  | CC DChg | 01:47:00 | 22:00:21 | -155.506 | 4.0808 | 0.2773 | 277.32 | 0 | 0 | 0.2773 | 277.32 | 1.1398 | 1139.83 | 0 | 0 | 1.1398 | 1139.83 | 2024-08-20 08:19:32 | -0.6346 | 0 | 0 | 26249.93 | Close | 10.52856 |  | -0.0012 | 32.9 | 0 | 0
2662 | 2 | 6 |  | CC DChg | 01:47:30 | 22:00:51 | -155.506 | 4.0805 | 0.2786 | 278.61 | 0 | 0 | 0.2786 | 278.61 | 1.1451 | 1145.12 | 0 | 0 | 1.1451 | 1145.12 | 2024-08-20 08:20:02 | -0.6345 | -4180.2916 | -4180.2916 | 26248.92 | Close | 10.57776 |  | -0.0014 | 32.9 | 0 | 0
2663 | 2 | 6 |  | CC DChg | 01:48:00 | 22:01:21 | -155.506 | 4.0802 | 0.2799 | 279.91 | 0 | 0 | 0.2799 | 279.91 | 1.1504 | 1150.4 | 0 | 0 | 1.1504 | 1150.4 | 2024-08-20 08:20:32 | -0.6345 | -4180.2675 | -4180.2675 | 26246.93 | Close | 10.62696 |  | -0.0014 | 32.9 | 0 | 0
2664 | 2 | 6 |  | CC DChg | 01:48:30 | 22:01:51 | -155.506 | 4.0802 | 0.2812 | 281.21 | 0 | 0 | 0.2812 | 281.21 | 1.1557 | 1155.69 | 0 | 0 | 1.1557 | 1155.69 | 2024-08-20 08:21:02 | -0.6345 | 0 | 0 | 26246.93 | Close | 10.67616 |  | -0.0014 | 32.9 | 0 | 0
2665 | 2 | 6 |  | CC DChg | 01:49:00 | 22:02:21 | -155.506 | 4.0802 | 0.2825 | 282.5 | 0 | 0 | 0.2825 | 282.5 | 1.161 | 1160.98 | 0 | 0 | 1.161 | 1160.98 | 2024-08-20 08:21:32 | -0.6345 | 0 | 0 | 26246.93 | Close | 10.72535 |  | -0.0014 | 32.9 | 0 | 0
2666 | 2 | 6 |  | CC DChg | 01:49:30 | 22:02:51 | -155.506 | 4.0799 | 0.2838 | 283.8 | 0 | 0 | 0.2838 | 283.8 | 1.1663 | 1166.27 | 0 | 0 | 1.1663 | 1166.27 | 2024-08-20 08:22:02 | -0.6344 | -4180.2675 | -4180.2675 | 26244.94 | Close | 10.77455 |  | -0.0014 | 32.9 | 0 | 0
2667 | 2 | 6 |  | CC DChg | 01:50:00 | 22:03:21 | -155.506 | 4.0799 | 0.2851 | 285.09 | 0 | 0 | 0.2851 | 285.09 | 1.1716 | 1171.55 | 0 | 0 | 1.1716 | 1171.55 | 2024-08-20 08:22:32 | -0.6344 | 0 | 0 | 26243.95 | Close | 10.82375 |  | -0.0012 | 32.9 | 0 | 0
2668 | 2 | 6 |  | CC DChg | 01:50:30 | 22:03:51 | -155.506 | 4.0796 | 0.2864 | 286.39 | 0 | 0 | 0.2864 | 286.39 | 1.1768 | 1176.84 | 0 | 0 | 1.1768 | 1176.84 | 2024-08-20 08:23:02 | -0.6344 | -4180.3476 | -4180.3476 | 26242.94 | Close | 10.87295 |  | -0.0014 | 32.9 | 0 | 0
2669 | 2 | 6 |  | CC DChg | 01:51:00 | 22:04:21 | -155.506 | 4.0796 | 0.2877 | 287.68 | 0 | 0 | 0.2877 | 287.68 | 1.1821 | 1182.13 | 0 | 0 | 1.1821 | 1182.13 | 2024-08-20 08:23:32 | -0.6344 | 0 | 0 | 26242.94 | Close | 10.92215 |  | -0.0014 | 32.9 | 0 | 0
2670 | 2 | 6 |  | CC DChg | 01:51:30 | 22:04:51 | -155.506 | 4.0792 | 0.289 | 288.98 | 0 | 0 | 0.289 | 288.98 | 1.1874 | 1187.41 | 0 | 0 | 1.1874 | 1187.41 | 2024-08-20 08:24:02 | -0.6343 | -4180.2675 | -4180.2675 | 26240.95 | Close | 10.97135 |  | -0.0014 | 32.9 | 0 | 0
2671 | 2 | 6 |  | CC DChg | 01:52:00 | 22:05:21 | -155.506 | 4.0792 | 0.2903 | 290.28 | 0 | 0 | 0.2903 | 290.28 | 1.1927 | 1192.7 | 0 | 0 | 1.1927 | 1192.7 | 2024-08-20 08:24:32 | -0.6343 | 0 | 0 | 26240.95 | Close | 11.02055 |  | -0.0014 | 32.9 | 0 | 0
2672 | 2 | 6 |  | CC DChg | 01:52:30 | 22:05:51 | -155.506 | 4.0792 | 0.2916 | 291.57 | 0 | 0 | 0.2916 | 291.57 | 1.198 | 1197.99 | 0 | 0 | 1.198 | 1197.99 | 2024-08-20 08:25:02 | -0.6343 | 0 | 0 | 26240.95 | Close | 11.06975 |  | -0.0014 | 32.9 | 0 | 0
2673 | 2 | 6 |  | CC DChg | 01:53:00 | 22:06:21 | -155.506 | 4.0789 | 0.2929 | 292.87 | 0 | 0 | 0.2929 | 292.87 | 1.2033 | 1203.27 | 0 | 0 | 1.2033 | 1203.27 | 2024-08-20 08:25:32 | -0.6343 | -4180.2675 | -4180.2675 | 26238.96 | Close | 11.11895 |  | -0.0014 | 32.9 | 0 | 0
2674 | 2 | 6 |  | CC DChg | 01:53:30 | 22:06:51 | -155.506 | 4.0789 | 0.2942 | 294.16 | 0 | 0 | 0.2942 | 294.16 | 1.2086 | 1208.56 | 0 | 0 | 1.2086 | 1208.56 | 2024-08-20 08:26:02 | -0.6343 | 0 | 0 | 26238.96 | Close | 11.16815 |  | -0.0014 | 32.9 | 0 | 0
2675 | 2 | 6 |  | CC DChg | 01:54:00 | 22:07:21 | -155.506 | 4.0786 | 0.2955 | 295.46 | 0 | 0 | 0.2955 | 295.46 | 1.2138 | 1213.84 | 0 | 0 | 1.2138 | 1213.84 | 2024-08-20 08:26:32 | -0.6343 | -4180.2675 | -4180.2675 | 26236.96 | Close | 11.21735 |  | -0.0014 | 32.9 | 0 | 0
2676 | 2 | 6 |  | CC DChg | 01:54:30 | 22:07:51 | -155.506 | 4.0786 | 0.2968 | 296.76 | 0 | 0 | 0.2968 | 296.76 | 1.2191 | 1219.13 | 0 | 0 | 1.2191 | 1219.13 | 2024-08-20 08:27:02 | -0.6343 | 0 | 0 | 26236.96 | Close | 11.26654 |  | -0.0014 | 32.9 | 0 | 0
2677 | 2 | 6 |  | CC DChg | 01:55:00 | 22:08:21 | -155.506 | 4.0786 | 0.2981 | 298.05 | 0 | 0 | 0.2981 | 298.05 | 1.2244 | 1224.41 | 0 | 0 | 1.2244 | 1224.41 | 2024-08-20 08:27:32 | -0.6343 | 0 | 0 | 26235.97 | Close | 11.31574 |  | -0.0012 | 32.9 | 0 | 0
2678 | 2 | 6 |  | CC DChg | 01:55:30 | 22:08:51 | -155.506 | 4.0783 | 0.2993 | 299.35 | 0 | 0 | 0.2993 | 299.35 | 1.2297 | 1229.7 | 0 | 0 | 1.2297 | 1229.7 | 2024-08-20 08:28:02 | -0.6342 | -4180.2675 | -4180.2675 | 26234.97 | Close | 11.36494 |  | -0.0014 | 32.9 | 0 | 0
2679 | 2 | 6 |  | CC DChg | 01:56:00 | 22:09:21 | -155.506 | 4.0783 | 0.3006 | 300.64 | 0 | 0 | 0.3006 | 300.64 | 1.235 | 1234.98 | 0 | 0 | 1.235 | 1234.98 | 2024-08-20 08:28:32 | -0.6342 | 0 | 0 | 26234.97 | Close | 11.41414 |  | -0.0014 | 32.9 | 0 | 0
2680 | 2 | 6 |  | CC DChg | 01:56:30 | 22:09:51 | -155.506 | 4.078 | 0.3019 | 301.94 | 0 | 0 | 0.3019 | 301.94 | 1.2403 | 1240.27 | 0 | 0 | 1.2403 | 1240.27 | 2024-08-20 08:29:02 | -0.6342 | -4180.2356 | -4180.2356 | 26232.98 | Close | 11.46334 |  | -0.0014 | 32.9 | 0 | 0
2681 | 2 | 6 |  | CC DChg | 01:57:00 | 22:10:21 | -155.506 | 4.078 | 0.3032 | 303.24 | 0 | 0 | 0.3032 | 303.24 | 1.2456 | 1245.55 | 0 | 0 | 1.2456 | 1245.55 | 2024-08-20 08:29:32 | -0.6342 | 0 | 0 | 26232.98 | Close | 11.51254 |  | -0.0014 | 32.9 | 0 | 0
2682 | 2 | 6 |  | CC DChg | 01:57:30 | 22:10:51 | -155.506 | 4.0777 | 0.3045 | 304.53 | 0 | 0 | 0.3045 | 304.53 | 1.2508 | 1250.84 | 0 | 0 | 1.2508 | 1250.84 | 2024-08-20 08:30:02 | -0.6341 | -4180.2675 | -4180.2675 | 26230.98 | Close | 11.56174 |  | -0.0014 | 32.9 | 0 | 0
2683 | 2 | 6 |  | CC DChg | 01:58:00 | 22:11:21 | -155.506 | 4.0777 | 0.3058 | 305.83 | 0 | 0 | 0.3058 | 305.83 | 1.2561 | 1256.12 | 0 | 0 | 1.2561 | 1256.12 | 2024-08-20 08:30:32 | -0.6341 | 0 | 0 | 26229.99 | Close | 11.61094 |  | -0.0012 | 32.9 | 0 | 0
2684 | 2 | 6 |  | CC DChg | 01:58:30 | 22:11:51 | -155.506 | 4.0777 | 0.3071 | 307.12 | 0 | 0 | 0.3071 | 307.12 | 1.2614 | 1261.41 | 0 | 0 | 1.2614 | 1261.41 | 2024-08-20 08:31:02 | -0.6341 | 0 | 0 | 26231.97 | Close | 11.66014 |  | -0.0015 | 32.9 | 0 | 0
2685 | 2 | 6 |  | CC DChg | 01:59:00 | 22:12:21 | -155.506 | 4.0774 | 0.3084 | 308.42 | 0 | 0 | 0.3084 | 308.42 | 1.2667 | 1266.69 | 0 | 0 | 1.2667 | 1266.69 | 2024-08-20 08:31:32 | -0.6341 | -4180.2675 | -4180.2675 | 26228.99 | Close | 11.70934 |  | -0.0014 | 32.9 | 0 | 0
2686 | 2 | 6 |  | CC DChg | 01:59:30 | 22:12:51 | -155.506 | 4.0774 | 0.3097 | 309.71 | 0 | 0 | 0.3097 | 309.71 | 1.272 | 1271.97 | 0 | 0 | 1.272 | 1271.97 | 2024-08-20 08:32:02 | -0.6341 | 0 | 0 | 26228.99 | Close | 11.75854 |  | -0.0014 | 32.9 | 0 | 0
2687 | 2 | 6 |  | CC DChg | 02:00:00 | 22:13:21 | -155.506 | 4.0771 | 0.311 | 311.01 | 0 | 0 | 0.311 | 311.01 | 1.2773 | 1277.26 | 0 | 0 | 1.2773 | 1277.26 | 2024-08-20 08:32:32 | -0.634 | -4180.2675 | -4180.2675 | 26227 | Close | 11.80773 |  | -0.0014 | 32.9 | 0 | 0
2688 | 2 | 6 |  | CC DChg | 02:00:30 | 22:13:51 | -155.506 | 4.0771 | 0.3123 | 312.31 | 0 | 0 | 0.3123 | 312.31 | 1.2825 | 1282.54 | 0 | 0 | 1.2825 | 1282.54 | 2024-08-20 08:33:02 | -0.634 | 0 | 0 | 26227.98 | Close | 11.85693 |  | -0.0015 | 32.9 | 0 | 0
2689 | 2 | 6 |  | CC DChg | 02:01:00 | 22:14:21 | -155.506 | 4.0771 | 0.3136 | 313.6 | 0 | 0 | 0.3136 | 313.6 | 1.2878 | 1287.82 | 0 | 0 | 1.2878 | 1287.82 | 2024-08-20 08:33:32 | -0.634 | 0 | 0 | 26226.01 | Close | 11.90613 |  | -0.0012 | 32.9 | 0 | 0
2690 | 2 | 6 |  | CC DChg | 02:01:30 | 22:14:51 | -155.506 | 4.0768 | 0.3149 | 314.9 | 0 | 0 | 0.3149 | 314.9 | 1.2931 | 1293.11 | 0 | 0 | 1.2931 | 1293.11 | 2024-08-20 08:34:02 | -0.634 | -4180.2675 | -4180.2675 | 26225 | Close | 11.95533 |  | -0.0014 | 32.9 | 0 | 0
2691 | 2 | 6 |  | CC DChg | 02:02:00 | 22:15:21 | -155.506 | 4.0768 | 0.3162 | 316.19 | 0 | 0 | 0.3162 | 316.19 | 1.2984 | 1298.39 | 0 | 0 | 1.2984 | 1298.39 | 2024-08-20 08:34:32 | -0.634 | 0 | 0 | 26225 | Close | 12.00453 |  | -0.0014 | 32.9 | 0 | 0
2692 | 2 | 6 |  | CC DChg | 02:02:30 | 22:15:51 | -155.506 | 4.0765 | 0.3175 | 317.49 | 0 | 0 | 0.3175 | 317.49 | 1.3037 | 1303.67 | 0 | 0 | 1.3037 | 1303.67 | 2024-08-20 08:35:02 | -0.6339 | -4180.1236 | -4180.1236 | 26223.01 | Close | 12.05373 |  | -0.0014 | 32.9 | 0 | 0
2693 | 2 | 6 |  | CC DChg | 02:03:00 | 22:16:21 | -155.506 | 4.0765 | 0.3188 | 318.79 | 0 | 0 | 0.3188 | 318.79 | 1.309 | 1308.96 | 0 | 0 | 1.309 | 1308.96 | 2024-08-20 08:35:32 | -0.6339 | 0 | 0 | 26223.01 | Close | 12.10293 |  | -0.0014 | 32.9 | 0 | 0
2694 | 2 | 6 |  | CC DChg | 02:03:30 | 22:16:51 | -155.506 | 4.0758 | 0.3201 | 320.08 | 0 | 0 | 0.3201 | 320.08 | 1.3142 | 1314.24 | 0 | 0 | 1.3142 | 1314.24 | 2024-08-20 08:36:02 | -0.6338 | -2090.1337 | -2090.1337 | 26219.02 | Close | 12.15213 |  | -0.0014 | 32.9 | 0 | 0
2695 | 2 | 6 |  | CC DChg | 02:04:00 | 22:17:21 | -155.506 | 4.0758 | 0.3214 | 321.38 | 0 | 0 | 0.3214 | 321.38 | 1.3195 | 1319.52 | 0 | 0 | 1.3195 | 1319.52 | 2024-08-20 08:36:32 | -0.6338 | 0 | 0 | 26219.02 | Close | 12.20133 |  | -0.0014 | 32.9 | 0 | 0
2696 | 2 | 6 |  | CC DChg | 02:04:30 | 22:17:51 | -155.506 | 4.0758 | 0.3227 | 322.67 | 0 | 0 | 0.3227 | 322.67 | 1.3248 | 1324.8 | 0 | 0 | 1.3248 | 1324.8 | 2024-08-20 08:37:02 | -0.6338 | 0 | 0 | 26218.03 | Close | 12.25053 |  | -0.0012 | 32.9 | 0 | 0
2697 | 2 | 6 |  | CC DChg | 02:05:00 | 22:18:21 | -155.506 | 4.0755 | 0.324 | 323.97 | 0 | 0 | 0.324 | 323.97 | 1.3301 | 1330.08 | 0 | 0 | 1.3301 | 1330.08 | 2024-08-20 08:37:32 | -0.6338 | -4180.2675 | -4180.2675 | 26216.04 | Close | 12.29973 |  | -0.0012 | 32.9 | 0 | 0
2698 | 2 | 6 |  | CC DChg | 02:05:30 | 22:18:51 | -155.506 | 4.0755 | 0.3253 | 325.27 | 0 | 0 | 0.3253 | 325.27 | 1.3354 | 1335.36 | 0 | 0 | 1.3354 | 1335.36 | 2024-08-20 08:38:02 | -0.6338 | 0 | 0 | 26216.04 | Close | 12.34893 |  | -0.0012 | 32.9 | 0 | 0
2699 | 2 | 6 |  | CC DChg | 02:06:00 | 22:19:21 | -155.506 | 4.0752 | 0.3266 | 326.56 | 0 | 0 | 0.3266 | 326.56 | 1.3406 | 1340.65 | 0 | 0 | 1.3406 | 1340.65 | 2024-08-20 08:38:32 | -0.6337 | -4180.2675 | -4180.2675 | 26215.03 | Close | 12.39812 |  | -0.0014 | 32.9 | 0 | 0
2700 | 2 | 6 |  | CC DChg | 02:06:30 | 22:19:51 | -155.506 | 4.0752 | 0.3279 | 327.86 | 0 | 0 | 0.3279 | 327.86 | 1.3459 | 1345.93 | 0 | 0 | 1.3459 | 1345.93 | 2024-08-20 08:39:02 | -0.6337 | 0 | 0 | 26215.03 | Close | 12.44732 |  | -0.0014 | 32.9 | 0 | 0
2701 | 2 | 6 |  | CC DChg | 02:07:00 | 22:20:21 | -155.506 | 4.0752 | 0.3292 | 329.15 | 0 | 0 | 0.3292 | 329.15 | 1.3512 | 1351.21 | 0 | 0 | 1.3512 | 1351.21 | 2024-08-20 08:39:32 | -0.6337 | 0 | 0 | 26215.03 | Close | 12.49652 |  | -0.0014 | 32.9 | 0 | 0
2702 | 2 | 6 |  | CC DChg | 02:07:30 | 22:20:51 | -155.506 | 4.0749 | 0.3304 | 330.45 | 0 | 0 | 0.3304 | 330.45 | 1.3565 | 1356.49 | 0 | 0 | 1.3565 | 1356.49 | 2024-08-20 08:40:02 | -0.6337 | -4180.2675 | -4180.2675 | 26213.04 | Close | 12.54572 |  | -0.0014 | 32.9 | 0 | 0
2703 | 2 | 6 |  | CC DChg | 02:08:00 | 22:21:21 | -155.506 | 4.0749 | 0.3317 | 331.74 | 0 | 0 | 0.3317 | 331.74 | 1.3618 | 1361.77 | 0 | 0 | 1.3618 | 1361.77 | 2024-08-20 08:40:32 | -0.6337 | 0 | 0 | 26212.05 | Close | 12.59492 |  | -0.0012 | 32.9 | 0 | 0
2704 | 2 | 6 |  | CC DChg | 02:08:30 | 22:21:51 | -155.506 | 4.0746 | 0.333 | 333.04 | 0 | 0 | 0.333 | 333.04 | 1.367 | 1367.05 | 0 | 0 | 1.367 | 1367.05 | 2024-08-20 08:41:02 | -0.6336 | -4180.2356 | -4180.2356 | 26211.05 | Close | 12.64412 |  | -0.0014 | 32.9 | 0 | 0
2705 | 2 | 6 |  | CC DChg | 02:09:00 | 22:22:21 | -155.506 | 4.0746 | 0.3343 | 334.34 | 0 | 0 | 0.3343 | 334.34 | 1.3723 | 1372.33 | 0 | 0 | 1.3723 | 1372.33 | 2024-08-20 08:41:32 | -0.6336 | 0 | 0 | 26211.05 | Close | 12.69332 |  | -0.0014 | 32.9 | 0 | 0
2706 | 2 | 6 |  | CC DChg | 02:09:30 | 22:22:51 | -155.506 | 4.0743 | 0.3356 | 335.63 | 0 | 0 | 0.3356 | 335.63 | 1.3776 | 1377.61 | 0 | 0 | 1.3776 | 1377.61 | 2024-08-20 08:42:02 | -0.6336 | -4180.2675 | -4180.2675 | 26209.05 | Close | 12.74252 |  | -0.0014 | 32.9 | 0 | 0
2707 | 2 | 6 |  | CC DChg | 02:10:00 | 22:23:21 | -155.506 | 4.0743 | 0.3369 | 336.93 | 0 | 0 | 0.3369 | 336.93 | 1.3829 | 1382.89 | 0 | 0 | 1.3829 | 1382.89 | 2024-08-20 08:42:32 | -0.6336 | 0 | 0 | 26209.05 | Close | 12.79172 |  | -0.0014 | 32.9 | 0 | 0
2708 | 2 | 6 |  | CC DChg | 02:10:30 | 22:23:51 | -155.506 | 4.0743 | 0.3382 | 338.22 | 0 | 0 | 0.3382 | 338.22 | 1.3882 | 1388.17 | 0 | 0 | 1.3882 | 1388.17 | 2024-08-20 08:43:02 | -0.6336 | 0 | 0 | 26209.05 | Close | 12.84092 |  | -0.0014 | 32.9 | 0 | 0
2709 | 2 | 6 |  | CC DChg | 02:11:00 | 22:24:21 | -155.506 | 4.074 | 0.3395 | 339.52 | 0 | 0 | 0.3395 | 339.52 | 1.3934 | 1393.45 | 0 | 0 | 1.3934 | 1393.45 | 2024-08-20 08:43:32 | -0.6335 | -4180.2675 | -4180.2675 | 26207.06 | Close | 12.89012 |  | -0.0014 | 32.9 | 0 | 0
2710 | 2 | 6 |  | CC DChg | 02:11:30 | 22:24:51 | -155.506 | 4.074 | 0.3408 | 340.82 | 0 | 0 | 0.3408 | 340.82 | 1.3987 | 1398.73 | 0 | 0 | 1.3987 | 1398.73 | 2024-08-20 08:44:02 | -0.6335 | 0 | 0 | 26207.06 | Close | 12.93932 |  | -0.0014 | 32.9 | 0 | 0
2711 | 2 | 6 |  | CC DChg | 02:12:00 | 22:25:21 | -155.506 | 4.0737 | 0.3421 | 342.11 | 0 | 0 | 0.3421 | 342.11 | 1.404 | 1404.01 | 0 | 0 | 1.404 | 1404.01 | 2024-08-20 08:44:32 | -0.6335 | -4180.2675 | -4180.2675 | 26204.08 | Close | 12.98851 |  | -0.0012 | 32.9 | 0 | 0
2712 | 2 | 6 |  | CC DChg | 02:12:30 | 22:25:51 | -155.506 | 4.0737 | 0.3434 | 343.41 | 0 | 0 | 0.3434 | 343.41 | 1.4093 | 1409.29 | 0 | 0 | 1.4093 | 1409.29 | 2024-08-20 08:45:02 | -0.6335 | 0 | 0 | 26206.06 | Close | 13.03771 |  | -0.0015 | 32.9 | 0 | 0
2713 | 2 | 6 |  | CC DChg | 02:13:00 | 22:26:21 | -155.506 | 4.0734 | 0.3447 | 344.7 | 0 | 0 | 0.3447 | 344.7 | 1.4146 | 1414.57 | 0 | 0 | 1.4146 | 1414.57 | 2024-08-20 08:45:32 | -0.6334 | -4180.3476 | -4180.3476 | 26203.07 | Close | 13.08691 |  | -0.0014 | 32.9 | 0 | 0
2714 | 2 | 6 |  | CC DChg | 02:13:30 | 22:26:51 | -155.506 | 4.0734 | 0.346 | 346 | 0 | 0 | 0.346 | 346 | 1.4198 | 1419.84 | 0 | 0 | 1.4198 | 1419.84 | 2024-08-20 08:46:02 | -0.6334 | 0 | 0 | 26203.07 | Close | 13.13611 |  | -0.0014 | 32.9 | 0 | 0
2715 | 2 | 6 |  | CC DChg | 02:14:00 | 22:27:21 | -155.506 | 4.0734 | 0.3473 | 347.3 | 0 | 0 | 0.3473 | 347.3 | 1.4251 | 1425.12 | 0 | 0 | 1.4251 | 1425.12 | 2024-08-20 08:46:32 | -0.6334 | 0 | 0 | 26202.08 | Close | 13.18531 |  | -0.0012 | 32.9 | 0 | 0
2716 | 2 | 6 |  | CC DChg | 02:14:30 | 22:27:51 | -155.506 | 4.073 | 0.3486 | 348.59 | 0 | 0 | 0.3486 | 348.59 | 1.4304 | 1430.4 | 0 | 0 | 1.4304 | 1430.4 | 2024-08-20 08:47:02 | -0.6334 | -4180.3476 | -4180.3476 | 26201.08 | Close | 13.23451 |  | -0.0014 | 32.9 | 0 | 0
2717 | 2 | 6 |  | CC DChg | 02:15:00 | 22:28:21 | -155.506 | 4.073 | 0.3499 | 349.89 | 0 | 0 | 0.3499 | 349.89 | 1.4357 | 1435.68 | 0 | 0 | 1.4357 | 1435.68 | 2024-08-20 08:47:32 | -0.6334 | 0 | 0 | 26201.08 | Close | 13.28371 |  | -0.0014 | 32.9 | 0 | 0
2718 | 2 | 6 |  | CC DChg | 02:15:30 | 22:28:51 | -155.506 | 4.0727 | 0.3512 | 351.18 | 0 | 0 | 0.3512 | 351.18 | 1.441 | 1440.96 | 0 | 0 | 1.441 | 1440.96 | 2024-08-20 08:48:02 | -0.6333 | -4166.8261 | -4166.8261 | 26198.09 | Close | 13.33291 |  | -0.0012 | 32.9 | 0 | 0
2719 | 2 | 6 |  | CC DChg | 02:16:00 | 22:29:21 | -155.506 | 4.0727 | 0.3525 | 352.48 | 0 | 0 | 0.3525 | 352.48 | 1.4462 | 1446.23 | 0 | 0 | 1.4462 | 1446.23 | 2024-08-20 08:48:32 | -0.6333 | 0 | 0 | 26199.08 | Close | 13.38211 |  | -0.0014 | 32.9 | 0 | 0
2720 | 2 | 6 |  | CC DChg | 02:16:30 | 22:29:51 | -155.506 | 4.0724 | 0.3538 | 353.77 | 0 | 0 | 0.3538 | 353.77 | 1.4515 | 1451.51 | 0 | 0 | 1.4515 | 1451.51 | 2024-08-20 08:49:02 | -0.6333 | -4193.7959 | -4193.7959 | 26197.09 | Close | 13.43131 |  | -0.0014 | 32.9 | 0 | 0
2721 | 2 | 6 |  | CC DChg | 02:17:00 | 22:30:21 | -155.506 | 4.0724 | 0.3551 | 355.07 | 0 | 0 | 0.3551 | 355.07 | 1.4568 | 1456.79 | 0 | 0 | 1.4568 | 1456.79 | 2024-08-20 08:49:32 | -0.6333 | 0 | 0 | 26197.09 | Close | 13.48051 |  | -0.0014 | 32.9 | 0 | 0
2722 | 2 | 6 |  | CC DChg | 02:17:30 | 22:30:51 | -155.506 | 4.0724 | 0.3564 | 356.37 | 0 | 0 | 0.3564 | 356.37 | 1.4621 | 1462.07 | 0 | 0 | 1.4621 | 1462.07 | 2024-08-20 08:50:02 | -0.6333 | 0 | 0 | 26197.09 | Close | 13.5297 |  | -0.0014 | 32.9 | 0 | 0
2723 | 2 | 6 |  | CC DChg | 02:18:00 | 22:31:21 | -155.506 | 4.0721 | 0.3577 | 357.66 | 0 | 0 | 0.3577 | 357.66 | 1.4673 | 1467.34 | 0 | 0 | 1.4673 | 1467.34 | 2024-08-20 08:50:32 | -0.6332 | -4180.2675 | -4180.2675 | 26194.11 | Close | 13.5789 |  | -0.0012 | 32.9 | 0 | 0
2724 | 2 | 6 |  | CC DChg | 02:18:30 | 22:31:51 | -155.506 | 4.0721 | 0.359 | 358.96 | 0 | 0 | 0.359 | 358.96 | 1.4726 | 1472.62 | 0 | 0 | 1.4726 | 1472.62 | 2024-08-20 08:51:02 | -0.6332 | 0 | 0 | 26195.1 | Close | 13.6281 |  | -0.0014 | 32.9 | 0 | 0
2725 | 2 | 6 |  | CC DChg | 02:19:00 | 22:32:21 | -155.506 | 4.0718 | 0.3603 | 360.25 | 0 | 0 | 0.3603 | 360.25 | 1.4779 | 1477.9 | 0 | 0 | 1.4779 | 1477.9 | 2024-08-20 08:51:32 | -0.6332 | -4180.3476 | -4180.3476 | 26193.11 | Close | 13.6773 |  | -0.0014 | 32.9 | 0 | 0
2726 | 2 | 6 |  | CC DChg | 02:19:30 | 22:32:51 | -155.506 | 4.0718 | 0.3616 | 361.55 | 0 | 0 | 0.3616 | 361.55 | 1.4832 | 1483.17 | 0 | 0 | 1.4832 | 1483.17 | 2024-08-20 08:52:02 | -0.6332 | 0 | 0 | 26193.11 | Close | 13.7265 |  | -0.0014 | 32.9 | 0 | 0
2727 | 2 | 6 |  | CC DChg | 02:20:00 | 22:33:21 | -155.506 | 4.0715 | 0.3628 | 362.85 | 0 | 0 | 0.3628 | 362.85 | 1.4885 | 1488.45 | 0 | 0 | 1.4885 | 1488.45 | 2024-08-20 08:52:32 | -0.6331 | -4180.2675 | -4180.2675 | 26190.12 | Close | 13.7757 |  | -0.0012 | 32.9 | 0 | 0
2728 | 2 | 6 |  | CC DChg | 02:20:30 | 22:33:51 | -155.506 | 4.0715 | 0.3641 | 364.14 | 0 | 0 | 0.3641 | 364.14 | 1.4937 | 1493.73 | 0 | 0 | 1.4937 | 1493.73 | 2024-08-20 08:53:02 | -0.6331 | 0 | 0 | 26191.11 | Close | 13.8249 |  | -0.0014 | 32.9 | 0 | 0
2729 | 2 | 6 |  | CC DChg | 02:21:00 | 22:34:21 | -155.506 | 4.0712 | 0.3654 | 365.44 | 0 | 0 | 0.3654 | 365.44 | 1.499 | 1499 | 0 | 0 | 1.499 | 1499 | 2024-08-20 08:53:32 | -0.6331 | -4166.8261 | -4166.8261 | 26189.11 | Close | 13.8741 |  | -0.0014 | 32.9 | 0 | 0
2730 | 2 | 6 |  | CC DChg | 02:21:30 | 22:34:51 | -155.506 | 4.0712 | 0.3667 | 366.73 | 0 | 0 | 0.3667 | 366.73 | 1.5043 | 1504.28 | 0 | 0 | 1.5043 | 1504.28 | 2024-08-20 08:54:02 | -0.6331 | 0 | 0 | 26189.11 | Close | 13.9233 |  | -0.0014 | 32.9 | 0 | 0
2731 | 2 | 6 |  | CC DChg | 02:22:00 | 22:35:21 | -155.506 | 4.0712 | 0.368 | 368.03 | 0 | 0 | 0.368 | 368.03 | 1.5096 | 1509.56 | 0 | 0 | 1.5096 | 1509.56 | 2024-08-20 08:54:32 | -0.6331 | 0 | 0 | 26189.11 | Close | 13.9725 |  | -0.0014 | 32.9 | 0 | 0
2732 | 2 | 6 |  | CC DChg | 02:22:30 | 22:35:51 | -155.506 | 4.0709 | 0.3693 | 369.33 | 0 | 0 | 0.3693 | 369.33 | 1.5148 | 1514.83 | 0 | 0 | 1.5148 | 1514.83 | 2024-08-20 08:55:02 | -0.633 | -4180.2675 | -4180.2675 | 26187.12 | Close | 14.0217 |  | -0.0014 | 32.9 | 0 | 0
2733 | 2 | 6 |  | CC DChg | 02:23:00 | 22:36:21 | -155.506 | 4.0709 | 0.3706 | 370.62 | 0 | 0 | 0.3706 | 370.62 | 1.5201 | 1520.11 | 0 | 0 | 1.5201 | 1520.11 | 2024-08-20 08:55:32 | -0.633 | 0 | 0 | 26186.13 | Close | 14.0709 |  | -0.0012 | 32.9 | 0 | 0
2734 | 2 | 6 |  | CC DChg | 02:23:30 | 22:36:51 | -155.506 | 4.0706 | 0.3719 | 371.92 | 0 | 0 | 0.3719 | 371.92 | 1.5254 | 1525.38 | 0 | 0 | 1.5254 | 1525.38 | 2024-08-20 08:56:02 | -0.633 | -4193.7639 | -4193.7639 | 26185.13 | Close | 14.1201 |  | -0.0014 | 32.9 | 0 | 0
2735 | 2 | 6 |  | CC DChg | 02:24:00 | 22:37:21 | -155.506 | 4.0706 | 0.3732 | 373.21 | 0 | 0 | 0.3732 | 373.21 | 1.5307 | 1530.66 | 0 | 0 | 1.5307 | 1530.66 | 2024-08-20 08:56:32 | -0.633 | 0 | 0 | 26185.13 | Close | 14.16929 |  | -0.0014 | 32.9 | 0 | 0
2736 | 2 | 6 |  | CC DChg | 02:24:30 | 22:37:51 | -155.506 | 4.0703 | 0.3745 | 374.51 | 0 | 0 | 0.3745 | 374.51 | 1.5359 | 1535.93 | 0 | 0 | 1.5359 | 1535.93 | 2024-08-20 08:57:02 | -0.6329 | -4166.8261 | -4166.8261 | 26183.13 | Close | 14.21849 |  | -0.0014 | 32.9 | 0 | 0
2737 | 2 | 6 |  | CC DChg | 02:25:00 | 22:38:21 | -155.506 | 4.0703 | 0.3758 | 375.8 | 0 | 0 | 0.3758 | 375.8 | 1.5412 | 1541.21 | 0 | 0 | 1.5412 | 1541.21 | 2024-08-20 08:57:32 | -0.6329 | 0 | 0 | 26182.14 | Close | 14.26769 |  | -0.0012 | 32.9 | 0 | 0
2738 | 2 | 6 |  | CC DChg | 02:25:30 | 22:38:51 | -155.506 | 4.0699 | 0.3771 | 377.1 | 0 | 0 | 0.3771 | 377.1 | 1.5465 | 1546.48 | 0 | 0 | 1.5465 | 1546.48 | 2024-08-20 08:58:02 | -0.6329 | -4193.7959 | -4193.7959 | 26181.14 | Close | 14.31689 |  | -0.0014 | 32.9 | 0 | 0
2739 | 2 | 6 |  | CC DChg | 02:26:00 | 22:39:21 | -155.506 | 4.0699 | 0.3784 | 378.4 | 0 | 0 | 0.3784 | 378.4 | 1.5518 | 1551.75 | 0 | 0 | 1.5518 | 1551.75 | 2024-08-20 08:58:32 | -0.6329 | 0 | 0 | 26181.14 | Close | 14.36609 |  | -0.0014 | 32.9 | 0 | 0
2740 | 2 | 6 |  | CC DChg | 02:26:30 | 22:39:51 | -155.506 | 4.0696 | 0.3797 | 379.69 | 0 | 0 | 0.3797 | 379.69 | 1.557 | 1557.03 | 0 | 0 | 1.557 | 1557.03 | 2024-08-20 08:59:02 | -0.6329 | -4166.7943 | -4166.7943 | 26178.16 | Close | 14.41529 |  | -0.0012 | 32.9 | 0 | 0
2741 | 2 | 6 |  | CC DChg | 02:27:00 | 22:40:21 | -155.506 | 4.0696 | 0.381 | 380.99 | 0 | 0 | 0.381 | 380.99 | 1.5623 | 1562.3 | 0 | 0 | 1.5623 | 1562.3 | 2024-08-20 08:59:32 | -0.6329 | 0 | 0 | 26178.16 | Close | 14.46449 |  | -0.0012 | 32.9 | 0 | 0
2742 | 2 | 6 |  | CC DChg | 02:27:30 | 22:40:51 | -155.506 | 4.0693 | 0.3823 | 382.28 | 0 | 0 | 0.3823 | 382.28 | 1.5676 | 1567.58 | 0 | 0 | 1.5676 | 1567.58 | 2024-08-20 09:00:01 | -0.6328 | -4180.1716 | -4180.1716 | 26176.16 | Close | 14.51369 |  | -0.0012 | 32.9 | 0 | 0
2743 | 2 | 6 |  | CC DChg | 02:28:00 | 22:41:21 | -155.506 | 4.0693 | 0.3836 | 383.58 | 0 | 0 | 0.3836 | 383.58 | 1.5728 | 1572.85 | 0 | 0 | 1.5728 | 1572.85 | 2024-08-20 09:00:31 | -0.6328 | 0 | 0 | 26177.15 | Close | 14.56289 |  | -0.0014 | 32.9 | 0 | 0
2744 | 2 | 6 |  | CC DChg | 02:28:30 | 22:41:51 | -155.506 | 4.069 | 0.3849 | 384.88 | 0 | 0 | 0.3849 | 384.88 | 1.5781 | 1578.12 | 0 | 0 | 1.5781 | 1578.12 | 2024-08-20 09:01:01 | -0.6328 | -4180.2675 | -4180.2675 | 26176.15 | Close | 14.61209 |  | -0.0015 | 32.9 | 0 | 0
2745 | 2 | 6 |  | CC DChg | 02:29:00 | 22:42:21 | -155.506 | 4.069 | 0.3862 | 386.17 | 0 | 0 | 0.3862 | 386.17 | 1.5834 | 1583.4 | 0 | 0 | 1.5834 | 1583.4 | 2024-08-20 09:01:31 | -0.6328 | 0 | 0 | 26175.16 | Close | 14.66129 |  | -0.0014 | 32.9 | 0 | 0
2746 | 2 | 6 |  | CC DChg | 02:29:30 | 22:42:51 | -155.506 | 4.0687 | 0.3875 | 387.47 | 0 | 0 | 0.3875 | 387.47 | 1.5887 | 1588.67 | 0 | 0 | 1.5887 | 1588.67 | 2024-08-20 09:02:01 | -0.6327 | -4180.2675 | -4180.2675 | 26173.16 | Close | 14.71048 |  | -0.0014 | 32.9 | 0 | 0
2747 | 2 | 6 |  | CC DChg | 02:30:00 | 22:43:21 | -155.506 | 4.0687 | 0.3888 | 388.76 | 0 | 0 | 0.3888 | 388.76 | 1.5939 | 1593.94 | 0 | 0 | 1.5939 | 1593.94 | 2024-08-20 09:02:31 | -0.6327 | 0 | 0 | 26173.16 | Close | 14.75968 |  | -0.0014 | 32.9 | 0 | 0
2748 | 2 | 6 |  | CC DChg | 02:30:30 | 22:43:51 | -155.506 | 4.0681 | 0.3901 | 390.06 | 0 | 0 | 0.3901 | 390.06 | 1.5992 | 1599.21 | 0 | 0 | 1.5992 | 1599.21 | 2024-08-20 09:03:01 | -0.6326 | -2090.1738 | -2090.1738 | 26168.19 | Close | 14.80888 |  | -0.0012 | 32.9 | 0 | 0
2749 | 2 | 6 |  | CC DChg | 02:31:00 | 22:44:21 | -155.506 | 4.0681 | 0.3914 | 391.36 | 0 | 0 | 0.3914 | 391.36 | 1.6045 | 1604.48 | 0 | 0 | 1.6045 | 1604.48 | 2024-08-20 09:03:31 | -0.6326 | 0 | 0 | 26168.19 | Close | 14.85808 |  | -0.0012 | 32.9 | 0 | 0
2750 | 2 | 6 |  | CC DChg | 02:31:30 | 22:44:51 | -155.506 | 4.0678 | 0.3927 | 392.65 | 0 | 0 | 0.3927 | 392.65 | 1.6098 | 1609.76 | 0 | 0 | 1.6098 | 1609.76 | 2024-08-20 09:04:01 | -0.6326 | -4180.2675 | -4180.2675 | 26166.19 | Close | 14.90728 |  | -0.0012 | 32.9 | 0 | 0
2751 | 2 | 6 |  | CC DChg | 02:32:00 | 22:45:21 | -155.506 | 4.0678 | 0.3939 | 393.95 | 0 | 0 | 0.3939 | 393.95 | 1.615 | 1615.03 | 0 | 0 | 1.615 | 1615.03 | 2024-08-20 09:04:31 | -0.6326 | 0 | 0 | 26167.18 | Close | 14.95648 |  | -0.0014 | 32.9 | 0 | 0
2752 | 2 | 6 |  | CC DChg | 02:32:30 | 22:45:51 | -155.506 | 4.0675 | 0.3952 | 395.24 | 0 | 0 | 0.3952 | 395.24 | 1.6203 | 1620.3 | 0 | 0 | 1.6203 | 1620.3 | 2024-08-20 09:05:01 | -0.6325 | -4193.7959 | -4193.7959 | 26164.21 | Close | 15.00568 |  | -0.0012 | 32.9 | 0 | 0
2753 | 2 | 6 |  | CC DChg | 02:33:00 | 22:46:21 | -155.506 | 4.0675 | 0.3965 | 396.54 | 0 | 0 | 0.3965 | 396.54 | 1.6256 | 1625.57 | 0 | 0 | 1.6256 | 1625.57 | 2024-08-20 09:05:31 | -0.6325 | 0 | 0 | 26165.2 | Close | 15.05488 |  | -0.0014 | 32.9 | 0 | 0
2754 | 2 | 6 |  | CC DChg | 02:33:30 | 22:46:51 | -155.506 | 4.0672 | 0.3978 | 397.83 | 0 | 0 | 0.3978 | 397.83 | 1.6308 | 1630.84 | 0 | 0 | 1.6308 | 1630.84 | 2024-08-20 09:06:01 | -0.6325 | -4166.906 | -4166.906 | 26162.21 | Close | 15.10408 |  | -0.0012 | 32.9 | 0 | 0
2755 | 2 | 6 |  | CC DChg | 02:34:00 | 22:47:21 | -155.506 | 4.0672 | 0.3991 | 399.13 | 0 | 0 | 0.3991 | 399.13 | 1.6361 | 1636.11 | 0 | 0 | 1.6361 | 1636.11 | 2024-08-20 09:06:31 | -0.6325 | 0 | 0 | 26162.21 | Close | 15.15328 |  | -0.0012 | 32.9 | 0 | 0
2756 | 2 | 6 |  | CC DChg | 02:34:30 | 22:47:51 | -155.506 | 4.0668 | 0.4004 | 400.43 | 0 | 0 | 0.4004 | 400.43 | 1.6414 | 1641.38 | 0 | 0 | 1.6414 | 1641.38 | 2024-08-20 09:07:01 | -0.6324 | -4180.2675 | -4180.2675 | 26161.2 | Close | 15.20248 |  | -0.0014 | 32.9 | 0 | 0
2757 | 2 | 6 |  | CC DChg | 02:35:00 | 22:48:21 | -155.506 | 4.0665 | 0.4017 | 401.72 | 0 | 0 | 0.4017 | 401.72 | 1.6467 | 1646.65 | 0 | 0 | 1.6467 | 1646.65 | 2024-08-20 09:07:31 | -0.6324 | -4180.1236 | -4180.1236 | 26159.21 | Close | 15.25167 |  | -0.0014 | 32.9 | 0 | 0
2758 | 2 | 6 |  | CC DChg | 02:35:30 | 22:48:51 | -155.506 | 4.0665 | 0.403 | 403.02 | 0 | 0 | 0.403 | 403.02 | 1.6519 | 1651.92 | 0 | 0 | 1.6519 | 1651.92 | 2024-08-20 09:08:01 | -0.6324 | 0 | 0 | 26159.21 | Close | 15.30087 |  | -0.0014 | 32.9 | 0 | 0
2759 | 2 | 6 |  | CC DChg | 02:36:00 | 22:49:21 | -155.506 | 4.0662 | 0.4043 | 404.31 | 0 | 0 | 0.4043 | 404.31 | 1.6572 | 1657.19 | 0 | 0 | 1.6572 | 1657.19 | 2024-08-20 09:08:31 | -0.6323 | -4180.2675 | -4180.2675 | 26157.22 | Close | 15.35007 |  | -0.0014 | 32.9 | 0 | 0
2760 | 2 | 6 |  | CC DChg | 02:36:30 | 22:49:51 | -155.506 | 4.0662 | 0.4056 | 405.61 | 0 | 0 | 0.4056 | 405.61 | 1.6625 | 1662.46 | 0 | 0 | 1.6625 | 1662.46 | 2024-08-20 09:09:01 | -0.6323 | 0 | 0 | 26156.23 | Close | 15.39927 |  | -0.0012 | 32.9 | 0 | 0
2761 | 2 | 6 |  | CC DChg | 02:37:00 | 22:50:21 | -155.506 | 4.0659 | 0.4069 | 406.91 | 0 | 0 | 0.4069 | 406.91 | 1.6677 | 1667.73 | 0 | 0 | 1.6677 | 1667.73 | 2024-08-20 09:09:31 | -0.6323 | -4180.2675 | -4180.2675 | 26154.23 | Close | 15.44847 |  | -0.0012 | 32.9 | 0 | 0
2762 | 2 | 6 |  | CC DChg | 02:37:30 | 22:50:51 | -155.506 | 4.0659 | 0.4082 | 408.2 | 0 | 0 | 0.4082 | 408.2 | 1.673 | 1673 | 0 | 0 | 1.673 | 1673 | 2024-08-20 09:10:01 | -0.6323 | 0 | 0 | 26155.22 | Close | 15.49767 |  | -0.0014 | 32.9 | 0 | 0
2763 | 2 | 6 |  | CC DChg | 02:38:00 | 22:51:21 | -155.506 | 4.0656 | 0.4095 | 409.5 | 0 | 0 | 0.4095 | 409.5 | 1.6783 | 1678.27 | 0 | 0 | 1.6783 | 1678.27 | 2024-08-20 09:10:31 | -0.6322 | -4180.2356 | -4180.2356 | 26153.23 | Close | 15.54687 |  | -0.0014 | 32.9 | 0 | 0
2764 | 2 | 6 |  | CC DChg | 02:38:30 | 22:51:51 | -155.506 | 4.0653 | 0.4108 | 410.79 | 0 | 0 | 0.4108 | 410.79 | 1.6835 | 1683.53 | 0 | 0 | 1.6835 | 1683.53 | 2024-08-20 09:11:01 | -0.6322 | -4180.2675 | -4180.2675 | 26150.25 | Close | 15.59607 |  | -0.0012 | 32.9 | 0 | 0
2765 | 2 | 6 |  | CC DChg | 02:39:00 | 22:52:21 | -155.506 | 4.0653 | 0.4121 | 412.09 | 0 | 0 | 0.4121 | 412.09 | 1.6888 | 1688.8 | 0 | 0 | 1.6888 | 1688.8 | 2024-08-20 09:11:31 | -0.6322 | 0 | 0 | 26150.25 | Close | 15.64527 |  | -0.0012 | 32.9 | 0 | 0
2766 | 2 | 6 |  | CC DChg | 02:39:30 | 22:52:51 | -155.506 | 4.065 | 0.4134 | 413.39 | 0 | 0 | 0.4134 | 413.39 | 1.6941 | 1694.07 | 0 | 0 | 1.6941 | 1694.07 | 2024-08-20 09:12:01 | -0.6321 | -4180.4596 | -4180.4596 | 26148.25 | Close | 15.69447 |  | -0.0012 | 32.9 | 0 | 0
2767 | 2 | 6 |  | CC DChg | 02:40:00 | 22:53:21 | -155.506 | 4.0647 | 0.4147 | 414.68 | 0 | 0 | 0.4147 | 414.68 | 1.6993 | 1699.34 | 0 | 0 | 1.6993 | 1699.34 | 2024-08-20 09:12:31 | -0.6321 | -4180.2675 | -4180.2675 | 26147.25 | Close | 15.74367 |  | -0.0014 | 32.9 | 0 | 0
2768 | 2 | 6 |  | CC DChg | 02:40:30 | 22:53:51 | -155.506 | 4.0647 | 0.416 | 415.98 | 0 | 0 | 0.416 | 415.98 | 1.7046 | 1704.61 | 0 | 0 | 1.7046 | 1704.61 | 2024-08-20 09:13:01 | -0.6321 | 0 | 0 | 26147.25 | Close | 15.79287 |  | -0.0014 | 32.9 | 0 | 0
2769 | 2 | 6 |  | CC DChg | 02:41:00 | 22:54:21 | -155.506 | 4.0644 | 0.4173 | 417.27 | 0 | 0 | 0.4173 | 417.27 | 1.7099 | 1709.87 | 0 | 0 | 1.7099 | 1709.87 | 2024-08-20 09:13:31 | -0.632 | -4180.2356 | -4180.2356 | 26145.26 | Close | 15.84207 |  | -0.0014 | 32.9 | 0 | 0
2770 | 2 | 6 |  | CC DChg | 02:41:30 | 22:54:51 | -155.506 | 4.0644 | 0.4186 | 418.57 | 0 | 0 | 0.4186 | 418.57 | 1.7151 | 1715.14 | 0 | 0 | 1.7151 | 1715.14 | 2024-08-20 09:14:01 | -0.632 | 0 | 0 | 26145.26 | Close | 15.89127 |  | -0.0014 | 32.9 | 0 | 0
2771 | 2 | 6 |  | CC DChg | 02:42:00 | 22:55:21 | -155.506 | 4.0641 | 0.4199 | 419.86 | 0 | 0 | 0.4199 | 419.86 | 1.7204 | 1720.41 | 0 | 0 | 1.7204 | 1720.41 | 2024-08-20 09:14:31 | -0.632 | -4180.2675 | -4180.2675 | 26143.26 | Close | 15.94046 |  | -0.0014 | 32.9 | 0 | 0
2772 | 2 | 6 |  | CC DChg | 02:42:30 | 22:55:51 | -155.506 | 4.0637 | 0.4212 | 421.16 | 0 | 0 | 0.4212 | 421.16 | 1.7257 | 1725.67 | 0 | 0 | 1.7257 | 1725.67 | 2024-08-20 09:15:01 | -0.6319 | -4180.3476 | -4180.3476 | 26140.28 | Close | 15.98966 |  | -0.0012 | 32.9 | 0 | 0
2773 | 2 | 6 |  | CC DChg | 02:43:00 | 22:56:21 | -155.506 | 4.0637 | 0.4225 | 422.46 | 0 | 0 | 0.4225 | 422.46 | 1.7309 | 1730.94 | 0 | 0 | 1.7309 | 1730.94 | 2024-08-20 09:15:31 | -0.6319 | 0 | 0 | 26142.26 | Close | 16.03886 |  | -0.0015 | 32.9 | 0 | 0
2774 | 2 | 6 |  | CC DChg | 02:43:30 | 22:56:51 | -155.506 | 4.0634 | 0.4238 | 423.75 | 0 | 0 | 0.4238 | 423.75 | 1.7362 | 1736.21 | 0 | 0 | 1.7362 | 1736.21 | 2024-08-20 09:16:01 | -0.6319 | -4180.2675 | -4180.2675 | 26139.28 | Close | 16.08806 |  | -0.0014 | 32.9 | 0 | 0
2775 | 2 | 6 |  | CC DChg | 02:44:00 | 22:57:21 | -155.506 | 4.0631 | 0.425 | 425.05 | 0 | 0 | 0.425 | 425.05 | 1.7415 | 1741.47 | 0 | 0 | 1.7415 | 1741.47 | 2024-08-20 09:16:31 | -0.6318 | -4180.2356 | -4180.2356 | 26137.28 | Close | 16.13726 |  | -0.0014 | 32.9 | 0 | 0
2776 | 2 | 6 |  | CC DChg | 02:44:30 | 22:57:51 | -155.506 | 4.0631 | 0.4263 | 426.34 | 0 | 0 | 0.4263 | 426.34 | 1.7467 | 1746.74 | 0 | 0 | 1.7467 | 1746.74 | 2024-08-20 09:17:01 | -0.6318 | 0 | 0 | 26138.27 | Close | 16.18646 |  | -0.0015 | 32.9 | 0 | 0
2777 | 2 | 6 |  | CC DChg | 02:45:00 | 22:58:21 | -155.506 | 4.0628 | 0.4276 | 427.64 | 0 | 0 | 0.4276 | 427.64 | 1.752 | 1752 | 0 | 0 | 1.752 | 1752 | 2024-08-20 09:17:31 | -0.6318 | -4180.2675 | -4180.2675 | 26135.29 | Close | 16.23566 |  | -0.0014 | 32.9 | 0 | 0
2778 | 2 | 6 |  | CC DChg | 02:45:30 | 22:58:51 | -155.506 | 4.0625 | 0.4289 | 428.94 | 0 | 0 | 0.4289 | 428.94 | 1.7573 | 1757.27 | 0 | 0 | 1.7573 | 1757.27 | 2024-08-20 09:18:01 | -0.6317 | -4180.3476 | -4180.3476 | 26133.29 | Close | 16.28486 |  | -0.0014 | 32.9 | 0 | 0
2779 | 2 | 6 |  | CC DChg | 02:46:00 | 22:59:21 | -155.506 | 4.0622 | 0.4302 | 430.23 | 0 | 0 | 0.4302 | 430.23 | 1.7625 | 1762.53 | 0 | 0 | 1.7625 | 1762.53 | 2024-08-20 09:18:31 | -0.6317 | -4180.2675 | -4180.2675 | 26131.3 | Close | 16.33406 |  | -0.0014 | 32.9 | 0 | 0
2780 | 2 | 6 |  | CC DChg | 02:46:30 | 22:59:51 | -155.506 | 4.0622 | 0.4315 | 431.53 | 0 | 0 | 0.4315 | 431.53 | 1.7678 | 1767.79 | 0 | 0 | 1.7678 | 1767.79 | 2024-08-20 09:19:01 | -0.6317 | 0 | 0 | 26131.3 | Close | 16.38326 |  | -0.0014 | 32.9 | 0 | 0
2781 | 2 | 6 |  | CC DChg | 02:47:00 | 23:00:21 | -155.506 | 4.0619 | 0.4328 | 432.82 | 0 | 0 | 0.4328 | 432.82 | 1.7731 | 1773.06 | 0 | 0 | 1.7731 | 1773.06 | 2024-08-20 09:19:31 | -0.6316 | -4180.2356 | -4180.2356 | 26128.32 | Close | 16.43246 |  | -0.0012 | 32.9 | 0 | 0
2782 | 2 | 6 |  | CC DChg | 02:47:30 | 23:00:51 | -155.506 | 4.0616 | 0.4341 | 434.12 | 0 | 0 | 0.4341 | 434.12 | 1.7783 | 1778.32 | 0 | 0 | 1.7783 | 1778.32 | 2024-08-20 09:20:01 | -0.6316 | -4180.2675 | -4180.2675 | 26127.31 | Close | 16.48166 |  | -0.0014 | 32.9 | 0 | 0
2783 | 2 | 6 |  | CC DChg | 02:48:00 | 23:01:21 | -155.506 | 4.0613 | 0.4354 | 435.42 | 0 | 0 | 0.4354 | 435.42 | 1.7836 | 1783.58 | 0 | 0 | 1.7836 | 1783.58 | 2024-08-20 09:20:31 | -0.6316 | -4180.2675 | -4180.2675 | 26125.32 | Close | 16.53085 |  | -0.0014 | 32.9 | 0 | 0
2784 | 2 | 6 |  | CC DChg | 02:48:30 | 23:01:51 | -155.506 | 4.0609 | 0.4367 | 436.71 | 0 | 0 | 0.4367 | 436.71 | 1.7888 | 1788.85 | 0 | 0 | 1.7888 | 1788.85 | 2024-08-20 09:21:01 | -0.6315 | -4180.2356 | -4180.2356 | 26122.34 | Close | 16.58005 |  | -0.0012 | 32.9 | 0 | 0
2785 | 2 | 6 |  | CC DChg | 02:49:00 | 23:02:21 | -155.506 | 4.0609 | 0.438 | 438.01 | 0 | 0 | 0.438 | 438.01 | 1.7941 | 1794.11 | 0 | 0 | 1.7941 | 1794.11 | 2024-08-20 09:21:31 | -0.6315 | 0 | 0 | 26124.32 | Close | 16.62925 |  | -0.0015 | 32.9 | 0 | 0
2786 | 2 | 6 |  | CC DChg | 02:49:30 | 23:02:51 | -155.506 | 4.0606 | 0.4393 | 439.3 | 0 | 0 | 0.4393 | 439.3 | 1.7994 | 1799.37 | 0 | 0 | 1.7994 | 1799.37 | 2024-08-20 09:22:01 | -0.6315 | -4180.2675 | -4180.2675 | 26120.34 | Close | 16.67845 |  | -0.0012 | 32.9 | 0 | 0
2787 | 2 | 6 |  | CC DChg | 02:50:00 | 23:03:21 | -155.506 | 4.06 | 0.4406 | 440.6 | 0 | 0 | 0.4406 | 440.6 | 1.8046 | 1804.63 | 0 | 0 | 1.8046 | 1804.63 | 2024-08-20 09:22:31 | -0.6314 | -2090.1738 | -2090.1738 | 26117.35 | Close | 16.72765 |  | -0.0014 | 32.9 | 0 | 0
2788 | 2 | 6 |  | CC DChg | 02:50:30 | 23:03:51 | -155.506 | 4.0597 | 0.4419 | 441.89 | 0 | 0 | 0.4419 | 441.89 | 1.8099 | 1809.89 | 0 | 0 | 1.8099 | 1809.89 | 2024-08-20 09:23:01 | -0.6313 | -4180.2675 | -4180.2675 | 26114.36 | Close | 16.77685 |  | -0.0012 | 32.9 | 0 | 0
2789 | 2 | 6 |  | CC DChg | 02:51:00 | 23:04:21 | -155.506 | 4.0597 | 0.4432 | 443.19 | 0 | 0 | 0.4432 | 443.19 | 1.8152 | 1815.16 | 0 | 0 | 1.8152 | 1815.16 | 2024-08-20 09:23:31 | -0.6313 | 0 | 0 | 26115.35 | Close | 16.82605 |  | -0.0014 | 32.9 | 0 | 0
2790 | 2 | 6 |  | CC DChg | 02:51:30 | 23:04:51 | -155.506 | 4.0594 | 0.4445 | 444.49 | 0 | 0 | 0.4445 | 444.49 | 1.8204 | 1820.42 | 0 | 0 | 1.8204 | 1820.42 | 2024-08-20 09:24:01 | -0.6313 | -4180.2356 | -4180.2356 | 26113.36 | Close | 16.87525 |  | -0.0014 | 32.9 | 0 | 0
2791 | 2 | 6 |  | CC DChg | 02:52:00 | 23:05:21 | -155.506 | 4.0591 | 0.4458 | 445.78 | 0 | 0 | 0.4458 | 445.78 | 1.8257 | 1825.68 | 0 | 0 | 1.8257 | 1825.68 | 2024-08-20 09:24:31 | -0.6312 | -4180.2675 | -4180.2675 | 26111.37 | Close | 16.92445 |  | -0.0014 | 32.9 | 0 | 0
2792 | 2 | 6 |  | CC DChg | 02:52:30 | 23:05:51 | -155.506 | 4.0588 | 0.4471 | 447.08 | 0 | 0 | 0.4471 | 447.08 | 1.8309 | 1830.94 | 0 | 0 | 1.8309 | 1830.94 | 2024-08-20 09:25:01 | -0.6312 | -4180.2675 | -4180.2675 | 26108.38 | Close | 16.97365 |  | -0.0012 | 32.9 | 0 | 0
2793 | 2 | 6 |  | CC DChg | 02:53:00 | 23:06:21 | -155.506 | 4.0585 | 0.4484 | 448.37 | 0 | 0 | 0.4484 | 448.37 | 1.8362 | 1836.2 | 0 | 0 | 1.8362 | 1836.2 | 2024-08-20 09:25:31 | -0.6311 | -4180.3476 | -4180.3476 | 26108.37 | Close | 17.02285 |  | -0.0015 | 32.9 | 0 | 0
2794 | 2 | 6 |  | CC DChg | 02:53:30 | 23:06:51 | -155.506 | 4.0582 | 0.4497 | 449.67 | 0 | 0 | 0.4497 | 449.67 | 1.8415 | 1841.45 | 0 | 0 | 1.8415 | 1841.45 | 2024-08-20 09:26:01 | -0.6311 | -4180.2675 | -4180.2675 | 26105.39 | Close | 17.07205 |  | -0.0014 | 32.9 | 0 | 0
2795 | 2 | 6 |  | CC DChg | 02:54:00 | 23:07:21 | -155.506 | 4.0579 | 0.451 | 450.97 | 0 | 0 | 0.451 | 450.97 | 1.8467 | 1846.71 | 0 | 0 | 1.8467 | 1846.71 | 2024-08-20 09:26:31 | -0.631 | -4180.2675 | -4180.2675 | 26103.39 | Close | 17.12125 |  | -0.0014 | 32.9 | 0 | 0
2796 | 2 | 6 |  | CC DChg | 02:54:30 | 23:07:51 | -155.506 | 4.0579 | 0.4523 | 452.26 | 0 | 0 | 0.4523 | 452.26 | 1.852 | 1851.97 | 0 | 0 | 1.852 | 1851.97 | 2024-08-20 09:27:01 | -0.631 | 0 | 0 | 26103.39 | Close | 17.17044 |  | -0.0014 | 32.9 | 0 | 0
2797 | 2 | 6 |  | CC DChg | 02:55:00 | 23:08:21 | -155.506 | 4.0575 | 0.4536 | 453.56 | 0 | 0 | 0.4536 | 453.56 | 1.8572 | 1857.23 | 0 | 0 | 1.8572 | 1857.23 | 2024-08-20 09:27:31 | -0.631 | -4166.8261 | -4166.8261 | 26101.39 | Close | 17.21964 |  | -0.0014 | 32.9 | 0 | 0
2798 | 2 | 6 |  | CC DChg | 02:55:30 | 23:08:51 | -155.506 | 4.0572 | 0.4549 | 454.85 | 0 | 0 | 0.4549 | 454.85 | 1.8625 | 1862.49 | 0 | 0 | 1.8625 | 1862.49 | 2024-08-20 09:28:01 | -0.6309 | -4193.7959 | -4193.7959 | 26098.42 | Close | 17.26884 |  | -0.0012 | 32.9 | 0 | 0
2799 | 2 | 6 |  | CC DChg | 02:56:00 | 23:09:21 | -155.506 | 4.0569 | 0.4561 | 456.15 | 0 | 0 | 0.4561 | 456.15 | 1.8677 | 1867.75 | 0 | 0 | 1.8677 | 1867.75 | 2024-08-20 09:28:31 | -0.6309 | -4180.3476 | -4180.3476 | 26097.41 | Close | 17.31804 |  | -0.0014 | 32.9 | 0 | 0
2800 | 2 | 6 |  | CC DChg | 02:56:30 | 23:09:51 | -155.506 | 4.0566 | 0.4574 | 457.45 | 0 | 0 | 0.4574 | 457.45 | 1.873 | 1873 | 0 | 0 | 1.873 | 1873 | 2024-08-20 09:29:01 | -0.6308 | -4180.2675 | -4180.2675 | 26094.43 | Close | 17.36724 |  | -0.0012 | 32.9 | 0 | 0
2801 | 2 | 6 |  | CC DChg | 02:57:00 | 23:10:21 | -155.506 | 4.0563 | 0.4587 | 458.74 | 0 | 0 | 0.4587 | 458.74 | 1.8783 | 1878.26 | 0 | 0 | 1.8783 | 1878.26 | 2024-08-20 09:29:31 | -0.6308 | -4180.2675 | -4180.2675 | 26093.42 | Close | 17.41644 |  | -0.0014 | 32.9 | 0 | 0
2802 | 2 | 6 |  | CC DChg | 02:57:30 | 23:10:51 | -155.506 | 4.056 | 0.46 | 460.04 | 0 | 0 | 0.46 | 460.04 | 1.8835 | 1883.52 | 0 | 0 | 1.8835 | 1883.52 | 2024-08-20 09:30:01 | -0.6307 | -4180.2356 | -4180.2356 | 26090.44 | Close | 17.46564 |  | -0.0012 | 32.9 | 0 | 0
2803 | 2 | 6 |  | CC DChg | 02:58:00 | 23:11:21 | -155.506 | 4.0557 | 0.4613 | 461.33 | 0 | 0 | 0.4613 | 461.33 | 1.8888 | 1888.77 | 0 | 0 | 1.8888 | 1888.77 | 2024-08-20 09:30:31 | -0.6307 | -4180.2675 | -4180.2675 | 26088.45 | Close | 17.51484 |  | -0.0012 | 32.9 | 0 | 0
2804 | 2 | 6 |  | CC DChg | 02:58:30 | 23:11:51 | -155.506 | 4.0554 | 0.4626 | 462.63 | 0 | 0 | 0.4626 | 462.63 | 1.894 | 1894.03 | 0 | 0 | 1.894 | 1894.03 | 2024-08-20 09:31:01 | -0.6306 | -4180.2675 | -4180.2675 | 26087.44 | Close | 17.56404 |  | -0.0014 | 32.9 | 0 | 0
2805 | 2 | 6 |  | CC DChg | 02:59:00 | 23:12:21 | -155.506 | 4.0551 | 0.4639 | 463.92 | 0 | 0 | 0.4639 | 463.92 | 1.8993 | 1899.28 | 0 | 0 | 1.8993 | 1899.28 | 2024-08-20 09:31:31 | -0.6306 | -4166.7943 | -4166.7943 | 26085.44 | Close | 17.61323 |  | -0.0014 | 32.9 | 0 | 0
2806 | 2 | 6 |  | CC DChg | 02:59:30 | 23:12:51 | -155.506 | 4.0547 | 0.4652 | 465.22 | 0 | 0 | 0.4652 | 465.22 | 1.9045 | 1904.54 | 0 | 0 | 1.9045 | 1904.54 | 2024-08-20 09:32:01 | -0.6305 | -4193.7959 | -4193.7959 | 26083.46 | Close | 17.66243 |  | -0.0014 | 32.9 | 0 | 0
2807 | 2 | 6 |  | CC DChg | 03:00:00 | 23:13:21 | -155.506 | 4.0544 | 0.4665 | 466.52 | 0 | 0 | 0.4665 | 466.52 | 1.9098 | 1909.79 | 0 | 0 | 1.9098 | 1909.79 | 2024-08-20 09:32:31 | -0.6305 | -4166.8261 | -4166.8261 | 26080.47 | Close | 17.71163 |  | -0.0012 | 32.9 | 0 | 0
2808 | 2 | 6 |  | CC DChg | 03:00:30 | 23:13:51 | -155.506 | 4.0541 | 0.4678 | 467.81 | 0 | 0 | 0.4678 | 467.81 | 1.915 | 1915.05 | 0 | 0 | 1.915 | 1915.05 | 2024-08-20 09:33:01 | -0.6304 | -4193.8763 | -4193.8763 | 26079.47 | Close | 17.76083 |  | -0.0014 | 32.9 | 0 | 0
2809 | 2 | 6 |  | CC DChg | 03:01:00 | 23:14:21 | -155.506 | 4.0538 | 0.4691 | 469.11 | 0 | 0 | 0.4691 | 469.11 | 1.9203 | 1920.3 | 0 | 0 | 1.9203 | 1920.3 | 2024-08-20 09:33:31 | -0.6304 | -4180.2675 | -4180.2675 | 26077.48 | Close | 17.81003 |  | -0.0014 | 32.9 | 0 | 0
2810 | 2 | 6 |  | CC DChg | 03:01:30 | 23:14:51 | -155.506 | 4.0535 | 0.4704 | 470.4 | 0 | 0 | 0.4704 | 470.4 | 1.9256 | 1925.55 | 0 | 0 | 1.9256 | 1925.55 | 2024-08-20 09:34:01 | -0.6303 | -4166.8261 | -4166.8261 | 26075.48 | Close | 17.85923 |  | -0.0014 | 32.9 | 0 | 0
2811 | 2 | 6 |  | CC DChg | 03:02:00 | 23:15:21 | -155.506 | 4.0532 | 0.4717 | 471.7 | 0 | 0 | 0.4717 | 471.7 | 1.9308 | 1930.81 | 0 | 0 | 1.9308 | 1930.81 | 2024-08-20 09:34:31 | -0.6303 | -4180.2356 | -4180.2356 | 26073.48 | Close | 17.90843 |  | -0.0014 | 32.9 | 0 | 0
2812 | 2 | 6 |  | CC DChg | 03:02:30 | 23:15:51 | -155.506 | 4.0532 | 0.473 | 473 | 0 | 0 | 0.473 | 473 | 1.9361 | 1936.06 | 0 | 0 | 1.9361 | 1936.06 | 2024-08-20 09:35:01 | -0.6303 | 0 | 0 | 26073.48 | Close | 17.95763 |  | -0.0014 | 32.9 | 0 | 0
2813 | 2 | 6 |  | CC DChg | 03:03:00 | 23:16:21 | -155.506 | 4.0523 | 0.4743 | 474.29 | 0 | 0 | 0.4743 | 474.29 | 1.9413 | 1941.31 | 0 | 0 | 1.9413 | 1941.31 | 2024-08-20 09:35:31 | -0.6302 | -1394.9224 | -1394.9224 | 26066.52 | Close | 18.00683 |  | -0.0012 | 32.9 | 0 | 0
2814 | 2 | 6 |  | CC DChg | 03:03:30 | 23:16:51 | -155.506 | 4.0523 | 0.4756 | 475.59 | 0 | 0 | 0.4756 | 475.59 | 1.9466 | 1946.56 | 0 | 0 | 1.9466 | 1946.56 | 2024-08-20 09:36:01 | -0.6302 | 0 | 0 | 26066.52 | Close | 18.05603 |  | -0.0012 | 32.9 | 0 | 0
2815 | 2 | 6 |  | CC DChg | 03:04:00 | 23:17:21 | -155.506 | 4.0516 | 0.4769 | 476.88 | 0 | 0 | 0.4769 | 476.88 | 1.9518 | 1951.81 | 0 | 0 | 1.9518 | 1951.81 | 2024-08-20 09:36:31 | -0.6301 | -2086.768 | -2086.768 | 26063.52 | Close | 18.10523 |  | -0.0014 | 32.9 | 0 | 0
2816 | 2 | 6 |  | CC DChg | 03:04:30 | 23:17:51 | -155.506 | 4.0513 | 0.4782 | 478.18 | 0 | 0 | 0.4782 | 478.18 | 1.9571 | 1957.06 | 0 | 0 | 1.9571 | 1957.06 | 2024-08-20 09:37:01 | -0.63 | -4180.2675 | -4180.2675 | 26061.52 | Close | 18.15443 |  | -0.0014 | 32.9 | 0 | 0
2817 | 2 | 6 |  | CC DChg | 03:05:00 | 23:18:21 | -155.506 | 4.051 | 0.4795 | 479.48 | 0 | 0 | 0.4795 | 479.48 | 1.9623 | 1962.31 | 0 | 0 | 1.9623 | 1962.31 | 2024-08-20 09:37:31 | -0.63 | -4180.1236 | -4180.1236 | 26059.53 | Close | 18.20362 |  | -0.0014 | 32.9 | 0 | 0
2818 | 2 | 6 |  | CC DChg | 03:05:30 | 23:18:51 | -155.506 | 4.0507 | 0.4808 | 480.77 | 0 | 0 | 0.4808 | 480.77 | 1.9676 | 1967.56 | 0 | 0 | 1.9676 | 1967.56 | 2024-08-20 09:38:01 | -0.6299 | -4180.2675 | -4180.2675 | 26057.54 | Close | 18.25282 |  | -0.0014 | 32.9 | 0 | 0
2819 | 2 | 6 |  | CC DChg | 03:06:00 | 23:19:21 | -155.506 | 4.0504 | 0.4821 | 482.07 | 0 | 0 | 0.4821 | 482.07 | 1.9728 | 1972.81 | 0 | 0 | 1.9728 | 1972.81 | 2024-08-20 09:38:31 | -0.6299 | -4180.2675 | -4180.2675 | 26055.54 | Close | 18.30202 |  | -0.0014 | 32.9 | 0 | 0
2820 | 2 | 6 |  | CC DChg | 03:06:30 | 23:19:51 | -155.506 | 4.0501 | 0.4834 | 483.36 | 0 | 0 | 0.4834 | 483.36 | 1.9781 | 1978.06 | 0 | 0 | 1.9781 | 1978.06 | 2024-08-20 09:39:01 | -0.6298 | -4180.3476 | -4180.3476 | 26052.56 | Close | 18.35122 |  | -0.0012 | 32.9 | 0 | 0
2821 | 2 | 6 |  | CC DChg | 03:07:00 | 23:20:21 | -155.506 | 4.0498 | 0.4847 | 484.66 | 0 | 0 | 0.4847 | 484.66 | 1.9833 | 1983.31 | 0 | 0 | 1.9833 | 1983.31 | 2024-08-20 09:39:31 | -0.6298 | -4180.2675 | -4180.2675 | 26050.57 | Close | 18.40042 |  | -0.0012 | 32.9 | 0 | 0
2822 | 2 | 6 |  | CC DChg | 03:07:30 | 23:20:51 | -155.506 | 4.0495 | 0.486 | 485.95 | 0 | 0 | 0.486 | 485.95 | 1.9886 | 1988.55 | 0 | 0 | 1.9886 | 1988.55 | 2024-08-20 09:40:01 | -0.6297 | -4180.2675 | -4180.2675 | 26049.56 | Close | 18.44962 |  | -0.0014 | 32.9 | 0 | 0
2823 | 2 | 6 |  | CC DChg | 03:08:00 | 23:21:21 | -155.506 | 4.0492 | 0.4873 | 487.25 | 0 | 0 | 0.4873 | 487.25 | 1.9938 | 1993.8 | 0 | 0 | 1.9938 | 1993.8 | 2024-08-20 09:40:31 | -0.6297 | -4180.2356 | -4180.2356 | 26046.58 | Close | 18.49882 |  | -0.0012 | 32.9 | 0 | 0
2824 | 2 | 6 |  | CC DChg | 03:08:30 | 23:21:51 | -155.506 | 4.0489 | 0.4885 | 488.55 | 0 | 0 | 0.4885 | 488.55 | 1.999 | 1999.05 | 0 | 0 | 1.999 | 1999.05 | 2024-08-20 09:41:01 | -0.6296 | -4180.2675 | -4180.2675 | 26045.57 | Close | 18.54802 |  | -0.0014 | 32.9 | 0 | 0
2825 | 2 | 6 |  | CC DChg | 03:09:00 | 23:22:21 | -155.506 | 4.0485 | 0.4898 | 489.84 | 0 | 0 | 0.4898 | 489.84 | 2.0043 | 2004.3 | 0 | 0 | 2.0043 | 2004.3 | 2024-08-20 09:41:31 | -0.6296 | -4180.2675 | -4180.2675 | 26043.58 | Close | 18.59722 |  | -0.0014 | 32.9 | 0 | 0
2826 | 2 | 6 |  | CC DChg | 03:09:30 | 23:22:51 | -155.506 | 4.0482 | 0.4911 | 491.14 | 0 | 0 | 0.4911 | 491.14 | 2.0095 | 2009.54 | 0 | 0 | 2.0095 | 2009.54 | 2024-08-20 09:42:01 | -0.6295 | -4180.2356 | -4180.2356 | 26041.59 | Close | 18.64642 |  | -0.0014 | 32.9 | 0 | 0
2827 | 2 | 6 |  | CC DChg | 03:10:00 | 23:23:21 | -155.506 | 4.0476 | 0.4924 | 492.43 | 0 | 0 | 0.4924 | 492.43 | 2.0148 | 2014.79 | 0 | 0 | 2.0148 | 2014.79 | 2024-08-20 09:42:31 | -0.6294 | -2090.1337 | -2090.1337 | 26037.6 | Close | 18.69561 |  | -0.0014 | 32.9 | 0 | 0
2828 | 2 | 6 |  | CC DChg | 03:10:30 | 23:23:51 | -155.506 | 4.0473 | 0.4937 | 493.73 | 0 | 0 | 0.4937 | 493.73 | 2.02 | 2020.03 | 0 | 0 | 2.02 | 2020.03 | 2024-08-20 09:43:01 | -0.6294 | -4180.2675 | -4180.2675 | 26035.61 | Close | 18.74481 |  | -0.0014 | 32.9 | 0 | 0
2829 | 2 | 6 |  | CC DChg | 03:11:00 | 23:24:21 | -155.506 | 4.047 | 0.495 | 495.03 | 0 | 0 | 0.495 | 495.03 | 2.0253 | 2025.28 | 0 | 0 | 2.0253 | 2025.28 | 2024-08-20 09:43:31 | -0.6293 | -4180.3476 | -4180.3476 | 26032.62 | Close | 18.79401 |  | -0.0012 | 32.9 | 0 | 0
2830 | 2 | 6 |  | CC DChg | 03:11:30 | 23:24:51 | -155.506 | 4.0467 | 0.4963 | 496.32 | 0 | 0 | 0.4963 | 496.32 | 2.0305 | 2030.52 | 0 | 0 | 2.0305 | 2030.52 | 2024-08-20 09:44:01 | -0.6293 | -4180.2675 | -4180.2675 | 26031.62 | Close | 18.84321 |  | -0.0014 | 32.9 | 0 | 0
2831 | 2 | 6 |  | CC DChg | 03:12:00 | 23:25:21 | -155.506 | 4.0464 | 0.4976 | 497.62 | 0 | 0 | 0.4976 | 497.62 | 2.0358 | 2035.77 | 0 | 0 | 2.0358 | 2035.77 | 2024-08-20 09:44:31 | -0.6292 | -4180.2675 | -4180.2675 | 26029.63 | Close | 18.89241 |  | -0.0014 | 32.9 | 0 | 0
2832 | 2 | 6 |  | CC DChg | 03:12:30 | 23:25:51 | -155.506 | 4.0461 | 0.4989 | 498.91 | 0 | 0 | 0.4989 | 498.91 | 2.041 | 2041.01 | 0 | 0 | 2.041 | 2041.01 | 2024-08-20 09:45:01 | -0.6292 | -4180.2356 | -4180.2356 | 26027.63 | Close | 18.94161 |  | -0.0014 | 32.9 | 0 | 0
2833 | 2 | 6 |  | CC DChg | 03:13:00 | 23:26:21 | -155.506 | 4.0458 | 0.5002 | 500.21 | 0 | 0 | 0.5002 | 500.21 | 2.0463 | 2046.25 | 0 | 0 | 2.0463 | 2046.25 | 2024-08-20 09:45:31 | -0.6291 | -4180.2675 | -4180.2675 | 26025.64 | Close | 18.99081 |  | -0.0014 | 32.9 | 0 | 0
2834 | 2 | 6 |  | CC DChg | 03:13:30 | 23:26:51 | -155.506 | 4.0451 | 0.5015 | 501.51 | 0 | 0 | 0.5015 | 501.51 | 2.0515 | 2051.49 | 0 | 0 | 2.0515 | 2051.49 | 2024-08-20 09:46:01 | -0.629 | -2090.1337 | -2090.1337 | 26021.65 | Close | 19.04001 |  | -0.0014 | 32.9 | 0 | 0
2835 | 2 | 6 |  | CC DChg | 03:14:00 | 23:27:21 | -155.506 | 4.0451 | 0.5028 | 502.8 | 0 | 0 | 0.5028 | 502.8 | 2.0567 | 2056.74 | 0 | 0 | 2.0567 | 2056.74 | 2024-08-20 09:46:31 | -0.629 | 0 | 0 | 26020.66 | Close | 19.08921 |  | -0.0012 | 32.9 | 0 | 0
2836 | 2 | 6 |  | CC DChg | 03:14:30 | 23:27:51 | -155.506 | 4.0442 | 0.5041 | 504.1 | 0 | 0 | 0.5041 | 504.1 | 2.062 | 2061.98 | 0 | 0 | 2.062 | 2061.98 | 2024-08-20 09:47:01 | -0.6289 | -1393.4225 | -1393.4225 | 26015.67 | Close | 19.13841 |  | -0.0014 | 32.9 | 0 | 0
2837 | 2 | 6 |  | CC DChg | 03:15:00 | 23:28:21 | -155.506 | 4.0439 | 0.5054 | 505.39 | 0 | 0 | 0.5054 | 505.39 | 2.0672 | 2067.22 | 0 | 0 | 2.0672 | 2067.22 | 2024-08-20 09:47:31 | -0.6289 | -4166.8261 | -4166.8261 | 26013.67 | Close | 19.18761 |  | -0.0014 | 32.9 | 0 | 0
2838 | 2 | 6 |  | CC DChg | 03:15:30 | 23:28:51 | -155.506 | 4.0436 | 0.5067 | 506.69 | 0 | 0 | 0.5067 | 506.69 | 2.0725 | 2072.46 | 0 | 0 | 2.0725 | 2072.46 | 2024-08-20 09:48:01 | -0.6288 | -4193.7639 | -4193.7639 | 26010.7 | Close | 19.23681 |  | -0.0012 | 32.9 | 0 | 0
2839 | 2 | 6 |  | CC DChg | 03:16:00 | 23:29:21 | -155.506 | 4.0433 | 0.508 | 507.99 | 0 | 0 | 0.508 | 507.99 | 2.0777 | 2077.7 | 0 | 0 | 2.0777 | 2077.7 | 2024-08-20 09:48:31 | -0.6288 | -4180.2675 | -4180.2675 | 26010.68 | Close | 19.28601 |  | -0.0015 | 32.9 | 0 | 0
2840 | 2 | 6 |  | CC DChg | 03:16:30 | 23:29:51 | -155.506 | 4.043 | 0.5093 | 509.28 | 0 | 0 | 0.5093 | 509.28 | 2.0829 | 2082.94 | 0 | 0 | 2.0829 | 2082.94 | 2024-08-20 09:49:01 | -0.6287 | -4180.2675 | -4180.2675 | 26007.7 | Close | 19.3352 |  | -0.0014 | 32.9 | 0 | 0
2841 | 2 | 6 |  | CC DChg | 03:17:00 | 23:30:21 | -155.506 | 4.0423 | 0.5106 | 510.58 | 0 | 0 | 0.5106 | 510.58 | 2.0882 | 2088.18 | 0 | 0 | 2.0882 | 2088.18 | 2024-08-20 09:49:31 | -0.6286 | -2090.1178 | -2090.1178 | 26003.71 | Close | 19.3844 |  | -0.0014 | 32.9 | 0 | 0
2842 | 2 | 6 |  | CC DChg | 03:17:30 | 23:30:51 | -155.506 | 4.042 | 0.5119 | 511.87 | 0 | 0 | 0.5119 | 511.87 | 2.0934 | 2093.41 | 0 | 0 | 2.0934 | 2093.41 | 2024-08-20 09:50:01 | -0.6286 | -4180.2675 | -4180.2675 | 26001.72 | Close | 19.4336 |  | -0.0014 | 32.9 | 0 | 0
2843 | 2 | 6 |  | CC DChg | 03:18:00 | 23:31:21 | -155.506 | 4.0417 | 0.5132 | 513.17 | 0 | 0 | 0.5132 | 513.17 | 2.0987 | 2098.65 | 0 | 0 | 2.0987 | 2098.65 | 2024-08-20 09:50:31 | -0.6285 | -4180.2675 | -4180.2675 | 25999.72 | Close | 19.4828 |  | -0.0014 | 32.9 | 0 | 0
2844 | 2 | 6 |  | CC DChg | 03:18:30 | 23:31:51 | -155.506 | 4.0414 | 0.5145 | 514.46 | 0 | 0 | 0.5145 | 514.46 | 2.1039 | 2103.89 | 0 | 0 | 2.1039 | 2103.89 | 2024-08-20 09:51:01 | -0.6285 | -4166.906 | -4166.906 | 25997.72 | Close | 19.532 |  | -0.0014 | 32.9 | 0 | 0
2845 | 2 | 6 |  | CC DChg | 03:19:00 | 23:32:21 | -155.506 | 4.0411 | 0.5158 | 515.76 | 0 | 0 | 0.5158 | 515.76 | 2.1091 | 2109.13 | 0 | 0 | 2.1091 | 2109.13 | 2024-08-20 09:51:31 | -0.6284 | -4193.7959 | -4193.7959 | 25995.74 | Close | 19.5812 |  | -0.0014 | 32.9 | 0 | 0
2846 | 2 | 6 |  | CC DChg | 03:19:30 | 23:32:51 | -155.506 | 4.0408 | 0.5171 | 517.06 | 0 | 0 | 0.5171 | 517.06 | 2.1144 | 2114.36 | 0 | 0 | 2.1144 | 2114.36 | 2024-08-20 09:52:01 | -0.6284 | -4180.2675 | -4180.2675 | 25993.74 | Close | 19.6304 |  | -0.0014 | 32.9 | 0 | 0
2847 | 2 | 6 |  | CC DChg | 03:20:00 | 23:33:21 | -155.506 | 4.0405 | 0.5184 | 518.35 | 0 | 0 | 0.5184 | 518.35 | 2.1196 | 2119.6 | 0 | 0 | 2.1196 | 2119.6 | 2024-08-20 09:52:31 | -0.6283 | -4180.2356 | -4180.2356 | 25991.75 | Close | 19.6796 |  | -0.0014 | 32.9 | 0 | 0
2848 | 2 | 6 |  | CC DChg | 03:20:30 | 23:33:51 | -155.506 | 4.0399 | 0.5196 | 519.65 | 0 | 0 | 0.5196 | 519.65 | 2.1248 | 2124.83 | 0 | 0 | 2.1248 | 2124.83 | 2024-08-20 09:53:01 | -0.6282 | -2086.768 | -2086.768 | 25987.76 | Close | 19.7288 |  | -0.0014 | 32.9 | 0 | 0
2849 | 2 | 6 |  | CC DChg | 03:21:00 | 23:34:21 | -155.506 | 4.0396 | 0.5209 | 520.94 | 0 | 0 | 0.5209 | 520.94 | 2.1301 | 2130.07 | 0 | 0 | 2.1301 | 2130.07 | 2024-08-20 09:53:31 | -0.6282 | -4193.7959 | -4193.7959 | 25984.78 | Close | 19.778 |  | -0.0012 | 32.9 | 0 | 0
2850 | 2 | 6 |  | CC DChg | 03:21:30 | 23:34:51 | -155.506 | 4.0389 | 0.5222 | 522.24 | 0 | 0 | 0.5222 | 522.24 | 2.1353 | 2135.3 | 0 | 0 | 2.1353 | 2135.3 | 2024-08-20 09:54:01 | -0.6281 | -2090.1738 | -2090.1738 | 25981.78 | Close | 19.8272 |  | -0.0014 | 32.9 | 0 | 0
2851 | 2 | 6 |  | CC DChg | 03:22:00 | 23:35:21 | -155.506 | 4.0386 | 0.5235 | 523.54 | 0 | 0 | 0.5235 | 523.54 | 2.1405 | 2140.54 | 0 | 0 | 2.1405 | 2140.54 | 2024-08-20 09:54:31 | -0.628 | -4180.2675 | -4180.2675 | 25978.8 | Close | 19.8764 |  | -0.0012 | 32.9 | 0 | 0
2852 | 2 | 6 |  | CC DChg | 03:22:30 | 23:35:51 | -155.506 | 4.0383 | 0.5248 | 524.83 | 0 | 0 | 0.5248 | 524.83 | 2.1458 | 2145.77 | 0 | 0 | 2.1458 | 2145.77 | 2024-08-20 09:55:01 | -0.628 | -4180.2675 | -4180.2675 | 25976.81 | Close | 19.92559 |  | -0.0012 | 32.9 | 0 | 0
2853 | 2 | 6 |  | CC DChg | 03:23:00 | 23:36:21 | -155.506 | 4.038 | 0.5261 | 526.13 | 0 | 0 | 0.5261 | 526.13 | 2.151 | 2151 | 0 | 0 | 2.151 | 2151 | 2024-08-20 09:55:31 | -0.6279 | -4166.7943 | -4166.7943 | 25975.8 | Close | 19.97479 |  | -0.0014 | 32.9 | 0 | 0
2854 | 2 | 6 |  | CC DChg | 03:23:30 | 23:36:51 | -155.506 | 4.0377 | 0.5274 | 527.42 | 0 | 0 | 0.5274 | 527.42 | 2.1562 | 2156.24 | 0 | 0 | 2.1562 | 2156.24 | 2024-08-20 09:56:01 | -0.6279 | -4180.2675 | -4180.2675 | 25973.8 | Close | 20.02399 |  | -0.0014 | 32.9 | 0 | 0
2855 | 2 | 6 |  | CC DChg | 03:24:00 | 23:37:21 | -155.506 | 4.0371 | 0.5287 | 528.72 | 0 | 0 | 0.5287 | 528.72 | 2.1615 | 2161.47 | 0 | 0 | 2.1615 | 2161.47 | 2024-08-20 09:56:31 | -0.6278 | -2093.5104 | -2093.5104 | 25968.83 | Close | 20.07319 |  | -0.0012 | 32.9 | 0 | 0
2856 | 2 | 6 |  | CC DChg | 03:24:30 | 23:37:51 | -155.506 | 4.0365 | 0.53 | 530.02 | 0 | 0 | 0.53 | 530.02 | 2.1667 | 2166.7 | 0 | 0 | 2.1667 | 2166.7 | 2024-08-20 09:57:01 | -0.6277 | -2090.1738 | -2090.1738 | 25965.83 | Close | 20.12239 |  | -0.0014 | 32.9 | 0 | 0
2857 | 2 | 6 |  | CC DChg | 03:25:00 | 23:38:21 | -155.506 | 4.0361 | 0.5313 | 531.31 | 0 | 0 | 0.5313 | 531.31 | 2.1719 | 2171.93 | 0 | 0 | 2.1719 | 2171.93 | 2024-08-20 09:57:31 | -0.6276 | -4166.8261 | -4166.8261 | 25963.83 | Close | 20.17159 |  | -0.0014 | 32.9 | 0 | 0
2858 | 2 | 6 |  | CC DChg | 03:25:30 | 23:38:51 | -155.506 | 4.0358 | 0.5326 | 532.61 | 0 | 0 | 0.5326 | 532.61 | 2.1772 | 2177.16 | 0 | 0 | 2.1772 | 2177.16 | 2024-08-20 09:58:01 | -0.6276 | -4180.2675 | -4180.2675 | 25960.85 | Close | 20.22079 |  | -0.0012 | 32.9 | 0 | 0
2859 | 2 | 6 |  | CC DChg | 03:26:00 | 23:39:21 | -155.506 | 4.0355 | 0.5339 | 533.9 | 0 | 0 | 0.5339 | 533.9 | 2.1824 | 2182.39 | 0 | 0 | 2.1824 | 2182.39 | 2024-08-20 09:58:31 | -0.6275 | -4180.0116 | -4180.0116 | 25958.86 | Close | 20.26999 |  | -0.0012 | 32.9 | 0 | 0
2860 | 2 | 6 |  | CC DChg | 03:26:30 | 23:39:51 | -155.506 | 4.0349 | 0.5352 | 535.2 | 0 | 0 | 0.5352 | 535.2 | 2.1876 | 2187.62 | 0 | 0 | 2.1876 | 2187.62 | 2024-08-20 09:59:01 | -0.6275 | -2090.1337 | -2090.1337 | 25955.86 | Close | 20.31918 |  | -0.0014 | 32.9 | 0 | 0
2861 | 2 | 6 |  | CC DChg | 03:27:00 | 23:40:21 | -155.506 | 4.0346 | 0.5365 | 536.49 | 0 | 0 | 0.5365 | 536.49 | 2.1928 | 2192.85 | 0 | 0 | 2.1928 | 2192.85 | 2024-08-20 09:59:31 | -0.6274 | -4180.2675 | -4180.2675 | 25952.88 | Close | 20.36838 |  | -0.0012 | 32.9 | 0 | 0
2862 | 2 | 6 |  | CC DChg | 03:27:30 | 23:40:51 | -155.506 | 4.0343 | 0.5378 | 537.79 | 0 | 0 | 0.5378 | 537.79 | 2.1981 | 2198.08 | 0 | 0 | 2.1981 | 2198.08 | 2024-08-20 10:00:01 | -0.6274 | -4180.2356 | -4180.2356 | 25950.88 | Close | 20.41758 |  | -0.0012 | 32.9 | 0 | 0
2863 | 2 | 6 |  | CC DChg | 03:28:00 | 23:41:21 | -155.506 | 4.0337 | 0.5391 | 539.09 | 0 | 0 | 0.5391 | 539.09 | 2.2033 | 2203.3 | 0 | 0 | 2.2033 | 2203.3 | 2024-08-20 10:00:31 | -0.6273 | -2090.1337 | -2090.1337 | 25946.9 | Close | 20.46678 |  | -0.0012 | 32.9 | 0 | 0
2864 | 2 | 6 |  | CC DChg | 03:28:30 | 23:41:51 | -155.506 | 4.0334 | 0.5404 | 540.38 | 0 | 0 | 0.5404 | 540.38 | 2.2085 | 2208.53 | 0 | 0 | 2.2085 | 2208.53 | 2024-08-20 10:01:01 | -0.6272 | -4180.2675 | -4180.2675 | 25945.89 | Close | 20.51598 |  | -0.0014 | 32.9 | 0 | 0
2865 | 2 | 6 |  | CC DChg | 03:29:00 | 23:42:21 | -155.506 | 4.033 | 0.5417 | 541.68 | 0 | 0 | 0.5417 | 541.68 | 2.2138 | 2213.76 | 0 | 0 | 2.2138 | 2213.76 | 2024-08-20 10:01:31 | -0.6272 | -4180.3476 | -4180.3476 | 25943.9 | Close | 20.56518 |  | -0.0014 | 32.9 | 0 | 0
2866 | 2 | 6 |  | CC DChg | 03:29:30 | 23:42:51 | -155.506 | 4.0327 | 0.543 | 542.97 | 0 | 0 | 0.543 | 542.97 | 2.219 | 2218.98 | 0 | 0 | 2.219 | 2218.98 | 2024-08-20 10:02:01 | -0.6271 | -4180.2675 | -4180.2675 | 25940.92 | Close | 20.61438 |  | -0.0012 | 32.9 | 0 | 0
2867 | 2 | 6 |  | CC DChg | 03:30:00 | 23:43:21 | -155.506 | 4.0321 | 0.5443 | 544.27 | 0 | 0 | 0.5443 | 544.27 | 2.2242 | 2224.21 | 0 | 0 | 2.2242 | 2224.21 | 2024-08-20 10:02:31 | -0.627 | -2090.1337 | -2090.1337 | 25937.92 | Close | 20.66358 |  | -0.0014 | 32.9 | 0 | 0
2868 | 2 | 6 |  | CC DChg | 03:30:30 | 23:43:51 | -155.506 | 4.0318 | 0.5456 | 545.57 | 0 | 0 | 0.5456 | 545.57 | 2.2294 | 2229.44 | 0 | 0 | 2.2294 | 2229.44 | 2024-08-20 10:03:01 | -0.627 | -4180.2356 | -4180.2356 | 25934.94 | Close | 20.71278 |  | -0.0012 | 32.9 | 0 | 0
2869 | 2 | 6 |  | CC DChg | 03:31:00 | 23:44:21 | -155.506 | 4.0315 | 0.5469 | 546.86 | 0 | 0 | 0.5469 | 546.86 | 2.2347 | 2234.66 | 0 | 0 | 2.2347 | 2234.66 | 2024-08-20 10:03:31 | -0.6269 | -4180.2675 | -4180.2675 | 25934.92 | Close | 20.76198 |  | -0.0015 | 32.9 | 0 | 0
2870 | 2 | 6 |  | CC DChg | 03:31:30 | 23:44:51 | -155.506 | 4.0312 | 0.5482 | 548.16 | 0 | 0 | 0.5482 | 548.16 | 2.2399 | 2239.88 | 0 | 0 | 2.2399 | 2239.88 | 2024-08-20 10:04:01 | -0.6269 | -4180.2675 | -4180.2675 | 25930.95 | Close | 20.81118 |  | -0.0012 | 32.9 | 0 | 0
2871 | 2 | 6 |  | CC DChg | 03:32:00 | 23:45:21 | -155.506 | 4.0306 | 0.5495 | 549.45 | 0 | 0 | 0.5495 | 549.45 | 2.2451 | 2245.11 | 0 | 0 | 2.2451 | 2245.11 | 2024-08-20 10:04:31 | -0.6268 | -2090.2858 | -2090.2858 | 25927.95 | Close | 20.86038 |  | -0.0014 | 32.9 | 0 | 0
2872 | 2 | 6 |  | CC DChg | 03:32:30 | 23:45:51 | -155.506 | 4.0303 | 0.5507 | 550.75 | 0 | 0 | 0.5507 | 550.75 | 2.2503 | 2250.33 | 0 | 0 | 2.2503 | 2250.33 | 2024-08-20 10:05:01 | -0.6267 | -4180.2675 | -4180.2675 | 25925.96 | Close | 20.90958 |  | -0.0014 | 32.9 | 0 | 0
2873 | 2 | 6 |  | CC DChg | 03:33:00 | 23:46:21 | -155.506 | 4.0299 | 0.552 | 552.05 | 0 | 0 | 0.552 | 552.05 | 2.2556 | 2255.55 | 0 | 0 | 2.2556 | 2255.55 | 2024-08-20 10:05:31 | -0.6267 | -4180.2675 | -4180.2675 | 25922.98 | Close | 20.95878 |  | -0.0012 | 32.9 | 0 | 0
2874 | 2 | 6 |  | CC DChg | 03:33:30 | 23:46:51 | -155.506 | 4.0293 | 0.5533 | 553.34 | 0 | 0 | 0.5533 | 553.34 | 2.2608 | 2260.77 | 0 | 0 | 2.2608 | 2260.77 | 2024-08-20 10:06:01 | -0.6266 | -2090.1178 | -2090.1178 | 25918.99 | Close | 21.00798 |  | -0.0012 | 32.9 | 0 | 0
2875 | 2 | 6 |  | CC DChg | 03:34:00 | 23:47:21 | -155.506 | 4.0287 | 0.5546 | 554.64 | 0 | 0 | 0.5546 | 554.64 | 2.266 | 2266 | 0 | 0 | 2.266 | 2266 | 2024-08-20 10:06:31 | -0.6265 | -2090.1337 | -2090.1337 | 25915 | Close | 21.05717 |  | -0.0012 | 32.9 | 0 | 0
2876 | 2 | 6 |  | CC DChg | 03:34:30 | 23:47:51 | -155.506 | 4.0284 | 0.5559 | 555.93 | 0 | 0 | 0.5559 | 555.93 | 2.2712 | 2271.22 | 0 | 0 | 2.2712 | 2271.22 | 2024-08-20 10:07:01 | -0.6264 | -4180.2675 | -4180.2675 | 25913.01 | Close | 21.10637 |  | -0.0012 | 32.9 | 0 | 0
2877 | 2 | 6 |  | CC DChg | 03:35:00 | 23:48:21 | -155.506 | 4.0278 | 0.5572 | 557.23 | 0 | 0 | 0.5572 | 557.23 | 2.2764 | 2276.44 | 0 | 0 | 2.2764 | 2276.44 | 2024-08-20 10:07:31 | -0.6263 | -2090.1738 | -2090.1738 | 25910.01 | Close | 21.15557 |  | -0.0014 | 32.9 | 0 | 0
2878 | 2 | 6 |  | CC DChg | 03:35:30 | 23:48:51 | -155.506 | 4.0275 | 0.5585 | 558.52 | 0 | 0 | 0.5585 | 558.52 | 2.2817 | 2281.66 | 0 | 0 | 2.2817 | 2281.66 | 2024-08-20 10:08:01 | -0.6263 | -4180.2675 | -4180.2675 | 25908.02 | Close | 21.20477 |  | -0.0014 | 32.9 | 0 | 0
2879 | 2 | 6 |  | CC DChg | 03:36:00 | 23:49:21 | -155.506 | 4.0272 | 0.5598 | 559.82 | 0 | 0 | 0.5598 | 559.82 | 2.2869 | 2286.87 | 0 | 0 | 2.2869 | 2286.87 | 2024-08-20 10:08:31 | -0.6262 | -4180.2675 | -4180.2675 | 25905.03 | Close | 21.25397 |  | -0.0012 | 32.9 | 0 | 0
2880 | 2 | 6 |  | CC DChg | 03:36:30 | 23:49:51 | -155.506 | 4.0268 | 0.5611 | 561.12 | 0 | 0 | 0.5611 | 561.12 | 2.2921 | 2292.09 | 0 | 0 | 2.2921 | 2292.09 | 2024-08-20 10:09:01 | -0.6262 | -4180.0116 | -4180.0116 | 25904.03 | Close | 21.30317 |  | -0.0014 | 32.9 | 0 | 0
2881 | 2 | 6 |  | CC DChg | 03:37:00 | 23:50:21 | -155.506 | 4.0262 | 0.5624 | 562.41 | 0 | 0 | 0.5624 | 562.41 | 2.2973 | 2297.31 | 0 | 0 | 2.2973 | 2297.31 | 2024-08-20 10:09:31 | -0.6261 | -2086.768 | -2086.768 | 25900.04 | Close | 21.35237 |  | -0.0014 | 32.9 | 0 | 0
2882 | 2 | 6 |  | CC DChg | 03:37:30 | 23:50:51 | -155.506 | 4.0259 | 0.5637 | 563.71 | 0 | 0 | 0.5637 | 563.71 | 2.3025 | 2302.53 | 0 | 0 | 2.3025 | 2302.53 | 2024-08-20 10:10:01 | -0.6261 | -4193.7959 | -4193.7959 | 25898.05 | Close | 21.40157 |  | -0.0014 | 32.9 | 0 | 0
2883 | 2 | 6 |  | CC DChg | 03:38:00 | 23:51:21 | -155.506 | 4.0256 | 0.565 | 565 | 0 | 0 | 0.565 | 565 | 2.3077 | 2307.75 | 0 | 0 | 2.3077 | 2307.75 | 2024-08-20 10:10:31 | -0.626 | -4166.7943 | -4166.7943 | 25895.06 | Close | 21.45076 |  | -0.0012 | 32.9 | 0 | 0
2884 | 2 | 6 |  | CC DChg | 03:38:30 | 23:51:51 | -155.506 | 4.025 | 0.5663 | 566.3 | 0 | 0 | 0.5663 | 566.3 | 2.313 | 2312.96 | 0 | 0 | 2.313 | 2312.96 | 2024-08-20 10:11:01 | -0.6259 | -2093.5104 | -2093.5104 | 25892.07 | Close | 21.49996 |  | -0.0014 | 32.9 | 0 | 0
2885 | 2 | 6 |  | CC DChg | 03:39:00 | 23:52:21 | -155.506 | 4.0247 | 0.5676 | 567.6 | 0 | 0 | 0.5676 | 567.6 | 2.3182 | 2318.18 | 0 | 0 | 2.3182 | 2318.18 | 2024-08-20 10:11:31 | -0.6259 | -4180.2675 | -4180.2675 | 25890.08 | Close | 21.54916 |  | -0.0014 | 32.9 | 0 | 0
2886 | 2 | 6 |  | CC DChg | 03:39:30 | 23:52:51 | -155.506 | 4.0244 | 0.5689 | 568.89 | 0 | 0 | 0.5689 | 568.89 | 2.3234 | 2323.39 | 0 | 0 | 2.3234 | 2323.39 | 2024-08-20 10:12:01 | -0.6258 | -4166.906 | -4166.906 | 25888.08 | Close | 21.59836 |  | -0.0014 | 32.9 | 0 | 0
2887 | 2 | 6 |  | CC DChg | 03:40:00 | 23:53:21 | -155.506 | 4.0237 | 0.5702 | 570.19 | 0 | 0 | 0.5702 | 570.19 | 2.3286 | 2328.61 | 0 | 0 | 2.3286 | 2328.61 | 2024-08-20 10:12:31 | -0.6257 | -2090.1337 | -2090.1337 | 25884.09 | Close | 21.64756 |  | -0.0014 | 32.9 | 0 | 0
2888 | 2 | 6 |  | CC DChg | 03:40:30 | 23:53:51 | -155.506 | 4.0234 | 0.5715 | 571.48 | 0 | 0 | 0.5715 | 571.48 | 2.3338 | 2333.82 | 0 | 0 | 2.3338 | 2333.82 | 2024-08-20 10:13:01 | -0.6257 | -4193.7959 | -4193.7959 | 25883.09 | Close | 21.69676 |  | -0.0015 | 32.9 | 0 | 0
2889 | 2 | 6 |  | CC DChg | 03:41:00 | 23:54:21 | -155.506 | 4.0231 | 0.5728 | 572.78 | 0 | 0 | 0.5728 | 572.78 | 2.339 | 2339.04 | 0 | 0 | 2.339 | 2339.04 | 2024-08-20 10:13:31 | -0.6256 | -4180.3476 | -4180.3476 | 25880.11 | Close | 21.74596 |  | -0.0014 | 32.9 | 0 | 0
2890 | 2 | 6 |  | CC DChg | 03:41:30 | 23:54:51 | -155.506 | 4.0225 | 0.5741 | 574.08 | 0 | 0 | 0.5741 | 574.08 | 2.3442 | 2344.25 | 0 | 0 | 2.3442 | 2344.25 | 2024-08-20 10:14:01 | -0.6255 | -2090.1337 | -2090.1337 | 25877.11 | Close | 21.79516 |  | -0.0015 | 32.9 | 0 | 0
2891 | 2 | 6 |  | CC DChg | 03:42:00 | 23:55:21 | -155.506 | 4.0222 | 0.5754 | 575.37 | 0 | 0 | 0.5754 | 575.37 | 2.3495 | 2349.46 | 0 | 0 | 2.3495 | 2349.46 | 2024-08-20 10:14:31 | -0.6255 | -4166.8261 | -4166.8261 | 25873.13 | Close | 21.84436 |  | -0.0012 | 32.9 | 0 | 0
2892 | 2 | 6 |  | CC DChg | 03:42:30 | 23:55:51 | -155.506 | 4.0219 | 0.5767 | 576.67 | 0 | 0 | 0.5767 | 576.67 | 2.3547 | 2354.67 | 0 | 0 | 2.3547 | 2354.67 | 2024-08-20 10:15:01 | -0.6254 | -4180.1236 | -4180.1236 | 25872.13 | Close | 21.89356 |  | -0.0014 | 32.9 | 0 | 0
2893 | 2 | 6 |  | CC DChg | 03:43:00 | 23:56:21 | -155.506 | 4.021 | 0.578 | 577.96 | 0 | 0 | 0.578 | 577.96 | 2.3599 | 2359.88 | 0 | 0 | 2.3599 | 2359.88 | 2024-08-20 10:15:31 | -0.6253 | -1393.4225 | -1393.4225 | 25866.15 | Close | 21.94276 |  | -0.0014 | 32.9 | 0 | 0
2894 | 2 | 6 |  | CC DChg | 03:43:30 | 23:56:51 | -155.506 | 4.0206 | 0.5793 | 579.26 | 0 | 0 | 0.5793 | 579.26 | 2.3651 | 2365.09 | 0 | 0 | 2.3651 | 2365.09 | 2024-08-20 10:16:01 | -0.6252 | -4193.7959 | -4193.7959 | 25864.16 | Close | 21.99196 |  | -0.0014 | 32.9 | 0 | 0
2895 | 2 | 6 |  | CC DChg | 03:44:00 | 23:57:21 | -155.506 | 4.0203 | 0.5806 | 580.55 | 0 | 0 | 0.5806 | 580.55 | 2.3703 | 2370.3 | 0 | 0 | 2.3703 | 2370.3 | 2024-08-20 10:16:31 | -0.6252 | -4166.906 | -4166.906 | 25861.17 | Close | 22.04116 |  | -0.0012 | 32.9 | 0 | 0
2896 | 2 | 6 |  | CC DChg | 03:44:30 | 23:57:51 | -155.506 | 4.0197 | 0.5819 | 581.85 | 0 | 0 | 0.5819 | 581.85 | 2.3755 | 2375.51 | 0 | 0 | 2.3755 | 2375.51 | 2024-08-20 10:17:01 | -0.6251 | -2090.1337 | -2090.1337 | 25858.17 | Close | 22.09035 |  | -0.0014 | 32.9 | 0 | 0
2897 | 2 | 6 |  | CC DChg | 03:45:00 | 23:58:21 | -155.506 | 4.0194 | 0.5831 | 583.15 | 0 | 0 | 0.5831 | 583.15 | 2.3807 | 2380.72 | 0 | 0 | 2.3807 | 2380.72 | 2024-08-20 10:17:31 | -0.625 | -4180.2675 | -4180.2675 | 25855.19 | Close | 22.13955 |  | -0.0012 | 32.9 | 0 | 0
2898 | 2 | 6 |  | CC DChg | 03:45:30 | 23:58:51 | -155.506 | 4.0188 | 0.5844 | 584.44 | 0 | 0 | 0.5844 | 584.44 | 2.3859 | 2385.93 | 0 | 0 | 2.3859 | 2385.93 | 2024-08-20 10:18:01 | -0.6249 | -2093.5505 | -2093.5505 | 25852.2 | Close | 22.18875 |  | -0.0014 | 32.9 | 0 | 0
2899 | 2 | 6 |  | CC DChg | 03:46:00 | 23:59:21 | -155.506 | 4.0185 | 0.5857 | 585.74 | 0 | 0 | 0.5857 | 585.74 | 2.3911 | 2391.14 | 0 | 0 | 2.3911 | 2391.14 | 2024-08-20 10:18:31 | -0.6249 | -4166.8261 | -4166.8261 | 25850.2 | Close | 22.23795 |  | -0.0014 | 32.9 | 0 | 0
2900 | 2 | 6 |  | CC DChg | 03:46:30 | 23:59:51 | -155.506 | 4.0182 | 0.587 | 587.03 | 0 | 0 | 0.587 | 587.03 | 2.3963 | 2396.35 | 0 | 0 | 2.3963 | 2396.35 | 2024-08-20 10:19:01 | -0.6248 | -4180.2675 | -4180.2675 | 25848.21 | Close | 22.28715 |  | -0.0014 | 32.9 | 0 | 0
2901 | 2 | 6 |  | CC DChg | 03:47:00 | 24:00:21 | -155.506 | 4.0175 | 0.5883 | 588.33 | 0 | 0 | 0.5883 | 588.33 | 2.4016 | 2401.55 | 0 | 0 | 2.4016 | 2401.55 | 2024-08-20 10:19:31 | -0.6248 | -2090.1178 | -2090.1178 | 25844.22 | Close | 22.33635 |  | -0.0014 | 32.9 | 0 | 0
2902 | 2 | 6 |  | CC DChg | 03:47:30 | 24:00:51 | -155.506 | 4.0172 | 0.5896 | 589.63 | 0 | 0 | 0.5896 | 589.63 | 2.4068 | 2406.76 | 0 | 0 | 2.4068 | 2406.76 | 2024-08-20 10:20:01 | -0.6247 | -4180.2675 | -4180.2675 | 25842.23 | Close | 22.38555 |  | -0.0014 | 32.9 | 0 | 0
2903 | 2 | 6 |  | CC DChg | 03:48:00 | 24:01:21 | -155.506 | 4.0169 | 0.5909 | 590.92 | 0 | 0 | 0.5909 | 590.92 | 2.412 | 2411.96 | 0 | 0 | 2.412 | 2411.96 | 2024-08-20 10:20:31 | -0.6247 | -4180.2675 | -4180.2675 | 25840.23 | Close | 22.43475 |  | -0.0014 | 32.9 | 0 | 0
2904 | 2 | 6 |  | CC DChg | 03:48:30 | 24:01:51 | -155.506 | 4.0163 | 0.5922 | 592.22 | 0 | 0 | 0.5922 | 592.22 | 2.4172 | 2417.17 | 0 | 0 | 2.4172 | 2417.17 | 2024-08-20 10:21:01 | -0.6246 | -2090.2298 | -2090.2298 | 25836.24 | Close | 22.48395 |  | -0.0014 | 32.9 | 0 | 0
2905 | 2 | 6 |  | CC DChg | 03:49:00 | 24:02:21 | -155.506 | 4.016 | 0.5935 | 593.51 | 0 | 0 | 0.5935 | 593.51 | 2.4224 | 2422.37 | 0 | 0 | 2.4224 | 2422.37 | 2024-08-20 10:21:31 | -0.6245 | -4180.2675 | -4180.2675 | 25834.25 | Close | 22.53315 |  | -0.0014 | 32.9 | 0 | 0
2906 | 2 | 6 |  | CC DChg | 03:49:30 | 24:02:51 | -155.506 | 4.0157 | 0.5948 | 594.81 | 0 | 0 | 0.5948 | 594.81 | 2.4276 | 2427.58 | 0 | 0 | 2.4276 | 2427.58 | 2024-08-20 10:22:01 | -0.6245 | -4180.2675 | -4180.2675 | 25832.26 | Close | 22.58235 |  | -0.0014 | 32.9 | 0 | 0
2907 | 2 | 6 |  | CC DChg | 03:50:00 | 24:03:21 | -155.506 | 4.0151 | 0.5961 | 596.11 | 0 | 0 | 0.5961 | 596.11 | 2.4328 | 2432.78 | 0 | 0 | 2.4328 | 2432.78 | 2024-08-20 10:22:31 | -0.6244 | -2090.0058 | -2090.0058 | 25827.28 | Close | 22.63154 |  | -0.0012 | 32.9 | 0 | 0
2908 | 2 | 6 |  | CC DChg | 03:50:30 | 24:03:51 | -155.506 | 4.0148 | 0.5974 | 597.4 | 0 | 0 | 0.5974 | 597.4 | 2.438 | 2437.98 | 0 | 0 | 2.438 | 2437.98 | 2024-08-20 10:23:01 | -0.6243 | -4180.2675 | -4180.2675 | 25827.27 | Close | 22.68074 |  | -0.0015 | 32.9 | 0 | 0
2909 | 2 | 6 |  | CC DChg | 03:51:00 | 24:04:21 | -155.506 | 4.0141 | 0.5987 | 598.7 | 0 | 0 | 0.5987 | 598.7 | 2.4432 | 2443.19 | 0 | 0 | 2.4432 | 2443.19 | 2024-08-20 10:23:31 | -0.6242 | -2090.1337 | -2090.1337 | 25822.29 | Close | 22.72994 |  | -0.0014 | 32.9 | 0 | 0
2910 | 2 | 6 |  | CC DChg | 03:51:30 | 24:04:51 | -155.506 | 4.0138 | 0.6 | 599.99 | 0 | 0 | 0.6 | 599.99 | 2.4484 | 2448.39 | 0 | 0 | 2.4484 | 2448.39 | 2024-08-20 10:24:01 | -0.6242 | -4180.4596 | -4180.4596 | 25820.3 | Close | 22.77914 |  | -0.0014 | 32.9 | 0 | 0
2911 | 2 | 6 |  | CC DChg | 03:52:00 | 24:05:21 | -155.506 | 4.0135 | 0.6013 | 601.29 | 0 | 0 | 0.6013 | 601.29 | 2.4536 | 2453.59 | 0 | 0 | 2.4536 | 2453.59 | 2024-08-20 10:24:31 | -0.6241 | -4180.2675 | -4180.2675 | 25818.3 | Close | 22.82834 |  | -0.0014 | 32.9 | 0 | 0
2912 | 2 | 6 |  | CC DChg | 03:52:30 | 24:05:51 | -155.506 | 4.0126 | 0.6026 | 602.58 | 0 | 0 | 0.6026 | 602.58 | 2.4588 | 2458.79 | 0 | 0 | 2.4588 | 2458.79 | 2024-08-20 10:25:01 | -0.624 | -1393.4225 | -1393.4225 | 25812.32 | Close | 22.87754 |  | -0.0014 | 32.9 | 0 | 0
2913 | 2 | 6 |  | CC DChg | 03:53:00 | 24:06:21 | -155.506 | 4.0123 | 0.6039 | 603.88 | 0 | 0 | 0.6039 | 603.88 | 2.464 | 2463.99 | 0 | 0 | 2.464 | 2463.99 | 2024-08-20 10:25:31 | -0.6239 | -4180.2356 | -4180.2356 | 25809.34 | Close | 22.92674 |  | -0.0012 | 32.9 | 0 | 0
2914 | 2 | 6 |  | CC DChg | 03:53:30 | 24:06:51 | -155.506 | 4.012 | 0.6052 | 605.18 | 0 | 0 | 0.6052 | 605.18 | 2.4692 | 2469.19 | 0 | 0 | 2.4692 | 2469.19 | 2024-08-20 10:26:01 | -0.6239 | -4180.2675 | -4180.2675 | 25808.34 | Close | 22.97594 |  | -0.0014 | 32.9 | 0 | 0
2915 | 2 | 6 |  | CC DChg | 03:54:00 | 24:07:21 | -155.506 | 4.0113 | 0.6065 | 606.47 | 0 | 0 | 0.6065 | 606.47 | 2.4744 | 2474.39 | 0 | 0 | 2.4744 | 2474.39 | 2024-08-20 10:26:31 | -0.6238 | -2090.1337 | -2090.1337 | 25804.35 | Close | 23.02514 |  | -0.0014 | 32.9 | 0 | 0
2916 | 2 | 6 |  | CC DChg | 03:54:30 | 24:07:51 | -155.506 | 4.011 | 0.6078 | 607.77 | 0 | 0 | 0.6078 | 607.77 | 2.4796 | 2479.59 | 0 | 0 | 2.4796 | 2479.59 | 2024-08-20 10:27:01 | -0.6237 | -4180.2356 | -4180.2356 | 25802.36 | Close | 23.07434 |  | -0.0014 | 32.9 | 0 | 0
2917 | 2 | 6 |  | CC DChg | 03:55:00 | 24:08:21 | -155.506 | 4.0104 | 0.6091 | 609.06 | 0 | 0 | 0.6091 | 609.06 | 2.4848 | 2484.78 | 0 | 0 | 2.4848 | 2484.78 | 2024-08-20 10:27:31 | -0.6236 | -2086.768 | -2086.768 | 25798.36 | Close | 23.12354 |  | -0.0014 | 32.9 | 0 | 0
2918 | 2 | 6 |  | CC DChg | 03:55:30 | 24:08:51 | -155.506 | 4.0101 | 0.6104 | 610.36 | 0 | 0 | 0.6104 | 610.36 | 2.49 | 2489.98 | 0 | 0 | 2.49 | 2489.98 | 2024-08-20 10:28:01 | -0.6236 | -4193.7959 | -4193.7959 | 25795.39 | Close | 23.17274 |  | -0.0012 | 32.9 | 0 | 0
2919 | 2 | 6 |  | CC DChg | 03:56:00 | 24:09:21 | -155.506 | 4.0098 | 0.6117 | 611.66 | 0 | 0 | 0.6117 | 611.66 | 2.4952 | 2495.18 | 0 | 0 | 2.4952 | 2495.18 | 2024-08-20 10:28:31 | -0.6235 | -4166.7943 | -4166.7943 | 25794.38 | Close | 23.22193 |  | -0.0014 | 32.9 | 0 | 0
2920 | 2 | 6 |  | CC DChg | 03:56:30 | 24:09:51 | -155.506 | 4.0092 | 0.613 | 612.95 | 0 | 0 | 0.613 | 612.95 | 2.5004 | 2500.37 | 0 | 0 | 2.5004 | 2500.37 | 2024-08-20 10:29:01 | -0.6235 | -2093.5104 | -2093.5104 | 25790.39 | Close | 23.27113 |  | -0.0014 | 32.9 | 0 | 0
2921 | 2 | 6 |  | CC DChg | 03:57:00 | 24:10:21 | -155.506 | 4.0089 | 0.6142 | 614.25 | 0 | 0 | 0.6142 | 614.25 | 2.5056 | 2505.57 | 0 | 0 | 2.5056 | 2505.57 | 2024-08-20 10:29:31 | -0.6234 | -4180.2675 | -4180.2675 | 25788.4 | Close | 23.32033 |  | -0.0014 | 32.9 | 0 | 0
2922 | 2 | 6 |  | CC DChg | 03:57:30 | 24:10:51 | -155.506 | 4.0082 | 0.6155 | 615.54 | 0 | 0 | 0.6155 | 615.54 | 2.5108 | 2510.76 | 0 | 0 | 2.5108 | 2510.76 | 2024-08-20 10:30:01 | -0.6233 | -2086.7521 | -2086.7521 | 25784.41 | Close | 23.36953 |  | -0.0014 | 32.9 | 0 | 0
2923 | 2 | 6 |  | CC DChg | 03:58:00 | 24:11:21 | -155.506 | 4.0079 | 0.6168 | 616.84 | 0 | 0 | 0.6168 | 616.84 | 2.516 | 2515.96 | 0 | 0 | 2.516 | 2515.96 | 2024-08-20 10:30:31 | -0.6233 | -4180.2675 | -4180.2675 | 25782.41 | Close | 23.41873 |  | -0.0014 | 32.9 | 0 | 0
2924 | 2 | 6 |  | CC DChg | 03:58:30 | 24:11:51 | -155.506 | 4.0076 | 0.6181 | 618.14 | 0 | 0 | 0.6181 | 618.14 | 2.5211 | 2521.15 | 0 | 0 | 2.5211 | 2521.15 | 2024-08-20 10:31:01 | -0.6232 | -4193.7959 | -4193.7959 | 25780.43 | Close | 23.46793 |  | -0.0014 | 32.9 | 0 | 0
2925 | 2 | 6 |  | CC DChg | 03:59:00 | 24:12:21 | -155.506 | 4.007 | 0.6194 | 619.43 | 0 | 0 | 0.6194 | 619.43 | 2.5263 | 2526.34 | 0 | 0 | 2.5263 | 2526.34 | 2024-08-20 10:31:31 | -0.6231 | -2090.2298 | -2090.2298 | 25775.45 | Close | 23.51713 |  | -0.0012 | 32.9 | 0 | 0
2926 | 2 | 6 |  | CC DChg | 03:59:30 | 24:12:51 | -155.506 | 4.0067 | 0.6207 | 620.73 | 0 | 0 | 0.6207 | 620.73 | 2.5315 | 2531.54 | 0 | 0 | 2.5315 | 2531.54 | 2024-08-20 10:32:01 | -0.6231 | -4166.8261 | -4166.8261 | 25773.45 | Close | 23.56633 |  | -0.0012 | 32.9 | 0 | 0
2927 | 2 | 6 |  | CC DChg | 04:00:00 | 24:13:21 | -155.506 | 4.0061 | 0.622 | 622.02 | 0 | 0 | 0.622 | 622.02 | 2.5367 | 2536.73 | 0 | 0 | 2.5367 | 2536.73 | 2024-08-20 10:32:31 | -0.623 | -2090.1337 | -2090.1337 | 25769.46 | Close | 23.61553 |  | -0.0012 | 32.9 | 0 | 0
2928 | 2 | 6 |  | CC DChg | 04:00:30 | 24:13:51 | -155.506 | 4.0058 | 0.6233 | 623.32 | 0 | 0 | 0.6233 | 623.32 | 2.5419 | 2541.92 | 0 | 0 | 2.5419 | 2541.92 | 2024-08-20 10:33:01 | -0.6229 | -4180.2356 | -4180.2356 | 25767.47 | Close | 23.66473 |  | -0.0012 | 32.9 | 0 | 0
2929 | 2 | 6 |  | CC DChg | 04:01:00 | 24:14:21 | -155.506 | 4.0051 | 0.6246 | 624.61 | 0 | 0 | 0.6246 | 624.61 | 2.5471 | 2547.11 | 0 | 0 | 2.5471 | 2547.11 | 2024-08-20 10:33:31 | -0.6228 | -2090.1337 | -2090.1337 | 25764.47 | Close | 23.71393 |  | -0.0014 | 32.9 | 0 | 0
2930 | 2 | 6 |  | CC DChg | 04:01:30 | 24:14:51 | -155.506 | 4.0045 | 0.6259 | 625.91 | 0 | 0 | 0.6259 | 625.91 | 2.5523 | 2552.3 | 0 | 0 | 2.5523 | 2552.3 | 2024-08-20 10:34:01 | -0.6227 | -2090.1337 | -2090.1337 | 25759.5 | Close | 23.76313 |  | -0.0012 | 32.9 | 0 | 0
2931 | 2 | 6 |  | CC DChg | 04:02:00 | 24:15:21 | -155.506 | 4.0042 | 0.6272 | 627.21 | 0 | 0 | 0.6272 | 627.21 | 2.5575 | 2557.49 | 0 | 0 | 2.5575 | 2557.49 | 2024-08-20 10:34:31 | -0.6227 | -4180.2356 | -4180.2356 | 25758.49 | Close | 23.81232 |  | -0.0014 | 32.9 | 0 | 0
2932 | 2 | 6 |  | CC DChg | 04:02:30 | 24:15:51 | -155.506 | 4.0036 | 0.6285 | 628.5 | 0 | 0 | 0.6285 | 628.5 | 2.5627 | 2562.68 | 0 | 0 | 2.5627 | 2562.68 | 2024-08-20 10:35:01 | -0.6226 | -2090.1337 | -2090.1337 | 25754.51 | Close | 23.86152 |  | -0.0014 | 32.9 | 0 | 0
2933 | 2 | 6 |  | CC DChg | 04:03:00 | 24:16:21 | -155.506 | 4.0033 | 0.6298 | 629.8 | 0 | 0 | 0.6298 | 629.8 | 2.5679 | 2567.86 | 0 | 0 | 2.5679 | 2567.86 | 2024-08-20 10:35:31 | -0.6225 | -4180.2675 | -4180.2675 | 25751.52 | Close | 23.91072 |  | -0.0012 | 32.9 | 0 | 0
2934 | 2 | 6 |  | CC DChg | 04:03:30 | 24:16:51 | -155.506 | 4.003 | 0.6311 | 631.09 | 0 | 0 | 0.6311 | 631.09 | 2.5731 | 2573.05 | 0 | 0 | 2.5731 | 2573.05 | 2024-08-20 10:36:01 | -0.6225 | -4193.5391 | -4193.5391 | 25750.52 | Close | 23.95992 |  | -0.0014 | 32.9 | 0 | 0
2935 | 2 | 6 |  | CC DChg | 04:04:00 | 24:17:21 | -155.506 | 4.0024 | 0.6324 | 632.39 | 0 | 0 | 0.6324 | 632.39 | 2.5782 | 2578.24 | 0 | 0 | 2.5782 | 2578.24 | 2024-08-20 10:36:31 | -0.6224 | -2086.768 | -2086.768 | 25746.53 | Close | 24.00912 |  | -0.0014 | 32.9 | 0 | 0
2936 | 2 | 6 |  | CC DChg | 04:04:30 | 24:17:51 | -155.506 | 4.002 | 0.6337 | 633.69 | 0 | 0 | 0.6337 | 633.69 | 2.5834 | 2583.42 | 0 | 0 | 2.5834 | 2583.42 | 2024-08-20 10:37:01 | -0.6223 | -4180.2675 | -4180.2675 | 25744.54 | Close | 24.05832 |  | -0.0014 | 32.9 | 0 | 0
2937 | 2 | 6 |  | CC DChg | 04:05:00 | 24:18:21 | -155.506 | 4.0014 | 0.635 | 634.98 | 0 | 0 | 0.635 | 634.98 | 2.5886 | 2588.61 | 0 | 0 | 2.5886 | 2588.61 | 2024-08-20 10:37:31 | -0.6222 | -2090.2298 | -2090.2298 | 25740.55 | Close | 24.10752 |  | -0.0014 | 32.9 | 0 | 0
2938 | 2 | 6 |  | CC DChg | 04:05:30 | 24:18:51 | -155.506 | 4.0011 | 0.6363 | 636.28 | 0 | 0 | 0.6363 | 636.28 | 2.5938 | 2593.8 | 0 | 0 | 2.5938 | 2593.8 | 2024-08-20 10:38:01 | -0.6222 | -4180.2675 | -4180.2675 | 25737.57 | Close | 24.15672 |  | -0.0012 | 32.9 | 0 | 0
2939 | 2 | 6 |  | CC DChg | 04:06:00 | 24:19:21 | -155.506 | 4.0008 | 0.6376 | 637.57 | 0 | 0 | 0.6376 | 637.57 | 2.599 | 2598.98 | 0 | 0 | 2.599 | 2598.98 | 2024-08-20 10:38:31 | -0.6221 | -4180.2675 | -4180.2675 | 25736.56 | Close | 24.20592 |  | -0.0014 | 32.9 | 0 | 0
2940 | 2 | 6 |  | CC DChg | 04:06:30 | 24:19:51 | -155.506 | 4.0002 | 0.6389 | 638.87 | 0 | 0 | 0.6389 | 638.87 | 2.6042 | 2604.17 | 0 | 0 | 2.6042 | 2604.17 | 2024-08-20 10:39:01 | -0.6221 | -2090.1178 | -2090.1178 | 25731.59 | Close | 24.25512 |  | -0.0012 | 32.9 | 0 | 0
2941 | 2 | 6 |  | CC DChg | 04:07:00 | 24:20:21 | -155.506 | 3.9999 | 0.6402 | 640.17 | 0 | 0 | 0.6402 | 640.17 | 2.6093 | 2609.35 | 0 | 0 | 2.6093 | 2609.35 | 2024-08-20 10:39:31 | -0.622 | -4180.2675 | -4180.2675 | 25729.59 | Close | 24.30431 |  | -0.0012 | 32.9 | 0 | 0
2942 | 2 | 6 |  | CC DChg | 04:07:30 | 24:20:51 | -155.506 | 3.9993 | 0.6415 | 641.46 | 0 | 0 | 0.6415 | 641.46 | 2.6145 | 2614.53 | 0 | 0 | 2.6145 | 2614.53 | 2024-08-20 10:40:01 | -0.6219 | -2090.1337 | -2090.1337 | 25726.6 | Close | 24.35351 |  | -0.0014 | 32.9 | 0 | 0
2943 | 2 | 6 |  | CC DChg | 04:08:00 | 24:21:21 | -155.506 | 3.9989 | 0.6428 | 642.76 | 0 | 0 | 0.6428 | 642.76 | 2.6197 | 2619.71 | 0 | 0 | 2.6197 | 2619.71 | 2024-08-20 10:40:31 | -0.6219 | -4180.2356 | -4180.2356 | 25724.6 | Close | 24.40271 |  | -0.0014 | 32.9 | 0 | 0
2944 | 2 | 6 |  | CC DChg | 04:08:30 | 24:21:51 | -155.506 | 3.9983 | 0.6441 | 644.05 | 0 | 0 | 0.6441 | 644.05 | 2.6249 | 2624.9 | 0 | 0 | 2.6249 | 2624.9 | 2024-08-20 10:41:01 | -0.6218 | -2090.1337 | -2090.1337 | 25719.63 | Close | 24.45191 |  | -0.0012 | 32.9 | 0 | 0
2945 | 2 | 6 |  | CC DChg | 04:09:00 | 24:22:21 | -155.506 | 3.998 | 0.6453 | 645.35 | 0 | 0 | 0.6453 | 645.35 | 2.6301 | 2630.08 | 0 | 0 | 2.6301 | 2630.08 | 2024-08-20 10:41:31 | -0.6217 | -4180.2675 | -4180.2675 | 25718.62 | Close | 24.50111 |  | -0.0014 | 32.9 | 0 | 0
2946 | 2 | 6 |  | CC DChg | 04:09:30 | 24:22:51 | -155.506 | 3.9977 | 0.6466 | 646.64 | 0 | 0 | 0.6466 | 646.64 | 2.6353 | 2635.26 | 0 | 0 | 2.6353 | 2635.26 | 2024-08-20 10:42:01 | -0.6217 | -4180.4596 | -4180.4596 | 25715.64 | Close | 24.55031 |  | -0.0012 | 32.9 | 0 | 0
2947 | 2 | 6 |  | CC DChg | 04:10:00 | 24:23:21 | -155.506 | 3.9968 | 0.6479 | 647.94 | 0 | 0 | 0.6479 | 647.94 | 2.6404 | 2640.44 | 0 | 0 | 2.6404 | 2640.44 | 2024-08-20 10:42:31 | -0.6215 | -1393.4225 | -1393.4225 | 25710.65 | Close | 24.59951 |  | -0.0014 | 32.9 | 0 | 0
2948 | 2 | 6 |  | CC DChg | 04:10:30 | 24:23:51 | -155.506 | 3.9965 | 0.6492 | 649.24 | 0 | 0 | 0.6492 | 649.24 | 2.6456 | 2645.62 | 0 | 0 | 2.6456 | 2645.62 | 2024-08-20 10:43:01 | -0.6215 | -4180.2675 | -4180.2675 | 25708.65 | Close | 24.64871 |  | -0.0014 | 32.9 | 0 | 0
2949 | 2 | 6 |  | CC DChg | 04:11:00 | 24:24:21 | -155.506 | 3.9962 | 0.6505 | 650.53 | 0 | 0 | 0.6505 | 650.53 | 2.6508 | 2650.8 | 0 | 0 | 2.6508 | 2650.8 | 2024-08-20 10:43:31 | -0.6214 | -4180.0116 | -4180.0116 | 25706.66 | Close | 24.69791 |  | -0.0014 | 32.9 | 0 | 0
2950 | 2 | 6 |  | CC DChg | 04:11:30 | 24:24:51 | -155.506 | 3.9955 | 0.6518 | 651.83 | 0 | 0 | 0.6518 | 651.83 | 2.656 | 2655.97 | 0 | 0 | 2.656 | 2655.97 | 2024-08-20 10:44:01 | -0.6213 | -2090.1337 | -2090.1337 | 25701.69 | Close | 24.74711 |  | -0.0012 | 32.9 | 0 | 0
2951 | 2 | 6 |  | CC DChg | 04:12:00 | 24:25:21 | -155.506 | 3.9952 | 0.6531 | 653.12 | 0 | 0 | 0.6531 | 653.12 | 2.6612 | 2661.15 | 0 | 0 | 2.6612 | 2661.15 | 2024-08-20 10:44:31 | -0.6213 | -4180.2675 | -4180.2675 | 25699.69 | Close | 24.7963 |  | -0.0012 | 32.9 | 0 | 0
2952 | 2 | 6 |  | CC DChg | 04:12:30 | 24:25:51 | -155.506 | 3.9946 | 0.6544 | 654.42 | 0 | 0 | 0.6544 | 654.42 | 2.6663 | 2666.33 | 0 | 0 | 2.6663 | 2666.33 | 2024-08-20 10:45:01 | -0.6212 | -2086.8639 | -2086.8639 | 25696.69 | Close | 24.84551 |  | -0.0014 | 32.9 | 0 | 0
2953 | 2 | 6 |  | CC DChg | 04:13:00 | 24:26:21 | -155.506 | 3.9943 | 0.6557 | 655.72 | 0 | 0 | 0.6557 | 655.72 | 2.6715 | 2671.5 | 0 | 0 | 2.6715 | 2671.5 | 2024-08-20 10:45:31 | -0.6211 | -4193.7959 | -4193.7959 | 25694.7 | Close | 24.89471 |  | -0.0014 | 32.9 | 0 | 0
2954 | 2 | 6 |  | CC DChg | 04:13:30 | 24:26:51 | -155.506 | 3.9937 | 0.657 | 657.01 | 0 | 0 | 0.657 | 657.01 | 2.6767 | 2676.68 | 0 | 0 | 2.6767 | 2676.68 | 2024-08-20 10:46:01 | -0.621 | -2090.1337 | -2090.1337 | 25690.71 | Close | 24.9439 |  | -0.0014 | 32.9 | 0 | 0
2955 | 2 | 6 |  | CC DChg | 04:14:00 | 24:27:21 | -155.506 | 3.9934 | 0.6583 | 658.31 | 0 | 0 | 0.6583 | 658.31 | 2.6819 | 2681.86 | 0 | 0 | 2.6819 | 2681.86 | 2024-08-20 10:46:31 | -0.621 | -4180.2356 | -4180.2356 | 25688.72 | Close | 24.9931 |  | -0.0014 | 32.9 | 0 | 0
2956 | 2 | 6 |  | CC DChg | 04:14:30 | 24:27:51 | -155.506 | 3.9927 | 0.6596 | 659.6 | 0 | 0 | 0.6596 | 659.6 | 2.687 | 2687.03 | 0 | 0 | 2.687 | 2687.03 | 2024-08-20 10:47:01 | -0.6209 | -2090.1337 | -2090.1337 | 25683.74 | Close | 25.0423 |  | -0.0012 | 32.9 | 0 | 0
2957 | 2 | 6 |  | CC DChg | 04:15:00 | 24:28:21 | -155.506 | 3.9924 | 0.6609 | 660.9 | 0 | 0 | 0.6609 | 660.9 | 2.6922 | 2692.2 | 0 | 0 | 2.6922 | 2692.2 | 2024-08-20 10:47:31 | -0.6208 | -4180.2675 | -4180.2675 | 25682.74 | Close | 25.0915 |  | -0.0014 | 32.9 | 0 | 0
2958 | 2 | 6 |  | CC DChg | 04:15:30 | 24:28:51 | -155.506 | 3.9921 | 0.6622 | 662.2 | 0 | 0 | 0.6622 | 662.2 | 2.6974 | 2697.38 | 0 | 0 | 2.6974 | 2697.38 | 2024-08-20 10:48:01 | -0.6208 | -4166.7943 | -4166.7943 | 25680.74 | Close | 25.1407 |  | -0.0014 | 32.9 | 0 | 0
2959 | 2 | 6 |  | CC DChg | 04:16:00 | 24:29:21 | -155.506 | 3.9915 | 0.6635 | 663.49 | 0 | 0 | 0.6635 | 663.49 | 2.7025 | 2702.55 | 0 | 0 | 2.7025 | 2702.55 | 2024-08-20 10:48:31 | -0.6207 | -2090.1337 | -2090.1337 | 25676.75 | Close | 25.1899 |  | -0.0014 | 32.9 | 0 | 0
2960 | 2 | 6 |  | CC DChg | 04:16:30 | 24:29:51 | -155.506 | 3.9912 | 0.6648 | 664.79 | 0 | 0 | 0.6648 | 664.79 | 2.7077 | 2707.72 | 0 | 0 | 2.7077 | 2707.72 | 2024-08-20 10:49:01 | -0.6207 | -4180.2675 | -4180.2675 | 25673.77 | Close | 25.2391 |  | -0.0012 | 32.9 | 0 | 0
2961 | 2 | 6 |  | CC DChg | 04:17:00 | 24:30:21 | -155.506 | 3.9906 | 0.6661 | 666.08 | 0 | 0 | 0.6661 | 666.08 | 2.7129 | 2712.89 | 0 | 0 | 2.7129 | 2712.89 | 2024-08-20 10:49:31 | -0.6206 | -2090.2298 | -2090.2298 | 25670.77 | Close | 25.2883 |  | -0.0014 | 32.9 | 0 | 0
2962 | 2 | 6 |  | CC DChg | 04:17:30 | 24:30:51 | -155.506 | 3.9903 | 0.6674 | 667.38 | 0 | 0 | 0.6674 | 667.38 | 2.7181 | 2718.07 | 0 | 0 | 2.7181 | 2718.07 | 2024-08-20 10:50:01 | -0.6205 | -4180.2675 | -4180.2675 | 25668.78 | Close | 25.3375 |  | -0.0014 | 32.9 | 0 | 0
2963 | 2 | 6 |  | CC DChg | 04:18:00 | 24:31:21 | -155.506 | 3.9893 | 0.6687 | 668.67 | 0 | 0 | 0.6687 | 668.67 | 2.7232 | 2723.23 | 0 | 0 | 2.7232 | 2723.23 | 2024-08-20 10:50:31 | -0.6204 | -1393.4225 | -1393.4225 | 25662.8 | Close | 25.3867 |  | -0.0014 | 32.9 | 0 | 0
2964 | 2 | 6 |  | CC DChg | 04:18:30 | 24:31:51 | -155.506 | 3.989 | 0.67 | 669.97 | 0 | 0 | 0.67 | 669.97 | 2.7284 | 2728.41 | 0 | 0 | 2.7284 | 2728.41 | 2024-08-20 10:51:01 | -0.6203 | -4180.0116 | -4180.0116 | 25660.8 | Close | 25.43589 |  | -0.0014 | 32.9 | 0 | 0
2965 | 2 | 6 |  | CC DChg | 04:19:00 | 24:32:21 | -155.506 | 3.9887 | 0.6713 | 671.27 | 0 | 0 | 0.6713 | 671.27 | 2.7336 | 2733.57 | 0 | 0 | 2.7336 | 2733.57 | 2024-08-20 10:51:31 | -0.6203 | -4180.2675 | -4180.2675 | 25659.8 | Close | 25.48509 |  | -0.0015 | 32.9 | 0 | 0
2966 | 2 | 6 |  | CC DChg | 04:19:30 | 24:32:51 | -155.506 | 3.9881 | 0.6726 | 672.56 | 0 | 0 | 0.6726 | 672.56 | 2.7387 | 2738.74 | 0 | 0 | 2.7387 | 2738.74 | 2024-08-20 10:52:01 | -0.6202 | -2090.1337 | -2090.1337 | 25653.84 | Close | 25.53429 |  | -0.0012 | 32.9 | 0 | 0
2967 | 2 | 6 |  | CC DChg | 04:20:00 | 24:33:21 | -155.506 | 3.9878 | 0.6739 | 673.86 | 0 | 0 | 0.6739 | 673.86 | 2.7439 | 2743.91 | 0 | 0 | 2.7439 | 2743.91 | 2024-08-20 10:52:31 | -0.6201 | -4180.4596 | -4180.4596 | 25653.82 | Close | 25.58349 |  | -0.0015 | 32.9 | 0 | 0
2968 | 2 | 6 |  | CC DChg | 04:20:30 | 24:33:51 | -155.506 | 3.9872 | 0.6752 | 675.15 | 0 | 0 | 0.6752 | 675.15 | 2.7491 | 2749.08 | 0 | 0 | 2.7491 | 2749.08 | 2024-08-20 10:53:01 | -0.62 | -2090.1337 | -2090.1337 | 25648.84 | Close | 25.63269 |  | -0.0014 | 32.9 | 0 | 0
2969 | 2 | 6 |  | CC DChg | 04:21:00 | 24:34:21 | -155.506 | 3.9869 | 0.6764 | 676.45 | 0 | 0 | 0.6764 | 676.45 | 2.7542 | 2754.24 | 0 | 0 | 2.7542 | 2754.24 | 2024-08-20 10:53:31 | -0.62 | -4180.2675 | -4180.2675 | 25646.85 | Close | 25.68189 |  | -0.0014 | 32.9 | 0 | 0
2970 | 2 | 6 |  | CC DChg | 04:21:30 | 24:34:51 | -155.506 | 3.9865 | 0.6777 | 677.75 | 0 | 0 | 0.6777 | 677.75 | 2.7594 | 2759.41 | 0 | 0 | 2.7594 | 2759.41 | 2024-08-20 10:54:01 | -0.6199 | -4180.2356 | -4180.2356 | 25643.87 | Close | 25.73109 |  | -0.0012 | 32.9 | 0 | 0
2971 | 2 | 6 |  | CC DChg | 04:22:00 | 24:35:21 | -155.506 | 3.9859 | 0.679 | 679.04 | 0 | 0 | 0.679 | 679.04 | 2.7646 | 2764.58 | 0 | 0 | 2.7646 | 2764.58 | 2024-08-20 10:54:31 | -0.6198 | -2090.1337 | -2090.1337 | 25639.88 | Close | 25.78029 |  | -0.0012 | 32.9 | 0 | 0
2972 | 2 | 6 |  | CC DChg | 04:22:30 | 24:35:51 | -155.506 | 3.9856 | 0.6803 | 680.34 | 0 | 0 | 0.6803 | 680.34 | 2.7697 | 2769.74 | 0 | 0 | 2.7697 | 2769.74 | 2024-08-20 10:55:01 | -0.6198 | -4180.2675 | -4180.2675 | 25638.88 | Close | 25.82949 |  | -0.0014 | 32.9 | 0 | 0
2973 | 2 | 6 |  | CC DChg | 04:23:00 | 24:36:21 | -155.506 | 3.985 | 0.6816 | 681.63 | 0 | 0 | 0.6816 | 681.63 | 2.7749 | 2774.91 | 0 | 0 | 2.7749 | 2774.91 | 2024-08-20 10:55:31 | -0.6197 | -2090.1178 | -2090.1178 | 25634.89 | Close | 25.87869 |  | -0.0014 | 32.9 | 0 | 0
2974 | 2 | 6 |  | CC DChg | 04:23:30 | 24:36:51 | -155.506 | 3.9847 | 0.6829 | 682.93 | 0 | 0 | 0.6829 | 682.93 | 2.7801 | 2780.07 | 0 | 0 | 2.7801 | 2780.07 | 2024-08-20 10:56:01 | -0.6196 | -4180.2675 | -4180.2675 | 25633.88 | Close | 25.92789 |  | -0.0015 | 32.9 | 0 | 0
2975 | 2 | 6 |  | CC DChg | 04:24:00 | 24:37:21 | -155.506 | 3.9844 | 0.6842 | 684.23 | 0 | 0 | 0.6842 | 684.23 | 2.7852 | 2785.23 | 0 | 0 | 2.7852 | 2785.23 | 2024-08-20 10:56:31 | -0.6196 | -4180.2675 | -4180.2675 | 25631.89 | Close | 25.97709 |  | -0.0015 | 32.9 | 0 | 0
2976 | 2 | 6 |  | CC DChg | 04:24:30 | 24:37:51 | -155.506 | 3.9838 | 0.6855 | 685.52 | 0 | 0 | 0.6855 | 685.52 | 2.7904 | 2790.4 | 0 | 0 | 2.7904 | 2790.4 | 2024-08-20 10:57:01 | -0.6195 | -2090.1178 | -2090.1178 | 25626.92 | Close | 26.02628 |  | -0.0014 | 32.9 | 0 | 0
2977 | 2 | 6 |  | CC DChg | 04:25:00 | 24:38:21 | -155.506 | 3.9834 | 0.6868 | 686.82 | 0 | 0 | 0.6868 | 686.82 | 2.7956 | 2795.56 | 0 | 0 | 2.7956 | 2795.56 | 2024-08-20 10:57:31 | -0.6194 | -4180.2675 | -4180.2675 | 25624.92 | Close | 26.07548 |  | -0.0014 | 32.9 | 0 | 0
2978 | 2 | 6 |  | CC DChg | 04:25:30 | 24:38:51 | -155.506 | 3.9831 | 0.6881 | 688.11 | 0 | 0 | 0.6881 | 688.11 | 2.8007 | 2800.72 | 0 | 0 | 2.8007 | 2800.72 | 2024-08-20 10:58:01 | -0.6194 | -4180.2675 | -4180.2675 | 25622.93 | Close | 26.12468 |  | -0.0014 | 32.9 | 0 | 0
2979 | 2 | 6 |  | CC DChg | 04:26:00 | 24:39:21 | -155.506 | 3.9825 | 0.6894 | 689.41 | 0 | 0 | 0.6894 | 689.41 | 2.8059 | 2805.88 | 0 | 0 | 2.8059 | 2805.88 | 2024-08-20 10:58:31 | -0.6193 | -2090.1178 | -2090.1178 | 25618.94 | Close | 26.17388 |  | -0.0014 | 32.9 | 0 | 0
2980 | 2 | 6 |  | CC DChg | 04:26:30 | 24:39:51 | -155.506 | 3.9822 | 0.6907 | 690.7 | 0 | 0 | 0.6907 | 690.7 | 2.811 | 2811.04 | 0 | 0 | 2.811 | 2811.04 | 2024-08-20 10:59:01 | -0.6193 | -4180.2675 | -4180.2675 | 25615.96 | Close | 26.22308 |  | -0.0012 | 32.9 | 0 | 0
2981 | 2 | 6 |  | CC DChg | 04:27:00 | 24:40:21 | -155.506 | 3.9813 | 0.692 | 692 | 0 | 0 | 0.692 | 692 | 2.8162 | 2816.2 | 0 | 0 | 2.8162 | 2816.2 | 2024-08-20 10:59:31 | -0.6191 | -1393.4225 | -1393.4225 | 25610.97 | Close | 26.27228 |  | -0.0014 | 32.9 | 0 | 0
2982 | 2 | 6 |  | CC DChg | 04:27:30 | 24:40:51 | -155.506 | 3.981 | 0.6933 | 693.3 | 0 | 0 | 0.6933 | 693.3 | 2.8214 | 2821.36 | 0 | 0 | 2.8214 | 2821.36 | 2024-08-20 11:00:01 | -0.6191 | -4180.4596 | -4180.4596 | 25608.97 | Close | 26.32148 |  | -0.0014 | 32.9 | 0 | 0
2983 | 2 | 6 |  | CC DChg | 04:28:00 | 24:41:21 | -155.506 | 3.9803 | 0.6946 | 694.59 | 0 | 0 | 0.6946 | 694.59 | 2.8265 | 2826.52 | 0 | 0 | 2.8265 | 2826.52 | 2024-08-20 11:00:31 | -0.619 | -2090.1337 | -2090.1337 | 25604.99 | Close | 26.37068 |  | -0.0014 | 32.9 | 0 | 0
2984 | 2 | 6 |  | CC DChg | 04:28:30 | 24:41:51 | -155.506 | 3.98 | 0.6959 | 695.89 | 0 | 0 | 0.6959 | 695.89 | 2.8317 | 2831.68 | 0 | 0 | 2.8317 | 2831.68 | 2024-08-20 11:01:01 | -0.6189 | -4180.2675 | -4180.2675 | 25602 | Close | 26.41988 |  | -0.0012 | 32.9 | 0 | 0
2985 | 2 | 6 |  | CC DChg | 04:29:00 | 24:42:21 | -155.506 | 3.9797 | 0.6972 | 697.18 | 0 | 0 | 0.6972 | 697.18 | 2.8368 | 2836.84 | 0 | 0 | 2.8368 | 2836.84 | 2024-08-20 11:01:31 | -0.6189 | -4180.2356 | -4180.2356 | 25601 | Close | 26.46908 |  | -0.0014 | 32.9 | 0 | 0
2986 | 2 | 6 |  | CC DChg | 04:29:30 | 24:42:51 | -155.506 | 3.9791 | 0.6985 | 698.48 | 0 | 0 | 0.6985 | 698.48 | 2.842 | 2841.99 | 0 | 0 | 2.842 | 2841.99 | 2024-08-20 11:02:01 | -0.6188 | -2090.1337 | -2090.1337 | 25597.01 | Close | 26.51828 |  | -0.0014 | 32.9 | 0 | 0
2987 | 2 | 6 |  | CC DChg | 04:30:00 | 24:43:21 | -155.506 | 3.9788 | 0.6998 | 699.78 | 0 | 0 | 0.6998 | 699.78 | 2.8471 | 2847.15 | 0 | 0 | 2.8471 | 2847.15 | 2024-08-20 11:02:31 | -0.6187 | -4180.2675 | -4180.2675 | 25595.02 | Close | 26.56748 |  | -0.0014 | 32.9 | 0 | 0
2988 | 2 | 6 |  | CC DChg | 04:30:30 | 24:43:51 | -155.506 | 3.9782 | 0.7011 | 701.07 | 0 | 0 | 0.7011 | 701.07 | 2.8523 | 2852.3 | 0 | 0 | 2.8523 | 2852.3 | 2024-08-20 11:03:01 | -0.6186 | -2090.2298 | -2090.2298 | 25590.04 | Close | 26.61668 |  | -0.0012 | 32.9 | 0 | 0
2989 | 2 | 6 |  | CC DChg | 04:31:00 | 24:44:21 | -155.506 | 3.9779 | 0.7024 | 702.37 | 0 | 0 | 0.7024 | 702.37 | 2.8575 | 2857.46 | 0 | 0 | 2.8575 | 2857.46 | 2024-08-20 11:03:31 | -0.6186 | -4166.8261 | -4166.8261 | 25590.02 | Close | 26.66588 |  | -0.0015 | 32.9 | 0 | 0
2990 | 2 | 6 |  | CC DChg | 04:31:30 | 24:44:51 | -155.506 | 3.9776 | 0.7037 | 703.66 | 0 | 0 | 0.7037 | 703.66 | 2.8626 | 2862.61 | 0 | 0 | 2.8626 | 2862.61 | 2024-08-20 11:04:01 | -0.6185 | -4193.7959 | -4193.7959 | 25586.06 | Close | 26.71508 |  | -0.0012 | 32.9 | 0 | 0
2991 | 2 | 6 |  | CC DChg | 04:32:00 | 24:45:21 | -155.506 | 3.9769 | 0.705 | 704.96 | 0 | 0 | 0.705 | 704.96 | 2.8678 | 2867.77 | 0 | 0 | 2.8678 | 2867.77 | 2024-08-20 11:04:31 | -0.6184 | -2086.6403 | -2086.6403 | 25582.06 | Close | 26.76427 |  | -0.0012 | 32.9 | 0 | 0
2992 | 2 | 6 |  | CC DChg | 04:32:30 | 24:45:51 | -155.506 | 3.9766 | 0.7063 | 706.26 | 0 | 0 | 0.7063 | 706.26 | 2.8729 | 2872.92 | 0 | 0 | 2.8729 | 2872.92 | 2024-08-20 11:05:01 | -0.6184 | -4193.7959 | -4193.7959 | 25581.07 | Close | 26.81347 |  | -0.0014 | 32.9 | 0 | 0
2993 | 2 | 6 |  | CC DChg | 04:33:00 | 24:46:21 | -155.506 | 3.976 | 0.7076 | 707.55 | 0 | 0 | 0.7076 | 707.55 | 2.8781 | 2878.07 | 0 | 0 | 2.8781 | 2878.07 | 2024-08-20 11:05:31 | -0.6183 | -2086.768 | -2086.768 | 25577.07 | Close | 26.86267 |  | -0.0014 | 32.9 | 0 | 0
2994 | 2 | 6 |  | CC DChg | 04:33:30 | 24:46:51 | -155.506 | 3.9757 | 0.7088 | 708.85 | 0 | 0 | 0.7088 | 708.85 | 2.8832 | 2883.23 | 0 | 0 | 2.8832 | 2883.23 | 2024-08-20 11:06:01 | -0.6182 | -4193.7639 | -4193.7639 | 25575.08 | Close | 26.91187 |  | -0.0014 | 32.9 | 0 | 0
2995 | 2 | 6 |  | CC DChg | 04:34:00 | 24:47:21 | -155.506 | 3.9754 | 0.7101 | 710.14 | 0 | 0 | 0.7101 | 710.14 | 2.8884 | 2888.38 | 0 | 0 | 2.8884 | 2888.38 | 2024-08-20 11:06:31 | -0.6182 | -4166.8261 | -4166.8261 | 25573.08 | Close | 26.96107 |  | -0.0014 | 32.9 | 0 | 0
2996 | 2 | 6 |  | CC DChg | 04:34:30 | 24:47:51 | -155.506 | 3.9748 | 0.7114 | 711.44 | 0 | 0 | 0.7114 | 711.44 | 2.8935 | 2893.53 | 0 | 0 | 2.8935 | 2893.53 | 2024-08-20 11:07:01 | -0.6181 | -2090.1337 | -2090.1337 | 25568.11 | Close | 27.01027 |  | -0.0012 | 32.9 | 0 | 0
2997 | 2 | 6 |  | CC DChg | 04:35:00 | 24:48:21 | -155.506 | 3.9745 | 0.7127 | 712.73 | 0 | 0 | 0.7127 | 712.73 | 2.8987 | 2898.68 | 0 | 0 | 2.8987 | 2898.68 | 2024-08-20 11:07:31 | -0.6181 | -4180.4596 | -4180.4596 | 25567.1 | Close | 27.05947 |  | -0.0014 | 32.9 | 0 | 0
2998 | 2 | 6 |  | CC DChg | 04:35:30 | 24:48:51 | -155.506 | 3.9741 | 0.714 | 714.03 | 0 | 0 | 0.714 | 714.03 | 2.9038 | 2903.83 | 0 | 0 | 2.9038 | 2903.83 | 2024-08-20 11:08:01 | -0.618 | -4193.7959 | -4193.7959 | 25565.12 | Close | 27.10867 |  | -0.0014 | 32.9 | 0 | 0
2999 | 2 | 6 |  | CC DChg | 04:36:00 | 24:49:21 | -155.506 | 3.9732 | 0.7153 | 715.33 | 0 | 0 | 0.7153 | 715.33 | 2.909 | 2908.98 | 0 | 0 | 2.909 | 2908.98 | 2024-08-20 11:08:31 | -0.6179 | -1391.9258 | -1391.9258 | 25559.13 | Close | 27.15787 |  | -0.0014 | 32.9 | 0 | 0
3000 | 2 | 6 |  | CC DChg | 04:36:30 | 24:49:51 | -155.506 | 3.9729 | 0.7166 | 716.62 | 0 | 0 | 0.7166 | 716.62 | 2.9141 | 2914.13 | 0 | 0 | 2.9141 | 2914.13 | 2024-08-20 11:09:01 | -0.6178 | -4180.2356 | -4180.2356 | 25556.15 | Close | 27.20706 |  | -0.0012 | 32.9 | 0 | 0
3001 | 2 | 6 |  | CC DChg | 04:37:00 | 24:50:21 | -155.506 | 3.9723 | 0.7179 | 717.92 | 0 | 0 | 0.7179 | 717.92 | 2.9193 | 2919.28 | 0 | 0 | 2.9193 | 2919.28 | 2024-08-20 11:09:31 | -0.6177 | -2090.1337 | -2090.1337 | 25553.15 | Close | 27.25626 |  | -0.0014 | 32.9 | 0 | 0
3002 | 2 | 6 |  | CC DChg | 04:37:30 | 24:50:51 | -155.506 | 3.972 | 0.7192 | 719.21 | 0 | 0 | 0.7192 | 719.21 | 2.9244 | 2924.42 | 0 | 0 | 2.9244 | 2924.42 | 2024-08-20 11:10:01 | -0.6177 | -4180.2675 | -4180.2675 | 25550.17 | Close | 27.30546 |  | -0.0012 | 32.9 | 0 | 0
3003 | 2 | 6 |  | CC DChg | 04:38:00 | 24:51:21 | -155.506 | 3.9717 | 0.7205 | 720.51 | 0 | 0 | 0.7205 | 720.51 | 2.9296 | 2929.57 | 0 | 0 | 2.9296 | 2929.57 | 2024-08-20 11:10:31 | -0.6176 | -4180.2356 | -4180.2356 | 25549.16 | Close | 27.35466 |  | -0.0014 | 32.9 | 0 | 0
3004 | 2 | 6 |  | CC DChg | 04:38:30 | 24:51:51 | -155.506 | 3.971 | 0.7218 | 721.81 | 0 | 0 | 0.7218 | 721.81 | 2.9347 | 2934.72 | 0 | 0 | 2.9347 | 2934.72 | 2024-08-20 11:11:01 | -0.6175 | -2090.1337 | -2090.1337 | 25545.18 | Close | 27.40386 |  | -0.0014 | 32.9 | 0 | 0
3005 | 2 | 6 |  | CC DChg | 04:39:00 | 24:52:21 | -155.506 | 3.9707 | 0.7231 | 723.1 | 0 | 0 | 0.7231 | 723.1 | 2.9399 | 2939.86 | 0 | 0 | 2.9399 | 2939.86 | 2024-08-20 11:11:31 | -0.6175 | -4180.2675 | -4180.2675 | 25543.18 | Close | 27.45306 |  | -0.0014 | 32.9 | 0 | 0
3006 | 2 | 6 |  | CC DChg | 04:39:30 | 24:52:51 | -155.506 | 3.9704 | 0.7244 | 724.4 | 0 | 0 | 0.7244 | 724.4 | 2.945 | 2945.01 | 0 | 0 | 2.945 | 2945.01 | 2024-08-20 11:12:01 | -0.6174 | -4180.2356 | -4180.2356 | 25542.18 | Close | 27.50226 |  | -0.0015 | 32.9 | 0 | 0
3007 | 2 | 6 |  | CC DChg | 04:40:00 | 24:53:21 | -155.506 | 3.9698 | 0.7257 | 725.69 | 0 | 0 | 0.7257 | 725.69 | 2.9502 | 2950.15 | 0 | 0 | 2.9502 | 2950.15 | 2024-08-20 11:12:31 | -0.6173 | -2090.1337 | -2090.1337 | 25537.2 | Close | 27.55146 |  | -0.0014 | 32.9 | 0 | 0
3008 | 2 | 6 |  | CC DChg | 04:40:30 | 24:53:51 | -155.506 | 3.9695 | 0.727 | 726.99 | 0 | 0 | 0.727 | 726.99 | 2.9553 | 2955.3 | 0 | 0 | 2.9553 | 2955.3 | 2024-08-20 11:13:01 | -0.6173 | -4180.2675 | -4180.2675 | 25534.22 | Close | 27.60066 |  | -0.0012 | 32.9 | 0 | 0
3009 | 2 | 6 |  | CC DChg | 04:41:00 | 24:54:21 | -155.506 | 3.9692 | 0.7283 | 728.29 | 0 | 0 | 0.7283 | 728.29 | 2.9604 | 2960.44 | 0 | 0 | 2.9604 | 2960.44 | 2024-08-20 11:13:31 | -0.6172 | -4180.4596 | -4180.4596 | 25533.21 | Close | 27.64986 |  | -0.0014 | 32.9 | 0 | 0
3010 | 2 | 6 |  | CC DChg | 04:41:30 | 24:54:51 | -155.506 | 3.9689 | 0.7296 | 729.58 | 0 | 0 | 0.7296 | 729.58 | 2.9656 | 2965.59 | 0 | 0 | 2.9656 | 2965.59 | 2024-08-20 11:14:01 | -0.6172 | -4180.2675 | -4180.2675 | 25531.22 | Close | 27.69906 |  | -0.0014 | 32.9 | 0 | 0
3011 | 2 | 6 |  | CC DChg | 04:42:00 | 24:55:21 | -155.506 | 3.9683 | 0.7309 | 730.88 | 0 | 0 | 0.7309 | 730.88 | 2.9707 | 2970.73 | 0 | 0 | 2.9707 | 2970.73 | 2024-08-20 11:14:31 | -0.6171 | -2090.1337 | -2090.1337 | 25527.23 | Close | 27.74826 |  | -0.0014 | 32.9 | 0 | 0
3012 | 2 | 6 |  | CC DChg | 04:42:30 | 24:55:51 | -155.506 | 3.9676 | 0.7322 | 732.17 | 0 | 0 | 0.7322 | 732.17 | 2.9759 | 2975.87 | 0 | 0 | 2.9759 | 2975.87 | 2024-08-20 11:15:01 | -0.617 | -2090.1178 | -2090.1178 | 25522.26 | Close | 27.79745 |  | -0.0012 | 32.9 | 0 | 0
3013 | 2 | 6 |  | CC DChg | 04:43:00 | 24:56:21 | -155.506 | 3.9673 | 0.7335 | 733.47 | 0 | 0 | 0.7335 | 733.47 | 2.981 | 2981.01 | 0 | 0 | 2.981 | 2981.01 | 2024-08-20 11:15:31 | -0.6169 | -4180.2675 | -4180.2675 | 25521.25 | Close | 27.84665 |  | -0.0014 | 32.9 | 0 | 0
3014 | 2 | 6 |  | CC DChg | 04:43:30 | 24:56:51 | -155.506 | 3.967 | 0.7348 | 734.76 | 0 | 0 | 0.7348 | 734.76 | 2.9862 | 2986.15 | 0 | 0 | 2.9862 | 2986.15 | 2024-08-20 11:16:01 | -0.6169 | -4180.2675 | -4180.2675 | 25518.27 | Close | 27.89585 |  | -0.0012 | 32.9 | 0 | 0
3015 | 2 | 6 |  | CC DChg | 04:44:00 | 24:57:21 | -155.506 | 3.9667 | 0.7361 | 736.06 | 0 | 0 | 0.7361 | 736.06 | 2.9913 | 2991.29 | 0 | 0 | 2.9913 | 2991.29 | 2024-08-20 11:16:31 | -0.6168 | -4180.0116 | -4180.0116 | 25516.28 | Close | 27.94505 |  | -0.0012 | 32.9 | 0 | 0
3016 | 2 | 6 |  | CC DChg | 04:44:30 | 24:57:51 | -155.506 | 3.9658 | 0.7374 | 737.36 | 0 | 0 | 0.7374 | 737.36 | 2.9964 | 2996.43 | 0 | 0 | 2.9964 | 2996.43 | 2024-08-20 11:17:01 | -0.6167 | -1393.4225 | -1393.4225 | 25510.3 | Close | 27.99425 |  | -0.0012 | 32.9 | 0 | 0
3017 | 2 | 6 |  | CC DChg | 04:45:00 | 24:58:21 | -155.506 | 3.9655 | 0.7387 | 738.65 | 0 | 0 | 0.7387 | 738.65 | 3.0016 | 3001.57 | 0 | 0 | 3.0016 | 3001.57 | 2024-08-20 11:17:31 | -0.6167 | -4180.2675 | -4180.2675 | 25508.3 | Close | 28.04345 |  | -0.0012 | 32.9 | 0 | 0
3018 | 2 | 6 |  | CC DChg | 04:45:30 | 24:58:51 | -155.506 | 3.9648 | 0.7399 | 739.95 | 0 | 0 | 0.7399 | 739.95 | 3.0067 | 3006.71 | 0 | 0 | 3.0067 | 3006.71 | 2024-08-20 11:18:01 | -0.6166 | -2090.1178 | -2090.1178 | 25505.31 | Close | 28.09265 |  | -0.0014 | 32.9 | 0 | 0
3019 | 2 | 6 |  | CC DChg | 04:46:00 | 24:59:21 | -155.506 | 3.9645 | 0.7412 | 741.24 | 0 | 0 | 0.7412 | 741.24 | 3.0118 | 3011.85 | 0 | 0 | 3.0118 | 3011.85 | 2024-08-20 11:18:31 | -0.6165 | -4180.2675 | -4180.2675 | 25502.32 | Close | 28.14185 |  | -0.0012 | 32.9 | 0 | 0
3020 | 2 | 6 |  | CC DChg | 04:46:30 | 24:59:51 | -155.506 | 3.9642 | 0.7425 | 742.54 | 0 | 0 | 0.7425 | 742.54 | 3.017 | 3016.99 | 0 | 0 | 3.017 | 3016.99 | 2024-08-20 11:19:01 | -0.6165 | -4166.8261 | -4166.8261 | 25501.31 | Close | 28.19104 |  | -0.0014 | 32.9 | 0 | 0
3021 | 2 | 6 |  | CC DChg | 04:47:00 | 25:00:21 | -155.506 | 3.9639 | 0.7438 | 743.84 | 0 | 0 | 0.7438 | 743.84 | 3.0221 | 3022.12 | 0 | 0 | 3.0221 | 3022.12 | 2024-08-20 11:19:31 | -0.6164 | -4193.7639 | -4193.7639 | 25498.34 | Close | 28.24024 |  | -0.0012 | 32.9 | 0 | 0
3022 | 2 | 6 |  | CC DChg | 04:47:30 | 25:00:51 | -155.506 | 3.9633 | 0.7451 | 745.13 | 0 | 0 | 0.7451 | 745.13 | 3.0273 | 3027.26 | 0 | 0 | 3.0273 | 3027.26 | 2024-08-20 11:20:01 | -0.6163 | -2086.768 | -2086.768 | 25495.33 | Close | 28.28944 |  | -0.0014 | 32.9 | 0 | 0
3023 | 2 | 6 |  | CC DChg | 04:48:00 | 25:01:21 | -155.506 | 3.963 | 0.7464 | 746.43 | 0 | 0 | 0.7464 | 746.43 | 3.0324 | 3032.39 | 0 | 0 | 3.0324 | 3032.39 | 2024-08-20 11:20:31 | -0.6163 | -4193.7959 | -4193.7959 | 25493.34 | Close | 28.33864 |  | -0.0014 | 32.9 | 0 | 0
3024 | 2 | 6 |  | CC DChg | 04:48:30 | 25:01:51 | -155.506 | 3.9627 | 0.7477 | 747.72 | 0 | 0 | 0.7477 | 747.72 | 3.0375 | 3037.53 | 0 | 0 | 3.0375 | 3037.53 | 2024-08-20 11:21:01 | -0.6162 | -4180.4596 | -4180.4596 | 25490.36 | Close | 28.38784 |  | -0.0012 | 32.9 | 0 | 0
3025 | 2 | 6 |  | CC DChg | 04:49:00 | 25:02:21 | -155.506 | 3.9621 | 0.749 | 749.02 | 0 | 0 | 0.749 | 749.02 | 3.0427 | 3042.67 | 0 | 0 | 3.0427 | 3042.67 | 2024-08-20 11:21:31 | -0.6161 | -2090.1337 | -2090.1337 | 25487.36 | Close | 28.43704 |  | -0.0014 | 32.9 | 0 | 0
3026 | 2 | 6 |  | CC DChg | 04:49:30 | 25:02:51 | -155.506 | 3.9617 | 0.7503 | 750.32 | 0 | 0 | 0.7503 | 750.32 | 3.0478 | 3047.8 | 0 | 0 | 3.0478 | 3047.8 | 2024-08-20 11:22:01 | -0.6161 | -4180.2675 | -4180.2675 | 25484.38 | Close | 28.48624 |  | -0.0012 | 32.9 | 0 | 0
3027 | 2 | 6 |  | CC DChg | 04:50:00 | 25:03:21 | -155.506 | 3.9614 | 0.7516 | 751.61 | 0 | 0 | 0.7516 | 751.61 | 3.0529 | 3052.93 | 0 | 0 | 3.0529 | 3052.93 | 2024-08-20 11:22:31 | -0.616 | -4180.2356 | -4180.2356 | 25483.38 | Close | 28.53544 |  | -0.0014 | 32.9 | 0 | 0
3028 | 2 | 6 |  | CC DChg | 04:50:30 | 25:03:51 | -155.506 | 3.9608 | 0.7529 | 752.91 | 0 | 0 | 0.7529 | 752.91 | 3.0581 | 3058.07 | 0 | 0 | 3.0581 | 3058.07 | 2024-08-20 11:23:01 | -0.6159 | -2090.1337 | -2090.1337 | 25479.39 | Close | 28.58464 |  | -0.0014 | 32.9 | 0 | 0
3029 | 2 | 6 |  | CC DChg | 04:51:00 | 25:04:21 | -155.506 | 3.9605 | 0.7542 | 754.2 | 0 | 0 | 0.7542 | 754.2 | 3.0632 | 3063.2 | 0 | 0 | 3.0632 | 3063.2 | 2024-08-20 11:23:31 | -0.6159 | -4180.2675 | -4180.2675 | 25476.41 | Close | 28.63384 |  | -0.0012 | 32.9 | 0 | 0
3030 | 2 | 6 |  | CC DChg | 04:51:30 | 25:04:51 | -155.506 | 3.9602 | 0.7555 | 755.5 | 0 | 0 | 0.7555 | 755.5 | 3.0683 | 3068.33 | 0 | 0 | 3.0683 | 3068.33 | 2024-08-20 11:24:01 | -0.6158 | -4167.0176 | -4167.0176 | 25474.41 | Close | 28.68304 |  | -0.0012 | 32.9 | 0 | 0
3031 | 2 | 6 |  | CC DChg | 04:52:00 | 25:05:21 | -155.506 | 3.9599 | 0.7568 | 756.79 | 0 | 0 | 0.7568 | 756.79 | 3.0735 | 3073.46 | 0 | 0 | 3.0735 | 3073.46 | 2024-08-20 11:24:31 | -0.6158 | -4193.7959 | -4193.7959 | 25473.41 | Close | 28.73224 |  | -0.0014 | 32.9 | 0 | 0
3032 | 2 | 6 |  | CC DChg | 04:52:30 | 25:05:51 | -155.506 | 3.9593 | 0.7581 | 758.09 | 0 | 0 | 0.7581 | 758.09 | 3.0786 | 3078.59 | 0 | 0 | 3.0786 | 3078.59 | 2024-08-20 11:25:01 | -0.6157 | -2086.768 | -2086.768 | 25469.42 | Close | 28.78144 |  | -0.0014 | 32.9 | 0 | 0
3033 | 2 | 6 |  | CC DChg | 04:53:00 | 25:06:21 | -155.506 | 3.959 | 0.7594 | 759.39 | 0 | 0 | 0.7594 | 759.39 | 3.0837 | 3083.72 | 0 | 0 | 3.0837 | 3083.72 | 2024-08-20 11:25:31 | -0.6156 | -4193.5391 | -4193.5391 | 25466.44 | Close | 28.83063 |  | -0.0012 | 32.9 | 0 | 0
3034 | 2 | 6 |  | CC DChg | 04:53:30 | 25:06:51 | -155.506 | 3.9586 | 0.7607 | 760.68 | 0 | 0 | 0.7607 | 760.68 | 3.0889 | 3088.85 | 0 | 0 | 3.0889 | 3088.85 | 2024-08-20 11:26:01 | -0.6156 | -4166.8261 | -4166.8261 | 25465.43 | Close | 28.87983 |  | -0.0014 | 32.9 | 0 | 0
3035 | 2 | 6 |  | CC DChg | 04:54:00 | 25:07:21 | -155.506 | 3.9577 | 0.762 | 761.98 | 0 | 0 | 0.762 | 761.98 | 3.094 | 3093.98 | 0 | 0 | 3.094 | 3093.98 | 2024-08-20 11:26:31 | -0.6154 | -1393.4225 | -1393.4225 | 25459.45 | Close | 28.92903 |  | -0.0014 | 32.9 | 0 | 0
3036 | 2 | 6 |  | CC DChg | 04:54:30 | 25:07:51 | -155.506 | 3.9574 | 0.7633 | 763.27 | 0 | 0 | 0.7633 | 763.27 | 3.0991 | 3099.11 | 0 | 0 | 3.0991 | 3099.11 | 2024-08-20 11:27:01 | -0.6154 | -4180.2356 | -4180.2356 | 25457.46 | Close | 28.97823 |  | -0.0014 | 32.9 | 0 | 0
3037 | 2 | 6 |  | CC DChg | 04:55:00 | 25:08:21 | -155.506 | 3.9571 | 0.7646 | 764.57 | 0 | 0 | 0.7646 | 764.57 | 3.1042 | 3104.24 | 0 | 0 | 3.1042 | 3104.24 | 2024-08-20 11:27:31 | -0.6154 | -4180.2675 | -4180.2675 | 25455.46 | Close | 29.02743 |  | -0.0014 | 32.9 | 0 | 0
3038 | 2 | 6 |  | CC DChg | 04:55:30 | 25:08:51 | -155.506 | 3.9568 | 0.7659 | 765.87 | 0 | 0 | 0.7659 | 765.87 | 3.1094 | 3109.37 | 0 | 0 | 3.1094 | 3109.37 | 2024-08-20 11:28:01 | -0.6153 | -4180.2675 | -4180.2675 | 25453.47 | Close | 29.07663 |  | -0.0014 | 32.9 | 0 | 0
3039 | 2 | 6 |  | CC DChg | 04:56:00 | 25:09:21 | -155.506 | 3.9562 | 0.7672 | 767.16 | 0 | 0 | 0.7672 | 767.16 | 3.1145 | 3114.5 | 0 | 0 | 3.1145 | 3114.5 | 2024-08-20 11:28:31 | -0.6152 | -2090.2298 | -2090.2298 | 25449.48 | Close | 29.12583 |  | -0.0014 | 32.9 | 0 | 0
3040 | 2 | 6 |  | CC DChg | 04:56:30 | 25:09:51 | -155.506 | 3.9559 | 0.7685 | 768.46 | 0 | 0 | 0.7685 | 768.46 | 3.1196 | 3119.62 | 0 | 0 | 3.1196 | 3119.62 | 2024-08-20 11:29:01 | -0.6152 | -4180.2675 | -4180.2675 | 25447.49 | Close | 29.17503 |  | -0.0014 | 32.9 | 0 | 0
3041 | 2 | 6 |  | CC DChg | 04:57:00 | 25:10:21 | -155.506 | 3.9552 | 0.7698 | 769.75 | 0 | 0 | 0.7698 | 769.75 | 3.1247 | 3124.75 | 0 | 0 | 3.1247 | 3124.75 | 2024-08-20 11:29:31 | -0.6151 | -2090.1337 | -2090.1337 | 25443.5 | Close | 29.22423 |  | -0.0014 | 32.9 | 0 | 0
3042 | 2 | 6 |  | CC DChg | 04:57:30 | 25:10:51 | -155.506 | 3.9549 | 0.771 | 771.05 | 0 | 0 | 0.771 | 771.05 | 3.1299 | 3129.87 | 0 | 0 | 3.1299 | 3129.87 | 2024-08-20 11:30:01 | -0.615 | -4180.2356 | -4180.2356 | 25441.51 | Close | 29.27343 |  | -0.0014 | 32.9 | 0 | 0
3043 | 2 | 6 |  | CC DChg | 04:58:00 | 25:11:21 | -155.506 | 3.9546 | 0.7723 | 772.35 | 0 | 0 | 0.7723 | 772.35 | 3.135 | 3135 | 0 | 0 | 3.135 | 3135 | 2024-08-20 11:30:31 | -0.615 | -4180.2675 | -4180.2675 | 25439.51 | Close | 29.32263 |  | -0.0014 | 32.9 | 0 | 0
3044 | 2 | 6 |  | CC DChg | 04:58:30 | 25:11:51 | -155.506 | 3.9543 | 0.7736 | 773.64 | 0 | 0 | 0.7736 | 773.64 | 3.1401 | 3140.12 | 0 | 0 | 3.1401 | 3140.12 | 2024-08-20 11:31:01 | -0.6149 | -4180.2675 | -4180.2675 | 25437.52 | Close | 29.37182 |  | -0.0014 | 32.9 | 0 | 0
3045 | 2 | 6 |  | CC DChg | 04:59:00 | 25:12:21 | -155.506 | 3.9537 | 0.7749 | 774.94 | 0 | 0 | 0.7749 | 774.94 | 3.1452 | 3145.25 | 0 | 0 | 3.1452 | 3145.25 | 2024-08-20 11:31:31 | -0.6148 | -2090.2298 | -2090.2298 | 25433.53 | Close | 29.42103 |  | -0.0014 | 32.9 | 0 | 0
3046 | 2 | 6 |  | CC DChg | 04:59:30 | 25:12:51 | -155.506 | 3.9534 | 0.7762 | 776.23 | 0 | 0 | 0.7762 | 776.23 | 3.1504 | 3150.37 | 0 | 0 | 3.1504 | 3150.37 | 2024-08-20 11:32:01 | -0.6148 | -4180.2675 | -4180.2675 | 25431.54 | Close | 29.47023 |  | -0.0014 | 32.9 | 0 | 0
3047 | 2 | 6 |  | CC DChg | 05:00:00 | 25:13:21 | -155.506 | 3.9531 | 0.7775 | 777.53 | 0 | 0 | 0.7775 | 777.53 | 3.1555 | 3155.49 | 0 | 0 | 3.1555 | 3155.49 | 2024-08-20 11:32:31 | -0.6147 | -4180.2675 | -4180.2675 | 25429.55 | Close | 29.51942 |  | -0.0014 | 32.9 | 0 | 0
3048 | 2 | 6 |  | CC DChg | 05:00:30 | 25:13:51 | -155.506 | 3.9528 | 0.7788 | 778.82 | 0 | 0 | 0.7788 | 778.82 | 3.1606 | 3160.62 | 0 | 0 | 3.1606 | 3160.62 | 2024-08-20 11:33:01 | -0.6147 | -4180.0116 | -4180.0116 | 25427.55 | Close | 29.56862 |  | -0.0014 | 32.9 | 0 | 0
3049 | 2 | 6 |  | CC DChg | 05:01:00 | 25:14:21 | -155.506 | 3.9521 | 0.7801 | 780.12 | 0 | 0 | 0.7801 | 780.12 | 3.1657 | 3165.74 | 0 | 0 | 3.1657 | 3165.74 | 2024-08-20 11:33:31 | -0.6146 | -2090.1337 | -2090.1337 | 25424.56 | Close | 29.61782 |  | -0.0015 | 32.9 | 0 | 0
3050 | 2 | 6 |  | CC DChg | 05:01:30 | 25:14:51 | -155.506 | 3.9518 | 0.7814 | 781.42 | 0 | 0 | 0.7814 | 781.42 | 3.1709 | 3170.86 | 0 | 0 | 3.1709 | 3170.86 | 2024-08-20 11:34:01 | -0.6145 | -4180.2675 | -4180.2675 | 25421.57 | Close | 29.66702 |  | -0.0014 | 32.9 | 0 | 0
3051 | 2 | 6 |  | CC DChg | 05:02:00 | 25:15:21 | -155.506 | 3.9515 | 0.7827 | 782.71 | 0 | 0 | 0.7827 | 782.71 | 3.176 | 3175.98 | 0 | 0 | 3.176 | 3175.98 | 2024-08-20 11:34:31 | -0.6145 | -4180.4596 | -4180.4596 | 25419.58 | Close | 29.71622 |  | -0.0014 | 32.9 | 0 | 0
3052 | 2 | 6 |  | CC DChg | 05:02:30 | 25:15:51 | -155.506 | 3.9509 | 0.784 | 784.01 | 0 | 0 | 0.784 | 784.01 | 3.1811 | 3181.1 | 0 | 0 | 3.1811 | 3181.1 | 2024-08-20 11:35:01 | -0.6144 | -2090.1337 | -2090.1337 | 25415.59 | Close | 29.76542 |  | -0.0014 | 32.9 | 0 | 0
3053 | 2 | 6 |  | CC DChg | 05:03:00 | 25:16:21 | -155.506 | 3.9506 | 0.7853 | 785.3 | 0 | 0 | 0.7853 | 785.3 | 3.1862 | 3186.22 | 0 | 0 | 3.1862 | 3186.22 | 2024-08-20 11:35:31 | -0.6143 | -4180.2675 | -4180.2675 | 25413.6 | Close | 29.81462 |  | -0.0014 | 32.9 | 0 | 0
3054 | 2 | 6 |  | CC DChg | 05:03:30 | 25:16:51 | -155.506 | 3.95 | 0.7866 | 786.6 | 0 | 0 | 0.7866 | 786.6 | 3.1913 | 3191.34 | 0 | 0 | 3.1913 | 3191.34 | 2024-08-20 11:36:01 | -0.6142 | -2090.1178 | -2090.1178 | 25409.61 | Close | 29.86382 |  | -0.0014 | 32.9 | 0 | 0
3055 | 2 | 6 |  | CC DChg | 05:04:00 | 25:17:21 | -155.506 | 3.9493 | 0.7879 | 787.9 | 0 | 0 | 0.7879 | 787.9 | 3.1965 | 3196.46 | 0 | 0 | 3.1965 | 3196.46 | 2024-08-20 11:36:31 | -0.6141 | -2090.1337 | -2090.1337 | 25404.64 | Close | 29.91302 |  | -0.0012 | 32.9 | 0 | 0
3056 | 2 | 6 |  | CC DChg | 05:04:30 | 25:17:51 | -155.506 | 3.949 | 0.7892 | 789.19 | 0 | 0 | 0.7892 | 789.19 | 3.2016 | 3201.57 | 0 | 0 | 3.2016 | 3201.57 | 2024-08-20 11:37:01 | -0.6141 | -4180.2675 | -4180.2675 | 25402.64 | Close | 29.96222 |  | -0.0012 | 32.9 | 0 | 0
3057 | 2 | 6 |  | CC DChg | 05:05:00 | 25:18:21 | -155.506 | 3.9487 | 0.7905 | 790.49 | 0 | 0 | 0.7905 | 790.49 | 3.2067 | 3206.69 | 0 | 0 | 3.2067 | 3206.69 | 2024-08-20 11:37:31 | -0.6141 | -4180.2356 | -4180.2356 | 25402.63 | Close | 30.01141 |  | -0.0015 | 32.9 | 0 | 0
3058 | 2 | 6 |  | CC DChg | 05:05:30 | 25:18:51 | -155.506 | 3.9484 | 0.7918 | 791.78 | 0 | 0 | 0.7918 | 791.78 | 3.2118 | 3211.81 | 0 | 0 | 3.2118 | 3211.81 | 2024-08-20 11:38:01 | -0.614 | -4180.2675 | -4180.2675 | 25399.64 | Close | 30.06061 |  | -0.0014 | 32.9 | 0 | 0
3059 | 2 | 6 |  | CC DChg | 05:06:00 | 25:19:21 | -155.506 | 3.9481 | 0.7931 | 793.08 | 0 | 0 | 0.7931 | 793.08 | 3.2169 | 3216.93 | 0 | 0 | 3.2169 | 3216.93 | 2024-08-20 11:38:31 | -0.614 | -4180.2675 | -4180.2675 | 25396.66 | Close | 30.10981 |  | -0.0012 | 32.9 | 0 | 0
3060 | 2 | 6 |  | CC DChg | 05:06:30 | 25:19:51 | -155.506 | 3.9478 | 0.7944 | 794.38 | 0 | 0 | 0.7944 | 794.38 | 3.222 | 3222.04 | 0 | 0 | 3.222 | 3222.04 | 2024-08-20 11:39:01 | -0.6139 | -4180.2356 | -4180.2356 | 25395.66 | Close | 30.15901 |  | -0.0014 | 32.9 | 0 | 0
3061 | 2 | 6 |  | CC DChg | 05:07:00 | 25:20:21 | -155.506 | 3.9472 | 0.7957 | 795.67 | 0 | 0 | 0.7957 | 795.67 | 3.2272 | 3227.16 | 0 | 0 | 3.2272 | 3227.16 | 2024-08-20 11:39:31 | -0.6138 | -2090.1337 | -2090.1337 | 25391.67 | Close | 30.20821 |  | -0.0014 | 32.9 | 0 | 0
3062 | 2 | 6 |  | CC DChg | 05:07:30 | 25:20:51 | -155.506 | 3.9469 | 0.797 | 796.97 | 0 | 0 | 0.797 | 796.97 | 3.2323 | 3232.27 | 0 | 0 | 3.2323 | 3232.27 | 2024-08-20 11:40:01 | -0.6138 | -4180.2675 | -4180.2675 | 25388.69 | Close | 30.25741 |  | -0.0012 | 32.9 | 0 | 0
3063 | 2 | 6 |  | CC DChg | 05:08:00 | 25:21:21 | -155.506 | 3.9466 | 0.7983 | 798.26 | 0 | 0 | 0.7983 | 798.26 | 3.2374 | 3237.39 | 0 | 0 | 3.2374 | 3237.39 | 2024-08-20 11:40:31 | -0.6137 | -4166.7943 | -4166.7943 | 25386.69 | Close | 30.30661 |  | -0.0012 | 32.9 | 0 | 0
3064 | 2 | 6 |  | CC DChg | 05:08:30 | 25:21:51 | -155.506 | 3.9459 | 0.7996 | 799.56 | 0 | 0 | 0.7996 | 799.56 | 3.2425 | 3242.5 | 0 | 0 | 3.2425 | 3242.5 | 2024-08-20 11:41:01 | -0.6136 | -2093.5104 | -2093.5104 | 25383.7 | Close | 30.35581 |  | -0.0014 | 32.9 | 0 | 0
3065 | 2 | 6 |  | CC DChg | 05:09:00 | 25:22:21 | -155.506 | 3.9456 | 0.8009 | 800.85 | 0 | 0 | 0.8009 | 800.85 | 3.2476 | 3247.61 | 0 | 0 | 3.2476 | 3247.61 | 2024-08-20 11:41:31 | -0.6136 | -4166.8261 | -4166.8261 | 25381.7 | Close | 30.40501 |  | -0.0014 | 32.9 | 0 | 0
3066 | 2 | 6 |  | CC DChg | 05:09:30 | 25:22:51 | -155.506 | 3.9453 | 0.8022 | 802.15 | 0 | 0 | 0.8022 | 802.15 | 3.2527 | 3252.73 | 0 | 0 | 3.2527 | 3252.73 | 2024-08-20 11:42:01 | -0.6135 | -4193.9886 | -4193.9886 | 25378.72 | Close | 30.45421 |  | -0.0012 | 32.9 | 0 | 0
3067 | 2 | 6 |  | CC DChg | 05:10:00 | 25:23:21 | -155.506 | 3.945 | 0.8034 | 803.45 | 0 | 0 | 0.8034 | 803.45 | 3.2578 | 3257.84 | 0 | 0 | 3.2578 | 3257.84 | 2024-08-20 11:42:31 | -0.6135 | -4180.2675 | -4180.2675 | 25377.72 | Close | 30.50341 |  | -0.0014 | 32.9 | 0 | 0
3068 | 2 | 6 |  | CC DChg | 05:10:30 | 25:23:51 | -155.506 | 3.9447 | 0.8047 | 804.74 | 0 | 0 | 0.8047 | 804.74 | 3.263 | 3262.95 | 0 | 0 | 3.263 | 3262.95 | 2024-08-20 11:43:01 | -0.6134 | -4166.8261 | -4166.8261 | 25375.72 | Close | 30.55261 |  | -0.0014 | 32.9 | 0 | 0
3069 | 2 | 6 |  | CC DChg | 05:11:00 | 25:24:21 | -155.506 | 3.9441 | 0.806 | 806.04 | 0 | 0 | 0.806 | 806.04 | 3.2681 | 3268.06 | 0 | 0 | 3.2681 | 3268.06 | 2024-08-20 11:43:31 | -0.6133 | -2093.4944 | -2093.4944 | 25370.75 | Close | 30.6018 |  | -0.0012 | 32.9 | 0 | 0
3070 | 2 | 6 |  | CC DChg | 05:11:30 | 25:24:51 | -155.506 | 3.9438 | 0.8073 | 807.33 | 0 | 0 | 0.8073 | 807.33 | 3.2732 | 3273.17 | 0 | 0 | 3.2732 | 3273.17 | 2024-08-20 11:44:01 | -0.6133 | -4166.8261 | -4166.8261 | 25369.74 | Close | 30.651 |  | -0.0014 | 32.9 | 0 | 0
3071 | 2 | 6 |  | CC DChg | 05:12:00 | 25:25:21 | -155.506 | 3.9435 | 0.8086 | 808.63 | 0 | 0 | 0.8086 | 808.63 | 3.2783 | 3278.28 | 0 | 0 | 3.2783 | 3278.28 | 2024-08-20 11:44:31 | -0.6132 | -4180.2675 | -4180.2675 | 25367.74 | Close | 30.7002 |  | -0.0014 | 32.9 | 0 | 0
3072 | 2 | 6 |  | CC DChg | 05:12:30 | 25:25:51 | -155.506 | 3.9428 | 0.8099 | 809.93 | 0 | 0 | 0.8099 | 809.93 | 3.2834 | 3283.39 | 0 | 0 | 3.2834 | 3283.39 | 2024-08-20 11:45:01 | -0.6131 | -2090.2298 | -2090.2298 | 25362.77 | Close | 30.7494 |  | -0.0012 | 32.9 | 0 | 0
3073 | 2 | 6 |  | CC DChg | 05:13:00 | 25:26:21 | -155.506 | 3.9428 | 0.8112 | 811.22 | 0 | 0 | 0.8112 | 811.22 | 3.2885 | 3288.5 | 0 | 0 | 3.2885 | 3288.5 | 2024-08-20 11:45:31 | -0.6131 | 0 | 0 | 25363.76 | Close | 30.7986 |  | -0.0014 | 32.9 | 0 | 0
3074 | 2 | 6 |  | CC DChg | 05:13:30 | 25:26:51 | -155.506 | 3.9419 | 0.8125 | 812.52 | 0 | 0 | 0.8125 | 812.52 | 3.2936 | 3293.61 | 0 | 0 | 3.2936 | 3293.61 | 2024-08-20 11:46:01 | -0.613 | -1393.4225 | -1393.4225 | 25356.79 | Close | 30.8478 |  | -0.0012 | 32.9 | 0 | 0
3075 | 2 | 6 |  | CC DChg | 05:14:00 | 25:27:21 | -155.506 | 3.9416 | 0.8138 | 813.81 | 0 | 0 | 0.8138 | 813.81 | 3.2987 | 3298.72 | 0 | 0 | 3.2987 | 3298.72 | 2024-08-20 11:46:31 | -0.6129 | -4180.0116 | -4180.0116 | 25354.79 | Close | 30.897 |  | -0.0012 | 32.9 | 0 | 0
3076 | 2 | 6 |  | CC DChg | 05:14:30 | 25:27:51 | -155.506 | 3.9413 | 0.8151 | 815.11 | 0 | 0 | 0.8151 | 815.11 | 3.3038 | 3303.83 | 0 | 0 | 3.3038 | 3303.83 | 2024-08-20 11:47:01 | -0.6129 | -4180.2675 | -4180.2675 | 25353.79 | Close | 30.9462 |  | -0.0014 | 32.9 | 0 | 0
3077 | 2 | 6 |  | CC DChg | 05:15:00 | 25:28:21 | -155.506 | 3.941 | 0.8164 | 816.41 | 0 | 0 | 0.8164 | 816.41 | 3.3089 | 3308.93 | 0 | 0 | 3.3089 | 3308.93 | 2024-08-20 11:47:31 | -0.6128 | -4180.2675 | -4180.2675 | 25351.79 | Close | 30.9954 |  | -0.0014 | 32.9 | 0 | 0
3078 | 2 | 6 |  | CC DChg | 05:15:30 | 25:28:51 | -155.506 | 3.9404 | 0.8177 | 817.7 | 0 | 0 | 0.8177 | 817.7 | 3.314 | 3314.04 | 0 | 0 | 3.314 | 3314.04 | 2024-08-20 11:48:01 | -0.6127 | -2090.1178 | -2090.1178 | 25346.82 | Close | 31.0446 |  | -0.0012 | 32.9 | 0 | 0
3079 | 2 | 6 |  | CC DChg | 05:16:00 | 25:29:21 | -155.506 | 3.94 | 0.819 | 819 | 0 | 0 | 0.819 | 819 | 3.3191 | 3319.15 | 0 | 0 | 3.3191 | 3319.15 | 2024-08-20 11:48:31 | -0.6127 | -4180.2675 | -4180.2675 | 25344.82 | Close | 31.09379 |  | -0.0012 | 32.9 | 0 | 0
3080 | 2 | 6 |  | CC DChg | 05:16:30 | 25:29:51 | -155.506 | 3.9397 | 0.8203 | 820.29 | 0 | 0 | 0.8203 | 820.29 | 3.3243 | 3324.25 | 0 | 0 | 3.3243 | 3324.25 | 2024-08-20 11:49:01 | -0.6127 | -4180.2675 | -4180.2675 | 25343.82 | Close | 31.14299 |  | -0.0014 | 32.9 | 0 | 0
3081 | 2 | 6 |  | CC DChg | 05:17:00 | 25:30:21 | -155.506 | 3.9394 | 0.8216 | 821.59 | 0 | 0 | 0.8216 | 821.59 | 3.3294 | 3329.36 | 0 | 0 | 3.3294 | 3329.36 | 2024-08-20 11:49:31 | -0.6126 | -4180.4596 | -4180.4596 | 25341.83 | Close | 31.19219 |  | -0.0014 | 32.9 | 0 | 0
3082 | 2 | 6 |  | CC DChg | 05:17:30 | 25:30:51 | -155.506 | 3.9388 | 0.8229 | 822.88 | 0 | 0 | 0.8229 | 822.88 | 3.3345 | 3334.46 | 0 | 0 | 3.3345 | 3334.46 | 2024-08-20 11:50:01 | -0.6125 | -2090.1337 | -2090.1337 | 25337.84 | Close | 31.24139 |  | -0.0014 | 32.9 | 0 | 0
3083 | 2 | 6 |  | CC DChg | 05:18:00 | 25:31:21 | -155.506 | 3.9385 | 0.8242 | 824.18 | 0 | 0 | 0.8242 | 824.18 | 3.3396 | 3339.57 | 0 | 0 | 3.3396 | 3339.57 | 2024-08-20 11:50:31 | -0.6125 | -4180.2675 | -4180.2675 | 25334.86 | Close | 31.29059 |  | -0.0012 | 32.9 | 0 | 0
3084 | 2 | 6 |  | CC DChg | 05:18:30 | 25:31:51 | -155.506 | 3.9382 | 0.8255 | 825.48 | 0 | 0 | 0.8255 | 825.48 | 3.3447 | 3344.67 | 0 | 0 | 3.3447 | 3344.67 | 2024-08-20 11:51:01 | -0.6124 | -4180.0116 | -4180.0116 | 25332.86 | Close | 31.33979 |  | -0.0012 | 32.9 | 0 | 0
3085 | 2 | 6 |  | CC DChg | 05:19:00 | 25:32:21 | -155.506 | 3.9379 | 0.8268 | 826.77 | 0 | 0 | 0.8268 | 826.77 | 3.3498 | 3349.77 | 0 | 0 | 3.3498 | 3349.77 | 2024-08-20 11:51:31 | -0.6124 | -4180.2675 | -4180.2675 | 25331.86 | Close | 31.38899 |  | -0.0014 | 32.9 | 0 | 0
3086 | 2 | 6 |  | CC DChg | 05:19:30 | 25:32:51 | -155.506 | 3.9376 | 0.8281 | 828.07 | 0 | 0 | 0.8281 | 828.07 | 3.3549 | 3354.88 | 0 | 0 | 3.3549 | 3354.88 | 2024-08-20 11:52:01 | -0.6123 | -4180.2675 | -4180.2675 | 25329.87 | Close | 31.43819 |  | -0.0014 | 32.9 | 0 | 0
3087 | 2 | 6 |  | CC DChg | 05:20:00 | 25:33:21 | -155.506 | 3.9369 | 0.8294 | 829.36 | 0 | 0 | 0.8294 | 829.36 | 3.36 | 3359.98 | 0 | 0 | 3.36 | 3359.98 | 2024-08-20 11:52:31 | -0.6122 | -2090.2298 | -2090.2298 | 25325.88 | Close | 31.48739 |  | -0.0014 | 32.9 | 0 | 0
3088 | 2 | 6 |  | CC DChg | 05:20:30 | 25:33:51 | -155.506 | 3.9366 | 0.8307 | 830.66 | 0 | 0 | 0.8307 | 830.66 | 3.3651 | 3365.08 | 0 | 0 | 3.3651 | 3365.08 | 2024-08-20 11:53:01 | -0.6122 | -4180.2675 | -4180.2675 | 25323.89 | Close | 31.53659 |  | -0.0014 | 32.9 | 0 | 0
3089 | 2 | 6 |  | CC DChg | 05:21:00 | 25:34:21 | -155.506 | 3.9363 | 0.832 | 831.96 | 0 | 0 | 0.832 | 831.96 | 3.3702 | 3370.18 | 0 | 0 | 3.3702 | 3370.18 | 2024-08-20 11:53:31 | -0.6121 | -4180.2675 | -4180.2675 | 25321.89 | Close | 31.58579 |  | -0.0014 | 32.9 | 0 | 0
3090 | 2 | 6 |  | CC DChg | 05:21:30 | 25:34:51 | -155.506 | 3.936 | 0.8333 | 833.25 | 0 | 0 | 0.8333 | 833.25 | 3.3753 | 3375.28 | 0 | 0 | 3.3753 | 3375.28 | 2024-08-20 11:54:01 | -0.6121 | -4180.2356 | -4180.2356 | 25319.9 | Close | 31.63499 |  | -0.0014 | 32.9 | 0 | 0
3091 | 2 | 6 |  | CC DChg | 05:22:00 | 25:35:21 | -155.506 | 3.9357 | 0.8345 | 834.55 | 0 | 0 | 0.8345 | 834.55 | 3.3804 | 3380.38 | 0 | 0 | 3.3804 | 3380.38 | 2024-08-20 11:54:31 | -0.612 | -4180.2675 | -4180.2675 | 25316.92 | Close | 31.68418 |  | -0.0012 | 32.9 | 0 | 0
3092 | 2 | 6 |  | CC DChg | 05:22:30 | 25:35:51 | -155.506 | 3.9354 | 0.8358 | 835.84 | 0 | 0 | 0.8358 | 835.84 | 3.3855 | 3385.48 | 0 | 0 | 3.3855 | 3385.48 | 2024-08-20 11:55:01 | -0.612 | -4180.2675 | -4180.2675 | 25315.91 | Close | 31.73338 |  | -0.0014 | 32.9 | 0 | 0
3093 | 2 | 6 |  | CC DChg | 05:23:00 | 25:36:21 | -155.506 | 3.9345 | 0.8371 | 837.14 | 0 | 0 | 0.8371 | 837.14 | 3.3906 | 3390.58 | 0 | 0 | 3.3906 | 3390.58 | 2024-08-20 11:55:31 | -0.6118 | -1393.4865 | -1393.4865 | 25308.94 | Close | 31.78258 |  | -0.0012 | 32.9 | 0 | 0
3094 | 2 | 6 |  | CC DChg | 05:23:30 | 25:36:51 | -155.506 | 3.9342 | 0.8384 | 838.44 | 0 | 0 | 0.8384 | 838.44 | 3.3957 | 3395.68 | 0 | 0 | 3.3957 | 3395.68 | 2024-08-20 11:56:01 | -0.6118 | -4180.2675 | -4180.2675 | 25307.94 | Close | 31.83178 |  | -0.0014 | 32.9 | 0 | 0
3095 | 2 | 6 |  | CC DChg | 05:24:00 | 25:37:21 | -155.506 | 3.9338 | 0.8397 | 839.73 | 0 | 0 | 0.8397 | 839.73 | 3.4008 | 3400.78 | 0 | 0 | 3.4008 | 3400.78 | 2024-08-20 11:56:31 | -0.6117 | -4180.2675 | -4180.2675 | 25305.94 | Close | 31.88098 |  | -0.0014 | 32.9 | 0 | 0
3096 | 2 | 6 |  | CC DChg | 05:24:30 | 25:37:51 | -155.506 | 3.9335 | 0.841 | 841.03 | 0 | 0 | 0.841 | 841.03 | 3.4059 | 3405.88 | 0 | 0 | 3.4059 | 3405.88 | 2024-08-20 11:57:01 | -0.6117 | -4180.2356 | -4180.2356 | 25302.96 | Close | 31.93018 |  | -0.0012 | 32.9 | 0 | 0
3097 | 2 | 6 |  | CC DChg | 05:25:00 | 25:38:21 | -155.506 | 3.9329 | 0.8423 | 842.32 | 0 | 0 | 0.8423 | 842.32 | 3.411 | 3410.97 | 0 | 0 | 3.411 | 3410.97 | 2024-08-20 11:57:31 | -0.6116 | -2090.1337 | -2090.1337 | 25299.96 | Close | 31.97938 |  | -0.0014 | 32.9 | 0 | 0
3098 | 2 | 6 |  | CC DChg | 05:25:30 | 25:38:51 | -155.506 | 3.9326 | 0.8436 | 843.62 | 0 | 0 | 0.8436 | 843.62 | 3.4161 | 3416.07 | 0 | 0 | 3.4161 | 3416.07 | 2024-08-20 11:58:01 | -0.6115 | -4180.2675 | -4180.2675 | 25297.97 | Close | 32.02858 |  | -0.0014 | 32.9 | 0 | 0
3099 | 2 | 6 |  | CC DChg | 05:26:00 | 25:39:21 | -155.506 | 3.9323 | 0.8449 | 844.91 | 0 | 0 | 0.8449 | 844.91 | 3.4212 | 3421.17 | 0 | 0 | 3.4212 | 3421.17 | 2024-08-20 11:58:31 | -0.6115 | -4180.2356 | -4180.2356 | 25294.99 | Close | 32.07778 |  | -0.0012 | 32.9 | 0 | 0
3100 | 2 | 6 |  | CC DChg | 05:26:30 | 25:39:51 | -155.506 | 3.932 | 0.8462 | 846.21 | 0 | 0 | 0.8462 | 846.21 | 3.4263 | 3426.26 | 0 | 0 | 3.4263 | 3426.26 | 2024-08-20 11:59:01 | -0.6114 | -4180.2675 | -4180.2675 | 25293.98 | Close | 32.12698 |  | -0.0014 | 32.9 | 0 | 0
3101 | 2 | 6 |  | CC DChg | 05:27:00 | 25:40:21 | -155.506 | 3.9317 | 0.8475 | 847.51 | 0 | 0 | 0.8475 | 847.51 | 3.4314 | 3431.36 | 0 | 0 | 3.4314 | 3431.36 | 2024-08-20 11:59:31 | -0.6114 | -4166.8261 | -4166.8261 | 25291.98 | Close | 32.17618 |  | -0.0014 | 32.9 | 0 | 0
3102 | 2 | 6 |  | CC DChg | 05:27:30 | 25:40:51 | -155.506 | 3.9314 | 0.8488 | 848.8 | 0 | 0 | 0.8488 | 848.8 | 3.4365 | 3436.45 | 0 | 0 | 3.4365 | 3436.45 | 2024-08-20 12:00:01 | -0.6114 | -4193.7639 | -4193.7639 | 25290 | Close | 32.22538 |  | -0.0014 | 32.9 | 0 | 0
3103 | 2 | 6 |  | CC DChg | 05:28:00 | 25:41:21 | -155.506 | 3.9311 | 0.8501 | 850.1 | 0 | 0 | 0.8501 | 850.1 | 3.4415 | 3441.55 | 0 | 0 | 3.4415 | 3441.55 | 2024-08-20 12:00:31 | -0.6113 | -4180.2675 | -4180.2675 | 25287.01 | Close | 32.27457 |  | -0.0012 | 32.9 | 0 | 0
3104 | 2 | 6 |  | CC DChg | 05:28:30 | 25:41:51 | -155.506 | 3.9304 | 0.8514 | 851.39 | 0 | 0 | 0.8514 | 851.39 | 3.4466 | 3446.64 | 0 | 0 | 3.4466 | 3446.64 | 2024-08-20 12:01:01 | -0.6112 | -2090.1337 | -2090.1337 | 25284.02 | Close | 32.32377 |  | -0.0014 | 32.9 | 0 | 0
3105 | 2 | 6 |  | CC DChg | 05:29:00 | 25:42:21 | -155.506 | 3.9301 | 0.8527 | 852.69 | 0 | 0 | 0.8527 | 852.69 | 3.4517 | 3451.73 | 0 | 0 | 3.4517 | 3451.73 | 2024-08-20 12:01:31 | -0.6112 | -4166.571 | -4166.571 | 25282.02 | Close | 32.37297 |  | -0.0014 | 32.9 | 0 | 0
3106 | 2 | 6 |  | CC DChg | 05:29:30 | 25:42:51 | -155.506 | 3.9298 | 0.854 | 853.99 | 0 | 0 | 0.854 | 853.99 | 3.4568 | 3456.82 | 0 | 0 | 3.4568 | 3456.82 | 2024-08-20 12:02:01 | -0.6111 | -4180.2675 | -4180.2675 | 25281.01 | Close | 32.42217 |  | -0.0015 | 32.9 | 0 | 0
3107 | 2 | 6 |  | CC DChg | 05:30:00 | 25:43:21 | -155.506 | 3.9295 | 0.8553 | 855.28 | 0 | 0 | 0.8553 | 855.28 | 3.4619 | 3461.92 | 0 | 0 | 3.4619 | 3461.92 | 2024-08-20 12:02:31 | -0.6111 | -4193.7959 | -4193.7959 | 25278.03 | Close | 32.47137 |  | -0.0014 | 32.9 | 0 | 0
3108 | 2 | 6 |  | CC DChg | 05:30:30 | 25:43:51 | -155.506 | 3.9292 | 0.8566 | 856.58 | 0 | 0 | 0.8566 | 856.58 | 3.467 | 3467.01 | 0 | 0 | 3.467 | 3467.01 | 2024-08-20 12:03:01 | -0.611 | -4167.2409 | -4167.2409 | 25276.04 | Close | 32.52057 |  | -0.0014 | 32.9 | 0 | 0
3109 | 2 | 6 |  | CC DChg | 05:31:00 | 25:44:21 | -155.506 | 3.9289 | 0.8579 | 857.87 | 0 | 0 | 0.8579 | 857.87 | 3.4721 | 3472.1 | 0 | 0 | 3.4721 | 3472.1 | 2024-08-20 12:03:31 | -0.611 | -4180.2675 | -4180.2675 | 25274.04 | Close | 32.56977 |  | -0.0014 | 32.9 | 0 | 0
3110 | 2 | 6 |  | CC DChg | 05:31:30 | 25:44:51 | -155.506 | 3.9283 | 0.8592 | 859.17 | 0 | 0 | 0.8592 | 859.17 | 3.4772 | 3477.19 | 0 | 0 | 3.4772 | 3477.19 | 2024-08-20 12:04:01 | -0.6109 | -2090.1337 | -2090.1337 | 25270.05 | Close | 32.61897 |  | -0.0014 | 32.9 | 0 | 0
3111 | 2 | 6 |  | CC DChg | 05:32:00 | 25:45:21 | -155.506 | 3.928 | 0.8605 | 860.47 | 0 | 0 | 0.8605 | 860.47 | 3.4823 | 3482.28 | 0 | 0 | 3.4823 | 3482.28 | 2024-08-20 12:04:31 | -0.6108 | -4180.0116 | -4180.0116 | 25268.06 | Close | 32.66817 |  | -0.0014 | 32.9 | 0 | 0
3112 | 2 | 6 |  | CC DChg | 05:32:30 | 25:45:51 | -155.506 | 3.9276 | 0.8618 | 861.76 | 0 | 0 | 0.8618 | 861.76 | 3.4874 | 3487.37 | 0 | 0 | 3.4874 | 3487.37 | 2024-08-20 12:05:01 | -0.6108 | -4180.2675 | -4180.2675 | 25266.07 | Close | 32.71737 |  | -0.0014 | 32.9 | 0 | 0
3113 | 2 | 6 |  | CC DChg | 05:33:00 | 25:46:21 | -155.506 | 3.9273 | 0.8631 | 863.06 | 0 | 0 | 0.8631 | 863.06 | 3.4925 | 3492.46 | 0 | 0 | 3.4925 | 3492.46 | 2024-08-20 12:05:31 | -0.6107 | -4193.7959 | -4193.7959 | 25263.09 | Close | 32.76656 |  | -0.0012 | 32.9 | 0 | 0
3114 | 2 | 6 |  | CC DChg | 05:33:30 | 25:46:51 | -155.506 | 3.927 | 0.8644 | 864.35 | 0 | 0 | 0.8644 | 864.35 | 3.4976 | 3497.55 | 0 | 0 | 3.4976 | 3497.55 | 2024-08-20 12:06:01 | -0.6107 | -4167.0176 | -4167.0176 | 25262.08 | Close | 32.81577 |  | -0.0014 | 32.9 | 0 | 0
3115 | 2 | 6 |  | CC DChg | 05:34:00 | 25:47:21 | -155.506 | 3.9264 | 0.8656 | 865.65 | 0 | 0 | 0.8656 | 865.65 | 3.5026 | 3502.64 | 0 | 0 | 3.5026 | 3502.64 | 2024-08-20 12:06:31 | -0.6106 | -2093.5104 | -2093.5104 | 25258.1 | Close | 32.86497 |  | -0.0014 | 32.9 | 0 | 0
3116 | 2 | 6 |  | CC DChg | 05:34:30 | 25:47:51 | -155.506 | 3.9261 | 0.8669 | 866.94 | 0 | 0 | 0.8669 | 866.94 | 3.5077 | 3507.73 | 0 | 0 | 3.5077 | 3507.73 | 2024-08-20 12:07:01 | -0.6105 | -4166.8261 | -4166.8261 | 25255.11 | Close | 32.91416 |  | -0.0012 | 32.9 | 0 | 0
3117 | 2 | 6 |  | CC DChg | 05:35:00 | 25:48:21 | -155.506 | 3.9255 | 0.8682 | 868.24 | 0 | 0 | 0.8682 | 868.24 | 3.5128 | 3512.82 | 0 | 0 | 3.5128 | 3512.82 | 2024-08-20 12:07:31 | -0.6104 | -2090.1178 | -2090.1178 | 25252.11 | Close | 32.96336 |  | -0.0014 | 32.9 | 0 | 0
3118 | 2 | 6 |  | CC DChg | 05:35:30 | 25:48:51 | -155.506 | 3.9252 | 0.8695 | 869.54 | 0 | 0 | 0.8695 | 869.54 | 3.5179 | 3517.9 | 0 | 0 | 3.5179 | 3517.9 | 2024-08-20 12:08:01 | -0.6104 | -4180.2675 | -4180.2675 | 25249.13 | Close | 33.01256 |  | -0.0012 | 32.9 | 0 | 0
3119 | 2 | 6 |  | CC DChg | 05:36:00 | 25:49:21 | -155.506 | 3.9249 | 0.8708 | 870.83 | 0 | 0 | 0.8708 | 870.83 | 3.523 | 3522.99 | 0 | 0 | 3.523 | 3522.99 | 2024-08-20 12:08:31 | -0.6103 | -4180.2675 | -4180.2675 | 25248.13 | Close | 33.06176 |  | -0.0014 | 32.9 | 0 | 0
3120 | 2 | 6 |  | CC DChg | 05:36:30 | 25:49:51 | -155.506 | 3.9245 | 0.8721 | 872.13 | 0 | 0 | 0.8721 | 872.13 | 3.5281 | 3528.07 | 0 | 0 | 3.5281 | 3528.07 | 2024-08-20 12:09:01 | -0.6103 | -4180.2356 | -4180.2356 | 25246.13 | Close | 33.11096 |  | -0.0014 | 32.9 | 0 | 0
3121 | 2 | 6 |  | CC DChg | 05:37:00 | 25:50:21 | -155.506 | 3.9242 | 0.8734 | 873.42 | 0 | 0 | 0.8734 | 873.42 | 3.5332 | 3533.16 | 0 | 0 | 3.5332 | 3533.16 | 2024-08-20 12:09:31 | -0.6102 | -4180.2675 | -4180.2675 | 25244.14 | Close | 33.16016 |  | -0.0014 | 32.9 | 0 | 0
3122 | 2 | 6 |  | CC DChg | 05:37:30 | 25:50:51 | -155.506 | 3.9239 | 0.8747 | 874.72 | 0 | 0 | 0.8747 | 874.72 | 3.5382 | 3538.24 | 0 | 0 | 3.5382 | 3538.24 | 2024-08-20 12:10:01 | -0.6102 | -4180.2675 | -4180.2675 | 25242.15 | Close | 33.20936 |  | -0.0014 | 32.9 | 0 | 0
3123 | 2 | 6 |  | CC DChg | 05:38:00 | 25:51:21 | -155.506 | 3.9236 | 0.876 | 876.02 | 0 | 0 | 0.876 | 876.02 | 3.5433 | 3543.33 | 0 | 0 | 3.5433 | 3543.33 | 2024-08-20 12:10:31 | -0.6101 | -4180.4596 | -4180.4596 | 25239.16 | Close | 33.25856 |  | -0.0012 | 32.9 | 0 | 0
3124 | 2 | 6 |  | CC DChg | 05:38:30 | 25:51:51 | -155.506 | 3.923 | 0.8773 | 877.31 | 0 | 0 | 0.8773 | 877.31 | 3.5484 | 3548.41 | 0 | 0 | 3.5484 | 3548.41 | 2024-08-20 12:11:01 | -0.61 | -2090.1337 | -2090.1337 | 25236.17 | Close | 33.30776 |  | -0.0014 | 32.9 | 0 | 0
3125 | 2 | 6 |  | CC DChg | 05:39:00 | 25:52:21 | -155.506 | 3.9227 | 0.8786 | 878.61 | 0 | 0 | 0.8786 | 878.61 | 3.5535 | 3553.5 | 0 | 0 | 3.5535 | 3553.5 | 2024-08-20 12:11:31 | -0.61 | -4180.2675 | -4180.2675 | 25234.17 | Close | 33.35696 |  | -0.0014 | 32.9 | 0 | 0
3126 | 2 | 6 |  | CC DChg | 05:39:30 | 25:52:51 | -155.506 | 3.9224 | 0.8799 | 879.9 | 0 | 0 | 0.8799 | 879.9 | 3.5586 | 3558.58 | 0 | 0 | 3.5586 | 3558.58 | 2024-08-20 12:12:01 | -0.61 | -4180.0116 | -4180.0116 | 25232.18 | Close | 33.40615 |  | -0.0014 | 32.9 | 0 | 0
3127 | 2 | 6 |  | CC DChg | 05:40:00 | 25:53:21 | -155.506 | 3.9221 | 0.8812 | 881.2 | 0 | 0 | 0.8812 | 881.2 | 3.5637 | 3563.66 | 0 | 0 | 3.5637 | 3563.66 | 2024-08-20 12:12:31 | -0.6099 | -4180.2675 | -4180.2675 | 25230.18 | Close | 33.45535 |  | -0.0014 | 32.9 | 0 | 0
3128 | 2 | 6 |  | CC DChg | 05:40:30 | 25:53:51 | -155.506 | 3.9218 | 0.8825 | 882.5 | 0 | 0 | 0.8825 | 882.5 | 3.5687 | 3568.75 | 0 | 0 | 3.5687 | 3568.75 | 2024-08-20 12:13:01 | -0.6099 | -4180.2675 | -4180.2675 | 25227.2 | Close | 33.50455 |  | -0.0012 | 32.9 | 0 | 0
3129 | 2 | 6 |  | CC DChg | 05:41:00 | 25:54:21 | -155.506 | 3.9214 | 0.8838 | 883.79 | 0 | 0 | 0.8838 | 883.79 | 3.5738 | 3573.83 | 0 | 0 | 3.5738 | 3573.83 | 2024-08-20 12:13:31 | -0.6098 | -4180.4596 | -4180.4596 | 25226.2 | Close | 33.55375 |  | -0.0014 | 32.9 | 0 | 0
3130 | 2 | 6 |  | CC DChg | 05:41:30 | 25:54:51 | -155.506 | 3.9211 | 0.8851 | 885.09 | 0 | 0 | 0.8851 | 885.09 | 3.5789 | 3578.91 | 0 | 0 | 3.5789 | 3578.91 | 2024-08-20 12:14:01 | -0.6098 | -4180.2675 | -4180.2675 | 25224.2 | Close | 33.60295 |  | -0.0014 | 32.9 | 0 | 0
3131 | 2 | 6 |  | CC DChg | 05:42:00 | 25:55:21 | -155.506 | 3.9205 | 0.8864 | 886.38 | 0 | 0 | 0.8864 | 886.38 | 3.584 | 3583.99 | 0 | 0 | 3.584 | 3583.99 | 2024-08-20 12:14:31 | -0.6097 | -2090.1337 | -2090.1337 | 25219.23 | Close | 33.65215 |  | -0.0012 | 32.9 | 0 | 0
3132 | 2 | 6 |  | CC DChg | 05:42:30 | 25:55:51 | -155.506 | 3.9202 | 0.8877 | 887.68 | 0 | 0 | 0.8877 | 887.68 | 3.5891 | 3589.07 | 0 | 0 | 3.5891 | 3589.07 | 2024-08-20 12:15:01 | -0.6096 | -4180.0116 | -4180.0116 | 25217.23 | Close | 33.70135 |  | -0.0012 | 32.9 | 0 | 0
3133 | 2 | 6 |  | CC DChg | 05:43:00 | 25:56:21 | -155.506 | 3.9199 | 0.889 | 888.97 | 0 | 0 | 0.889 | 888.97 | 3.5941 | 3594.15 | 0 | 0 | 3.5941 | 3594.15 | 2024-08-20 12:15:31 | -0.6096 | -4180.2675 | -4180.2675 | 25216.23 | Close | 33.75055 |  | -0.0014 | 32.9 | 0 | 0
3134 | 2 | 6 |  | CC DChg | 05:43:30 | 25:56:51 | -155.506 | 3.9196 | 0.8903 | 890.27 | 0 | 0 | 0.8903 | 890.27 | 3.5992 | 3599.23 | 0 | 0 | 3.5992 | 3599.23 | 2024-08-20 12:16:01 | -0.6095 | -4180.2675 | -4180.2675 | 25213.25 | Close | 33.79975 |  | -0.0012 | 32.9 | 0 | 0
3135 | 2 | 6 |  | CC DChg | 05:44:00 | 25:57:21 | -155.506 | 3.9193 | 0.8916 | 891.57 | 0 | 0 | 0.8916 | 891.57 | 3.6043 | 3604.31 | 0 | 0 | 3.6043 | 3604.31 | 2024-08-20 12:16:31 | -0.6095 | -4180.4596 | -4180.4596 | 25212.24 | Close | 33.84895 |  | -0.0014 | 32.9 | 0 | 0
3136 | 2 | 6 |  | CC DChg | 05:44:30 | 25:57:51 | -155.506 | 3.9187 | 0.8929 | 892.86 | 0 | 0 | 0.8929 | 892.86 | 3.6094 | 3609.39 | 0 | 0 | 3.6094 | 3609.39 | 2024-08-20 12:17:01 | -0.6094 | -2090.1337 | -2090.1337 | 25208.26 | Close | 33.89815 |  | -0.0014 | 32.9 | 0 | 0
3137 | 2 | 6 |  | CC DChg | 05:45:00 | 25:58:21 | -155.506 | 3.9183 | 0.8942 | 894.16 | 0 | 0 | 0.8942 | 894.16 | 3.6145 | 3614.46 | 0 | 0 | 3.6145 | 3614.46 | 2024-08-20 12:17:31 | -0.6093 | -4180.2675 | -4180.2675 | 25206.26 | Close | 33.94735 |  | -0.0014 | 32.9 | 0 | 0
3138 | 2 | 6 |  | CC DChg | 05:45:30 | 25:58:51 | -155.506 | 3.9177 | 0.8955 | 895.45 | 0 | 0 | 0.8955 | 895.45 | 3.6195 | 3619.54 | 0 | 0 | 3.6195 | 3619.54 | 2024-08-20 12:18:01 | -0.6092 | -2090.1178 | -2090.1178 | 25202.28 | Close | 33.99654 |  | -0.0014 | 32.9 | 0 | 0
3139 | 2 | 6 |  | CC DChg | 05:46:00 | 25:59:21 | -155.506 | 3.9174 | 0.8968 | 896.75 | 0 | 0 | 0.8968 | 896.75 | 3.6246 | 3624.62 | 0 | 0 | 3.6246 | 3624.62 | 2024-08-20 12:18:31 | -0.6092 | -4180.2675 | -4180.2675 | 25200.28 | Close | 34.04574 |  | -0.0014 | 32.9 | 0 | 0
3140 | 2 | 6 |  | CC DChg | 05:46:30 | 25:59:51 | -155.506 | 3.9171 | 0.898 | 898.05 | 0 | 0 | 0.898 | 898.05 | 3.6297 | 3629.7 | 0 | 0 | 3.6297 | 3629.7 | 2024-08-20 12:19:01 | -0.6091 | -4180.2675 | -4180.2675 | 25198.29 | Close | 34.09494 |  | -0.0014 | 32.9 | 0 | 0
3141 | 2 | 6 |  | CC DChg | 05:47:00 | 26:00:21 | -155.506 | 3.9168 | 0.8993 | 899.34 | 0 | 0 | 0.8993 | 899.34 | 3.6348 | 3634.77 | 0 | 0 | 3.6348 | 3634.77 | 2024-08-20 12:19:31 | -0.6091 | -4180.2356 | -4180.2356 | 25196.3 | Close | 34.14414 |  | -0.0014 | 32.9 | 0 | 0
3142 | 2 | 6 |  | CC DChg | 05:47:30 | 26:00:51 | -155.506 | 3.9165 | 0.9006 | 900.64 | 0 | 0 | 0.9006 | 900.64 | 3.6398 | 3639.85 | 0 | 0 | 3.6398 | 3639.85 | 2024-08-20 12:20:01 | -0.609 | -4166.8261 | -4166.8261 | 25193.31 | Close | 34.19334 |  | -0.0012 | 32.9 | 0 | 0
3143 | 2 | 6 |  | CC DChg | 05:48:00 | 26:01:21 | -155.506 | 3.9162 | 0.9019 | 901.93 | 0 | 0 | 0.9019 | 901.93 | 3.6449 | 3644.92 | 0 | 0 | 3.6449 | 3644.92 | 2024-08-20 12:20:31 | -0.609 | -4193.7959 | -4193.7959 | 25191.32 | Close | 34.24254 |  | -0.0012 | 32.9 | 0 | 0
3144 | 2 | 6 |  | CC DChg | 05:48:30 | 26:01:51 | -155.506 | 3.9159 | 0.9032 | 903.23 | 0 | 0 | 0.9032 | 903.23 | 3.65 | 3650 | 0 | 0 | 3.65 | 3650 | 2024-08-20 12:21:01 | -0.6089 | -4180.2356 | -4180.2356 | 25190.31 | Close | 34.29174 |  | -0.0014 | 32.9 | 0 | 0
3145 | 2 | 6 |  | CC DChg | 05:49:00 | 26:02:21 | -155.506 | 3.9156 | 0.9045 | 904.53 | 0 | 0 | 0.9045 | 904.53 | 3.6551 | 3655.07 | 0 | 0 | 3.6551 | 3655.07 | 2024-08-20 12:21:31 | -0.6089 | -4180.2675 | -4180.2675 | 25188.32 | Close | 34.34094 |  | -0.0014 | 32.9 | 0 | 0
3146 | 2 | 6 |  | CC DChg | 05:49:30 | 26:02:51 | -155.506 | 3.9149 | 0.9058 | 905.82 | 0 | 0 | 0.9058 | 905.82 | 3.6601 | 3660.14 | 0 | 0 | 3.6601 | 3660.14 | 2024-08-20 12:22:01 | -0.6088 | -2086.768 | -2086.768 | 25183.34 | Close | 34.39014 |  | -0.0012 | 32.9 | 0 | 0
3147 | 2 | 6 |  | CC DChg | 05:50:00 | 26:03:21 | -155.506 | 3.9146 | 0.9071 | 907.12 | 0 | 0 | 0.9071 | 907.12 | 3.6652 | 3665.22 | 0 | 0 | 3.6652 | 3665.22 | 2024-08-20 12:22:31 | -0.6087 | -4193.7639 | -4193.7639 | 25182.34 | Close | 34.43933 |  | -0.0014 | 32.9 | 0 | 0
3148 | 2 | 6 |  | CC DChg | 05:50:30 | 26:03:51 | -155.506 | 3.9143 | 0.9084 | 908.41 | 0 | 0 | 0.9084 | 908.41 | 3.6703 | 3670.29 | 0 | 0 | 3.6703 | 3670.29 | 2024-08-20 12:23:01 | -0.6087 | -4180.2675 | -4180.2675 | 25179.36 | Close | 34.48853 |  | -0.0012 | 32.9 | 0 | 0
3149 | 2 | 6 |  | CC DChg | 05:51:00 | 26:04:21 | -155.506 | 3.914 | 0.9097 | 909.71 | 0 | 0 | 0.9097 | 909.71 | 3.6754 | 3675.36 | 0 | 0 | 3.6754 | 3675.36 | 2024-08-20 12:23:31 | -0.6087 | -4166.8261 | -4166.8261 | 25177.36 | Close | 34.53773 |  | -0.0012 | 32.9 | 0 | 0
3150 | 2 | 6 |  | CC DChg | 05:51:30 | 26:04:51 | -155.506 | 3.9137 | 0.911 | 911 | 0 | 0 | 0.911 | 911 | 3.6804 | 3680.44 | 0 | 0 | 3.6804 | 3680.44 | 2024-08-20 12:24:01 | -0.6086 | -4193.9886 | -4193.9886 | 25175.37 | Close | 34.58693 |  | -0.0012 | 32.9 | 0 | 0
3151 | 2 | 6 |  | CC DChg | 05:52:00 | 26:05:21 | -155.506 | 3.9134 | 0.9123 | 912.3 | 0 | 0 | 0.9123 | 912.3 | 3.6855 | 3685.51 | 0 | 0 | 3.6855 | 3685.51 | 2024-08-20 12:24:31 | -0.6086 | -4166.8261 | -4166.8261 | 25173.37 | Close | 34.63613 |  | -0.0012 | 32.9 | 0 | 0
3152 | 2 | 6 |  | CC DChg | 05:52:30 | 26:05:51 | -155.506 | 3.9131 | 0.9136 | 913.6 | 0 | 0 | 0.9136 | 913.6 | 3.6906 | 3690.58 | 0 | 0 | 3.6906 | 3690.58 | 2024-08-20 12:25:01 | -0.6085 | -4180.2675 | -4180.2675 | 25172.37 | Close | 34.68533 |  | -0.0014 | 32.9 | 0 | 0
3153 | 2 | 6 |  | CC DChg | 05:53:00 | 26:06:21 | -155.506 | 3.9128 | 0.9149 | 914.89 | 0 | 0 | 0.9149 | 914.89 | 3.6956 | 3695.65 | 0 | 0 | 3.6956 | 3695.65 | 2024-08-20 12:25:31 | -0.6085 | -4193.7639 | -4193.7639 | 25169.39 | Close | 34.73453 |  | -0.0012 | 32.9 | 0 | 0
3154 | 2 | 6 |  | CC DChg | 05:53:30 | 26:06:51 | -155.506 | 3.9121 | 0.9162 | 916.19 | 0 | 0 | 0.9162 | 916.19 | 3.7007 | 3700.72 | 0 | 0 | 3.7007 | 3700.72 | 2024-08-20 12:26:01 | -0.6084 | -2086.768 | -2086.768 | 25167.38 | Close | 34.78373 |  | -0.0015 | 32.9 | 0 | 0
3155 | 2 | 6 |  | CC DChg | 05:54:00 | 26:07:21 | -155.506 | 3.9118 | 0.9175 | 917.48 | 0 | 0 | 0.9175 | 917.48 | 3.7058 | 3705.79 | 0 | 0 | 3.7058 | 3705.79 | 2024-08-20 12:26:31 | -0.6083 | -4180.2675 | -4180.2675 | 25164.39 | Close | 34.83293 |  | -0.0014 | 32.9 | 0 | 0
3156 | 2 | 6 |  | CC DChg | 05:54:30 | 26:07:51 | -155.506 | 3.9115 | 0.9188 | 918.78 | 0 | 0 | 0.9188 | 918.78 | 3.7109 | 3710.86 | 0 | 0 | 3.7109 | 3710.86 | 2024-08-20 12:27:01 | -0.6083 | -4180.4596 | -4180.4596 | 25163.39 | Close | 34.88213 |  | -0.0015 | 32.9 | 0 | 0
3157 | 2 | 6 |  | CC DChg | 05:55:00 | 26:08:21 | -155.506 | 3.9109 | 0.9201 | 920.08 | 0 | 0 | 0.9201 | 920.08 | 3.7159 | 3715.93 | 0 | 0 | 3.7159 | 3715.93 | 2024-08-20 12:27:31 | -0.6082 | -2090.1337 | -2090.1337 | 25158.41 | Close | 34.93133 |  | -0.0014 | 32.9 | 0 | 0
3158 | 2 | 6 |  | CC DChg | 05:55:30 | 26:08:51 | -155.506 | 3.9106 | 0.9214 | 921.37 | 0 | 0 | 0.9214 | 921.37 | 3.721 | 3720.99 | 0 | 0 | 3.721 | 3720.99 | 2024-08-20 12:28:01 | -0.6081 | -4180.2675 | -4180.2675 | 25155.43 | Close | 34.98053 |  | -0.0012 | 32.9 | 0 | 0
3159 | 2 | 6 |  | CC DChg | 05:56:00 | 26:09:21 | -155.506 | 3.9103 | 0.9227 | 922.67 | 0 | 0 | 0.9227 | 922.67 | 3.7261 | 3726.06 | 0 | 0 | 3.7261 | 3726.06 | 2024-08-20 12:28:31 | -0.6081 | -4180.0116 | -4180.0116 | 25154.43 | Close | 35.02973 |  | -0.0014 | 32.9 | 0 | 0
3160 | 2 | 6 |  | CC DChg | 05:56:30 | 26:09:51 | -155.506 | 3.9097 | 0.924 | 923.96 | 0 | 0 | 0.924 | 923.96 | 3.7311 | 3731.13 | 0 | 0 | 3.7311 | 3731.13 | 2024-08-20 12:29:01 | -0.608 | -2090.1337 | -2090.1337 | 25150.44 | Close | 35.07892 |  | -0.0014 | 32.9 | 0 | 0
3161 | 2 | 6 |  | CC DChg | 05:57:00 | 26:10:21 | -155.506 | 3.9097 | 0.9253 | 925.26 | 0 | 0 | 0.9253 | 925.26 | 3.7362 | 3736.19 | 0 | 0 | 3.7362 | 3736.19 | 2024-08-20 12:29:31 | -0.608 | 0 | 0 | 25149.45 | Close | 35.12812 |  | -0.0012 | 32.9 | 0 | 0
3162 | 2 | 6 |  | CC DChg | 05:57:30 | 26:10:51 | -155.506 | 3.9094 | 0.9266 | 926.56 | 0 | 0 | 0.9266 | 926.56 | 3.7413 | 3741.26 | 0 | 0 | 3.7413 | 3741.26 | 2024-08-20 12:30:01 | -0.6079 | -4180.2356 | -4180.2356 | 25148.45 | Close | 35.17732 |  | -0.0014 | 32.9 | 0 | 0
3163 | 2 | 6 |  | CC DChg | 05:58:00 | 26:11:21 | -155.506 | 3.9087 | 0.9279 | 927.85 | 0 | 0 | 0.9279 | 927.85 | 3.7463 | 3746.33 | 0 | 0 | 3.7463 | 3746.33 | 2024-08-20 12:30:31 | -0.6078 | -2090.1337 | -2090.1337 | 25144.46 | Close | 35.22652 |  | -0.0014 | 32.9 | 0 | 0
3164 | 2 | 6 |  | CC DChg | 05:58:30 | 26:11:51 | -155.506 | 3.9084 | 0.9291 | 929.15 | 0 | 0 | 0.9291 | 929.15 | 3.7514 | 3751.39 | 0 | 0 | 3.7514 | 3751.39 | 2024-08-20 12:31:01 | -0.6078 | -4180.2675 | -4180.2675 | 25142.46 | Close | 35.27572 |  | -0.0014 | 32.9 | 0 | 0
3165 | 2 | 6 |  | CC DChg | 05:59:00 | 26:12:21 | -155.506 | 3.9081 | 0.9304 | 930.44 | 0 | 0 | 0.9304 | 930.44 | 3.7565 | 3756.46 | 0 | 0 | 3.7565 | 3756.46 | 2024-08-20 12:31:31 | -0.6077 | -4180.4596 | -4180.4596 | 25140.47 | Close | 35.32492 |  | -0.0014 | 32.9 | 0 | 0
3166 | 2 | 6 |  | CC DChg | 05:59:30 | 26:12:51 | -155.506 | 3.9075 | 0.9317 | 931.74 | 0 | 0 | 0.9317 | 931.74 | 3.7615 | 3761.52 | 0 | 0 | 3.7615 | 3761.52 | 2024-08-20 12:32:01 | -0.6076 | -2090.1337 | -2090.1337 | 25135.5 | Close | 35.37412 |  | -0.0012 | 32.9 | 0 | 0
3167 | 2 | 6 |  | CC DChg | 06:00:00 | 26:13:21 | -155.506 | 3.9072 | 0.933 | 933.03 | 0 | 0 | 0.933 | 933.03 | 3.7666 | 3766.58 | 0 | 0 | 3.7666 | 3766.58 | 2024-08-20 12:32:31 | -0.6076 | -4180.2675 | -4180.2675 | 25134.49 | Close | 35.42332 |  | -0.0014 | 32.9 | 0 | 0
3168 | 2 | 6 |  | CC DChg | 06:00:30 | 26:13:51 | -155.506 | 3.9069 | 0.9343 | 934.33 | 0 | 0 | 0.9343 | 934.33 | 3.7716 | 3771.65 | 0 | 0 | 3.7716 | 3771.65 | 2024-08-20 12:33:01 | -0.6075 | -4180.2356 | -4180.2356 | 25131.51 | Close | 35.47252 |  | -0.0012 | 32.9 | 0 | 0
3169 | 2 | 6 |  | CC DChg | 06:01:00 | 26:14:21 | -155.506 | 3.9066 | 0.9356 | 935.63 | 0 | 0 | 0.9356 | 935.63 | 3.7767 | 3776.71 | 0 | 0 | 3.7767 | 3776.71 | 2024-08-20 12:33:31 | -0.6075 | -4180.2675 | -4180.2675 | 25129.51 | Close | 35.52172 |  | -0.0012 | 32.9 | 0 | 0
3170 | 2 | 6 |  | CC DChg | 06:01:30 | 26:14:51 | -155.506 | 3.9063 | 0.9369 | 936.92 | 0 | 0 | 0.9369 | 936.92 | 3.7818 | 3781.77 | 0 | 0 | 3.7818 | 3781.77 | 2024-08-20 12:34:01 | -0.6074 | -4180.2675 | -4180.2675 | 25128.51 | Close | 35.57092 |  | -0.0014 | 32.9 | 0 | 0
3171 | 2 | 6 |  | CC DChg | 06:02:00 | 26:15:21 | -155.506 | 3.9059 | 0.9382 | 938.22 | 0 | 0 | 0.9382 | 938.22 | 3.7868 | 3786.83 | 0 | 0 | 3.7868 | 3786.83 | 2024-08-20 12:34:31 | -0.6074 | -4180.2356 | -4180.2356 | 25126.52 | Close | 35.62012 |  | -0.0014 | 32.9 | 0 | 0
3172 | 2 | 6 |  | CC DChg | 06:02:30 | 26:15:51 | -155.506 | 3.9056 | 0.9395 | 939.51 | 0 | 0 | 0.9395 | 939.51 | 3.7919 | 3791.89 | 0 | 0 | 3.7919 | 3791.89 | 2024-08-20 12:35:01 | -0.6073 | -4180.2675 | -4180.2675 | 25123.53 | Close | 35.66931 |  | -0.0012 | 32.9 | 0 | 0
3173 | 2 | 6 |  | CC DChg | 06:03:00 | 26:16:21 | -155.506 | 3.9053 | 0.9408 | 940.81 | 0 | 0 | 0.9408 | 940.81 | 3.797 | 3796.96 | 0 | 0 | 3.797 | 3796.96 | 2024-08-20 12:35:31 | -0.6073 | -4180.2675 | -4180.2675 | 25121.54 | Close | 35.71851 |  | -0.0012 | 32.9 | 0 | 0
3174 | 2 | 6 |  | CC DChg | 06:03:30 | 26:16:51 | -155.506 | 3.9047 | 0.9421 | 942.11 | 0 | 0 | 0.9421 | 942.11 | 3.802 | 3802.02 | 0 | 0 | 3.802 | 3802.02 | 2024-08-20 12:36:01 | -0.6072 | -2090.1178 | -2090.1178 | 25118.54 | Close | 35.76771 |  | -0.0014 | 32.9 | 0 | 0
3175 | 2 | 6 |  | CC DChg | 06:04:00 | 26:17:21 | -155.506 | 3.9044 | 0.9434 | 943.4 | 0 | 0 | 0.9434 | 943.4 | 3.8071 | 3807.08 | 0 | 0 | 3.8071 | 3807.08 | 2024-08-20 12:36:31 | -0.6072 | -4180.2675 | -4180.2675 | 25115.56 | Close | 35.81691 |  | -0.0012 | 32.9 | 0 | 0
3176 | 2 | 6 |  | CC DChg | 06:04:30 | 26:17:51 | -155.506 | 3.9041 | 0.9447 | 944.7 | 0 | 0 | 0.9447 | 944.7 | 3.8121 | 3812.13 | 0 | 0 | 3.8121 | 3812.13 | 2024-08-20 12:37:01 | -0.6071 | -4180.2675 | -4180.2675 | 25114.56 | Close | 35.86611 |  | -0.0014 | 32.9 | 0 | 0
3177 | 2 | 6 |  | CC DChg | 06:05:00 | 26:18:21 | -155.506 | 3.9038 | 0.946 | 945.99 | 0 | 0 | 0.946 | 945.99 | 3.8172 | 3817.19 | 0 | 0 | 3.8172 | 3817.19 | 2024-08-20 12:37:31 | -0.6071 | -4180.4596 | -4180.4596 | 25113.55 | Close | 35.91531 |  | -0.0015 | 32.9 | 0 | 0
3178 | 2 | 6 |  | CC DChg | 06:05:30 | 26:18:51 | -155.506 | 3.9028 | 0.9473 | 947.29 | 0 | 0 | 0.9473 | 947.29 | 3.8223 | 3822.25 | 0 | 0 | 3.8223 | 3822.25 | 2024-08-20 12:38:01 | -0.6069 | -1393.4225 | -1393.4225 | 25106.58 | Close | 35.96451 |  | -0.0014 | 32.9 | 0 | 0
3179 | 2 | 6 |  | CC DChg | 06:06:00 | 26:19:21 | -155.506 | 3.9028 | 0.9486 | 948.59 | 0 | 0 | 0.9486 | 948.59 | 3.8273 | 3827.31 | 0 | 0 | 3.8273 | 3827.31 | 2024-08-20 12:38:31 | -0.6069 | 0 | 0 | 25106.58 | Close | 36.01371 |  | -0.0014 | 32.9 | 0 | 0
3180 | 2 | 6 |  | CC DChg | 06:06:30 | 26:19:51 | -155.506 | 3.9022 | 0.9499 | 949.88 | 0 | 0 | 0.9499 | 949.88 | 3.8324 | 3832.37 | 0 | 0 | 3.8324 | 3832.37 | 2024-08-20 12:39:01 | -0.6068 | -2090.1178 | -2090.1178 | 25102.59 | Close | 36.06291 |  | -0.0014 | 32.9 | 0 | 0
3181 | 2 | 6 |  | CC DChg | 06:07:00 | 26:20:21 | -155.506 | 3.9019 | 0.9512 | 951.18 | 0 | 0 | 0.9512 | 951.18 | 3.8374 | 3837.42 | 0 | 0 | 3.8374 | 3837.42 | 2024-08-20 12:39:31 | -0.6068 | -4180.2675 | -4180.2675 | 25099.61 | Close | 36.11211 |  | -0.0012 | 32.9 | 0 | 0
3182 | 2 | 6 |  | CC DChg | 06:07:30 | 26:20:51 | -155.506 | 3.9016 | 0.9525 | 952.47 | 0 | 0 | 0.9525 | 952.47 | 3.8425 | 3842.48 | 0 | 0 | 3.8425 | 3842.48 | 2024-08-20 12:40:01 | -0.6067 | -4180.2675 | -4180.2675 | 25097.62 | Close | 36.16131 |  | -0.0012 | 32.9 | 0 | 0
3183 | 2 | 6 |  | CC DChg | 06:08:00 | 26:21:21 | -155.506 | 3.9013 | 0.9538 | 953.77 | 0 | 0 | 0.9538 | 953.77 | 3.8475 | 3847.54 | 0 | 0 | 3.8475 | 3847.54 | 2024-08-20 12:40:31 | -0.6067 | -4180.2356 | -4180.2356 | 25095.63 | Close | 36.21051 |  | -0.0012 | 32.9 | 0 | 0
3184 | 2 | 6 |  | CC DChg | 06:08:30 | 26:21:51 | -155.506 | 3.9007 | 0.9551 | 955.06 | 0 | 0 | 0.9551 | 955.06 | 3.8526 | 3852.59 | 0 | 0 | 3.8526 | 3852.59 | 2024-08-20 12:41:01 | -0.6066 | -2090.1337 | -2090.1337 | 25091.64 | Close | 36.2597 |  | -0.0012 | 32.9 | 0 | 0
3185 | 2 | 6 |  | CC DChg | 06:09:00 | 26:22:21 | -155.506 | 3.9004 | 0.9564 | 956.36 | 0 | 0 | 0.9564 | 956.36 | 3.8576 | 3857.64 | 0 | 0 | 3.8576 | 3857.64 | 2024-08-20 12:41:31 | -0.6065 | -4180.2675 | -4180.2675 | 25090.63 | Close | 36.3089 |  | -0.0014 | 32.9 | 0 | 0
3186 | 2 | 6 |  | CC DChg | 06:09:30 | 26:22:51 | -155.506 | 3.9 | 0.9577 | 957.66 | 0 | 0 | 0.9577 | 957.66 | 3.8627 | 3862.7 | 0 | 0 | 3.8627 | 3862.7 | 2024-08-20 12:42:01 | -0.6065 | -4180.2356 | -4180.2356 | 25088.64 | Close | 36.3581 |  | -0.0014 | 32.9 | 0 | 0
3187 | 2 | 6 |  | CC DChg | 06:10:00 | 26:23:21 | -155.506 | 3.8997 | 0.959 | 958.95 | 0 | 0 | 0.959 | 958.95 | 3.8678 | 3867.75 | 0 | 0 | 3.8678 | 3867.75 | 2024-08-20 12:42:31 | -0.6064 | -4166.8261 | -4166.8261 | 25085.65 | Close | 36.4073 |  | -0.0012 | 32.9 | 0 | 0
3188 | 2 | 6 |  | CC DChg | 06:10:30 | 26:23:51 | -155.506 | 3.8994 | 0.9602 | 960.25 | 0 | 0 | 0.9602 | 960.25 | 3.8728 | 3872.81 | 0 | 0 | 3.8728 | 3872.81 | 2024-08-20 12:43:01 | -0.6064 | -4193.7959 | -4193.7959 | 25084.65 | Close | 36.4565 |  | -0.0014 | 32.9 | 0 | 0
3189 | 2 | 6 |  | CC DChg | 06:11:00 | 26:24:21 | -155.506 | 3.8988 | 0.9615 | 961.54 | 0 | 0 | 0.9615 | 961.54 | 3.8779 | 3877.86 | 0 | 0 | 3.8779 | 3877.86 | 2024-08-20 12:43:31 | -0.6063 | -2086.7521 | -2086.7521 | 25079.67 | Close | 36.5057 |  | -0.0012 | 32.9 | 0 | 0
3190 | 2 | 6 |  | CC DChg | 06:11:30 | 26:24:51 | -155.506 | 3.8985 | 0.9628 | 962.84 | 0 | 0 | 0.9628 | 962.84 | 3.8829 | 3882.91 | 0 | 0 | 3.8829 | 3882.91 | 2024-08-20 12:44:01 | -0.6062 | -4193.7959 | -4193.7959 | 25077.68 | Close | 36.5549 |  | -0.0012 | 32.9 | 0 | 0
3191 | 2 | 6 |  | CC DChg | 06:12:00 | 26:25:21 | -155.506 | 3.8982 | 0.9641 | 964.14 | 0 | 0 | 0.9641 | 964.14 | 3.888 | 3887.96 | 0 | 0 | 3.888 | 3887.96 | 2024-08-20 12:44:31 | -0.6062 | -4166.8261 | -4166.8261 | 25075.68 | Close | 36.6041 |  | -0.0012 | 32.9 | 0 | 0
3192 | 2 | 6 |  | CC DChg | 06:12:30 | 26:25:51 | -155.506 | 3.8976 | 0.9654 | 965.43 | 0 | 0 | 0.9654 | 965.43 | 3.893 | 3893.01 | 0 | 0 | 3.893 | 3893.01 | 2024-08-20 12:45:01 | -0.6061 | -2093.6066 | -2093.6066 | 25071.7 | Close | 36.6533 |  | -0.0012 | 32.9 | 0 | 0
3193 | 2 | 6 |  | CC DChg | 06:13:00 | 26:26:21 | -155.506 | 3.8973 | 0.9667 | 966.73 | 0 | 0 | 0.9667 | 966.73 | 3.8981 | 3898.07 | 0 | 0 | 3.8981 | 3898.07 | 2024-08-20 12:45:31 | -0.606 | -4166.8261 | -4166.8261 | 25070.69 | Close | 36.7025 |  | -0.0014 | 32.9 | 0 | 0
3194 | 2 | 6 |  | CC DChg | 06:13:30 | 26:26:51 | -155.506 | 3.8969 | 0.968 | 968.02 | 0 | 0 | 0.968 | 968.02 | 3.9031 | 3903.12 | 0 | 0 | 3.9031 | 3903.12 | 2024-08-20 12:46:01 | -0.606 | -4180.2675 | -4180.2675 | 25068.7 | Close | 36.7517 |  | -0.0014 | 32.9 | 0 | 0
3195 | 2 | 6 |  | CC DChg | 06:14:00 | 26:27:21 | -155.506 | 3.8966 | 0.9693 | 969.32 | 0 | 0 | 0.9693 | 969.32 | 3.9082 | 3908.17 | 0 | 0 | 3.9082 | 3908.17 | 2024-08-20 12:46:31 | -0.606 | -4180.2356 | -4180.2356 | 25065.72 | Close | 36.8009 |  | -0.0012 | 32.9 | 0 | 0
3196 | 2 | 6 |  | CC DChg | 06:14:30 | 26:27:51 | -155.506 | 3.896 | 0.9706 | 970.62 | 0 | 0 | 0.9706 | 970.62 | 3.9132 | 3913.21 | 0 | 0 | 3.9132 | 3913.21 | 2024-08-20 12:47:01 | -0.6059 | -2093.5104 | -2093.5104 | 25061.74 | Close | 36.8501 |  | -0.0012 | 32.9 | 0 | 0
3197 | 2 | 6 |  | CC DChg | 06:15:00 | 26:28:21 | -155.506 | 3.8957 | 0.9719 | 971.91 | 0 | 0 | 0.9719 | 971.91 | 3.9183 | 3918.26 | 0 | 0 | 3.9183 | 3918.26 | 2024-08-20 12:47:31 | -0.6058 | -4166.8261 | -4166.8261 | 25059.74 | Close | 36.89929 |  | -0.0012 | 32.9 | 0 | 0
3198 | 2 | 6 |  | CC DChg | 06:15:30 | 26:28:51 | -155.506 | 3.8951 | 0.9732 | 973.21 | 0 | 0 | 0.9732 | 973.21 | 3.9233 | 3923.31 | 0 | 0 | 3.9233 | 3923.31 | 2024-08-20 12:48:01 | -0.6057 | -2090.1178 | -2090.1178 | 25055.75 | Close | 36.94849 |  | -0.0012 | 32.9 | 0 | 0
3199 | 2 | 6 |  | CC DChg | 06:16:00 | 26:29:21 | -155.506 | 3.8945 | 0.9745 | 974.5 | 0 | 0 | 0.9745 | 974.5 | 3.9284 | 3928.36 | 0 | 0 | 3.9284 | 3928.36 | 2024-08-20 12:48:31 | -0.6056 | -2090.1337 | -2090.1337 | 25052.75 | Close | 36.99769 |  | -0.0014 | 32.9 | 0 | 0
3200 | 2 | 6 |  | CC DChg | 06:16:30 | 26:29:51 | -155.506 | 3.8942 | 0.9758 | 975.8 | 0 | 0 | 0.9758 | 975.8 | 3.9334 | 3933.4 | 0 | 0 | 3.9334 | 3933.4 | 2024-08-20 12:49:01 | -0.6056 | -4180.2675 | -4180.2675 | 25050.76 | Close | 37.04689 |  | -0.0014 | 32.9 | 0 | 0
3201 | 2 | 6 |  | CC DChg | 06:17:00 | 26:30:21 | -155.506 | 3.8938 | 0.9771 | 977.09 | 0 | 0 | 0.9771 | 977.09 | 3.9385 | 3938.45 | 0 | 0 | 3.9385 | 3938.45 | 2024-08-20 12:49:31 | -0.6055 | -4180.2356 | -4180.2356 | 25047.78 | Close | 37.09609 |  | -0.0012 | 32.9 | 0 | 0
3202 | 2 | 6 |  | CC DChg | 06:17:30 | 26:30:51 | -155.506 | 3.8935 | 0.9784 | 978.39 | 0 | 0 | 0.9784 | 978.39 | 3.9435 | 3943.5 | 0 | 0 | 3.9435 | 3943.5 | 2024-08-20 12:50:01 | -0.6055 | -4180.2675 | -4180.2675 | 25045.78 | Close | 37.14529 |  | -0.0012 | 32.9 | 0 | 0
3203 | 2 | 6 |  | CC DChg | 06:18:00 | 26:31:21 | -155.506 | 3.8929 | 0.9797 | 979.69 | 0 | 0 | 0.9797 | 979.69 | 3.9485 | 3948.54 | 0 | 0 | 3.9485 | 3948.54 | 2024-08-20 12:50:31 | -0.6054 | -2090.1337 | -2090.1337 | 25041.79 | Close | 37.19449 |  | -0.0012 | 32.9 | 0 | 0
3204 | 2 | 6 |  | CC DChg | 06:18:30 | 26:31:51 | -155.506 | 3.8926 | 0.981 | 980.98 | 0 | 0 | 0.981 | 980.98 | 3.9536 | 3953.59 | 0 | 0 | 3.9536 | 3953.59 | 2024-08-20 12:51:01 | -0.6053 | -4180.2356 | -4180.2356 | 25039.8 | Close | 37.24369 |  | -0.0012 | 32.9 | 0 | 0
3205 | 2 | 6 |  | CC DChg | 06:19:00 | 26:32:21 | -155.506 | 3.8923 | 0.9823 | 982.28 | 0 | 0 | 0.9823 | 982.28 | 3.9586 | 3958.63 | 0 | 0 | 3.9586 | 3958.63 | 2024-08-20 12:51:31 | -0.6053 | -4180.2675 | -4180.2675 | 25038.8 | Close | 37.29289 |  | -0.0014 | 32.9 | 0 | 0
3206 | 2 | 6 |  | CC DChg | 06:19:30 | 26:32:51 | -155.506 | 3.892 | 0.9836 | 983.57 | 0 | 0 | 0.9836 | 983.57 | 3.9637 | 3963.67 | 0 | 0 | 3.9637 | 3963.67 | 2024-08-20 12:52:01 | -0.6052 | -4180.2675 | -4180.2675 | 25035.81 | Close | 37.34208 |  | -0.0012 | 32.9 | 0 | 0
3207 | 2 | 6 |  | CC DChg | 06:20:00 | 26:33:21 | -155.506 | 3.8914 | 0.9849 | 984.87 | 0 | 0 | 0.9849 | 984.87 | 3.9687 | 3968.72 | 0 | 0 | 3.9687 | 3968.72 | 2024-08-20 12:52:31 | -0.6051 | -2090.2298 | -2090.2298 | 25032.82 | Close | 37.39129 |  | -0.0014 | 32.9 | 0 | 0
3208 | 2 | 6 |  | CC DChg | 06:20:30 | 26:33:51 | -155.506 | 3.8911 | 0.9862 | 986.17 | 0 | 0 | 0.9862 | 986.17 | 3.9738 | 3973.76 | 0 | 0 | 3.9738 | 3973.76 | 2024-08-20 12:53:01 | -0.6051 | -4180.2675 | -4180.2675 | 25030.82 | Close | 37.44049 |  | -0.0014 | 32.9 | 0 | 0
3209 | 2 | 6 |  | CC DChg | 06:21:00 | 26:34:21 | -155.506 | 3.8904 | 0.9875 | 987.46 | 0 | 0 | 0.9875 | 987.46 | 3.9788 | 3978.8 | 0 | 0 | 3.9788 | 3978.8 | 2024-08-20 12:53:31 | -0.605 | -2090.1337 | -2090.1337 | 25026.84 | Close | 37.48968 |  | -0.0014 | 32.9 | 0 | 0
3210 | 2 | 6 |  | CC DChg | 06:21:30 | 26:34:51 | -155.506 | 3.8901 | 0.9888 | 988.76 | 0 | 0 | 0.9888 | 988.76 | 3.9838 | 3983.84 | 0 | 0 | 3.9838 | 3983.84 | 2024-08-20 12:54:01 | -0.6049 | -4180.2356 | -4180.2356 | 25023.85 | Close | 37.53888 |  | -0.0012 | 32.9 | 0 | 0
3211 | 2 | 6 |  | CC DChg | 06:22:00 | 26:35:21 | -155.506 | 3.8898 | 0.9901 | 990.05 | 0 | 0 | 0.9901 | 990.05 | 3.9889 | 3988.88 | 0 | 0 | 3.9889 | 3988.88 | 2024-08-20 12:54:31 | -0.6049 | -4180.2675 | -4180.2675 | 25021.86 | Close | 37.58808 |  | -0.0012 | 32.9 | 0 | 0
3212 | 2 | 6 |  | CC DChg | 06:22:30 | 26:35:51 | -155.506 | 3.8892 | 0.9913 | 991.35 | 0 | 0 | 0.9913 | 991.35 | 3.9939 | 3993.92 | 0 | 0 | 3.9939 | 3993.92 | 2024-08-20 12:55:01 | -0.6048 | -2090.1337 | -2090.1337 | 25018.86 | Close | 37.63728 |  | -0.0014 | 32.9 | 0 | 0
3213 | 2 | 6 |  | CC DChg | 06:23:00 | 26:36:21 | -155.506 | 3.8889 | 0.9926 | 992.65 | 0 | 0 | 0.9926 | 992.65 | 3.999 | 3998.96 | 0 | 0 | 3.999 | 3998.96 | 2024-08-20 12:55:31 | -0.6047 | -4180.2356 | -4180.2356 | 25016.87 | Close | 37.68648 |  | -0.0014 | 32.9 | 0 | 0
3214 | 2 | 6 |  | CC DChg | 06:23:30 | 26:36:51 | -155.506 | 3.8883 | 0.9939 | 993.94 | 0 | 0 | 0.9939 | 993.94 | 4.004 | 4004 | 0 | 0 | 4.004 | 4004 | 2024-08-20 12:56:01 | -0.6046 | -2090.1337 | -2090.1337 | 25012.88 | Close | 37.73568 |  | -0.0014 | 32.9 | 0 | 0
3215 | 2 | 6 |  | CC DChg | 06:24:00 | 26:37:21 | -155.506 | 3.888 | 0.9952 | 995.24 | 0 | 0 | 0.9952 | 995.24 | 4.009 | 4009.04 | 0 | 0 | 4.009 | 4009.04 | 2024-08-20 12:56:31 | -0.6046 | -4180.2675 | -4180.2675 | 25010.89 | Close | 37.78488 |  | -0.0014 | 32.9 | 0 | 0
3216 | 2 | 6 |  | CC DChg | 06:24:30 | 26:37:51 | -155.506 | 3.8876 | 0.9965 | 996.53 | 0 | 0 | 0.9965 | 996.53 | 4.0141 | 4014.08 | 0 | 0 | 4.0141 | 4014.08 | 2024-08-20 12:57:01 | -0.6046 | -4180.0116 | -4180.0116 | 25008.89 | Close | 37.83407 |  | -0.0014 | 32.9 | 0 | 0
3217 | 2 | 6 |  | CC DChg | 06:25:00 | 26:38:21 | -155.506 | 3.8867 | 0.9978 | 997.83 | 0 | 0 | 0.9978 | 997.83 | 4.0191 | 4019.12 | 0 | 0 | 4.0191 | 4019.12 | 2024-08-20 12:57:31 | -0.6044 | -1393.4225 | -1393.4225 | 25002.91 | Close | 37.88327 |  | -0.0014 | 32.9 | 0 | 0
3218 | 2 | 6 |  | CC DChg | 06:25:30 | 26:38:51 | -155.506 | 3.8864 | 0.9991 | 999.12 | 0 | 0 | 0.9991 | 999.12 | 4.0242 | 4024.15 | 0 | 0 | 4.0242 | 4024.15 | 2024-08-20 12:58:01 | -0.6044 | -4180.2675 | -4180.2675 | 24999.93 | Close | 37.93247 |  | -0.0012 | 32.9 | 0 | 0
3219 | 2 | 6 |  | CC DChg | 06:26:00 | 26:39:21 | -155.506 | 3.8858 | 1.0004 | 1000.42 | 0 | 0 | 1.0004 | 1000.42 | 4.0292 | 4029.19 | 0 | 0 | 4.0292 | 4029.19 | 2024-08-20 12:58:31 | -0.6043 | -2090.2298 | -2090.2298 | 24997.92 | Close | 37.98167 |  | -0.0015 | 32.9 | 0 | 0
3220 | 2 | 6 |  | CC DChg | 06:26:30 | 26:39:51 | -155.506 | 3.8855 | 1.0017 | 1001.72 | 0 | 0 | 1.0017 | 1001.72 | 4.0342 | 4034.22 | 0 | 0 | 4.0342 | 4034.22 | 2024-08-20 12:59:01 | -0.6042 | -4180.2675 | -4180.2675 | 24993.95 | Close | 38.03087 |  | -0.0012 | 32.9 | 0 | 0
3221 | 2 | 6 |  | CC DChg | 06:27:00 | 26:40:21 | -155.506 | 3.8849 | 1.003 | 1003.01 | 0 | 0 | 1.003 | 1003.01 | 4.0393 | 4039.26 | 0 | 0 | 4.0393 | 4039.26 | 2024-08-20 12:59:31 | -0.6041 | -2090.1337 | -2090.1337 | 24990.95 | Close | 38.08007 |  | -0.0014 | 32.9 | 0 | 0
3222 | 2 | 6 |  | CC DChg | 06:27:30 | 26:40:51 | -155.506 | 3.8845 | 1.0043 | 1004.31 | 0 | 0 | 1.0043 | 1004.31 | 4.0443 | 4044.29 | 0 | 0 | 4.0443 | 4044.29 | 2024-08-20 13:00:01 | -0.6041 | -4180.2356 | -4180.2356 | 24987.97 | Close | 38.12927 |  | -0.0012 | 32.9 | 0 | 0
3223 | 2 | 6 |  | CC DChg | 06:28:00 | 26:41:21 | -155.506 | 3.8842 | 1.0056 | 1005.6 | 0 | 0 | 1.0056 | 1005.6 | 4.0493 | 4049.33 | 0 | 0 | 4.0493 | 4049.33 | 2024-08-20 13:00:31 | -0.604 | -4180.2675 | -4180.2675 | 24986.97 | Close | 38.17847 |  | -0.0014 | 32.9 | 0 | 0
3224 | 2 | 6 |  | CC DChg | 06:28:30 | 26:41:51 | -155.506 | 3.8836 | 1.0069 | 1006.9 | 0 | 0 | 1.0069 | 1006.9 | 4.0544 | 4054.36 | 0 | 0 | 4.0544 | 4054.36 | 2024-08-20 13:01:01 | -0.6039 | -2090.1337 | -2090.1337 | 24981.99 | Close | 38.22767 |  | -0.0012 | 32.9 | 0 | 0
3225 | 2 | 6 |  | CC DChg | 06:29:00 | 26:42:21 | -155.506 | 3.8833 | 1.0082 | 1008.2 | 0 | 0 | 1.0082 | 1008.2 | 4.0594 | 4059.39 | 0 | 0 | 4.0594 | 4059.39 | 2024-08-20 13:01:31 | -0.6039 | -4180.2356 | -4180.2356 | 24980 | Close | 38.27687 |  | -0.0012 | 32.9 | 0 | 0
3226 | 2 | 6 |  | CC DChg | 06:29:30 | 26:42:51 | -155.506 | 3.8827 | 1.0095 | 1009.49 | 0 | 0 | 1.0095 | 1009.49 | 4.0644 | 4064.42 | 0 | 0 | 4.0644 | 4064.42 | 2024-08-20 13:02:01 | -0.6038 | -2090.1337 | -2090.1337 | 24976.01 | Close | 38.32607 |  | -0.0012 | 32.9 | 0 | 0
3227 | 2 | 6 |  | CC DChg | 06:30:00 | 26:43:21 | -155.506 | 3.8824 | 1.0108 | 1010.79 | 0 | 0 | 1.0108 | 1010.79 | 4.0695 | 4069.46 | 0 | 0 | 4.0695 | 4069.46 | 2024-08-20 13:02:31 | -0.6037 | -4180.2675 | -4180.2675 | 24975 | Close | 38.37527 |  | -0.0014 | 32.9 | 0 | 0
3228 | 2 | 6 |  | CC DChg | 06:30:30 | 26:43:51 | -155.506 | 3.8818 | 1.0121 | 1012.08 | 0 | 0 | 1.0121 | 1012.08 | 4.0745 | 4074.49 | 0 | 0 | 4.0745 | 4074.49 | 2024-08-20 13:03:01 | -0.6036 | -2090.1178 | -2090.1178 | 24971.02 | Close | 38.42446 |  | -0.0014 | 32.9 | 0 | 0
3229 | 2 | 6 |  | CC DChg | 06:31:00 | 26:44:21 | -155.506 | 3.8811 | 1.0134 | 1013.38 | 0 | 0 | 1.0134 | 1013.38 | 4.0795 | 4079.52 | 0 | 0 | 4.0795 | 4079.52 | 2024-08-20 13:03:31 | -0.6035 | -2086.768 | -2086.768 | 24966.04 | Close | 38.47366 |  | -0.0012 | 32.9 | 0 | 0
3230 | 2 | 6 |  | CC DChg | 06:31:30 | 26:44:51 | -155.506 | 3.8808 | 1.0147 | 1014.68 | 0 | 0 | 1.0147 | 1014.68 | 4.0845 | 4084.54 | 0 | 0 | 4.0845 | 4084.54 | 2024-08-20 13:04:01 | -0.6035 | -4193.7959 | -4193.7959 | 24965.04 | Close | 38.52286 |  | -0.0014 | 32.9 | 0 | 0
3231 | 2 | 6 |  | CC DChg | 06:32:00 | 26:45:21 | -155.506 | 3.8805 | 1.016 | 1015.97 | 0 | 0 | 1.016 | 1015.97 | 4.0896 | 4089.58 | 0 | 0 | 4.0896 | 4089.58 | 2024-08-20 13:04:31 | -0.6034 | -4166.7943 | -4166.7943 | 24962.05 | Close | 38.57206 |  | -0.0012 | 32.9 | 0 | 0
3232 | 2 | 6 |  | CC DChg | 06:32:30 | 26:45:51 | -155.506 | 3.8799 | 1.0173 | 1017.27 | 0 | 0 | 1.0173 | 1017.27 | 4.0946 | 4094.6 | 0 | 0 | 4.0946 | 4094.6 | 2024-08-20 13:05:01 | -0.6033 | -2090.1337 | -2090.1337 | 24959.05 | Close | 38.62126 |  | -0.0014 | 32.9 | 0 | 0
3233 | 2 | 6 |  | CC DChg | 06:33:00 | 26:46:21 | -155.506 | 3.879 | 1.0186 | 1018.56 | 0 | 0 | 1.0186 | 1018.56 | 4.0996 | 4099.63 | 0 | 0 | 4.0996 | 4099.63 | 2024-08-20 13:05:31 | -0.6032 | -1393.4225 | -1393.4225 | 24953.07 | Close | 38.67046 |  | -0.0014 | 32.9 | 0 | 0
3234 | 2 | 6 |  | CC DChg | 06:33:30 | 26:46:51 | -155.506 | 3.8787 | 1.0199 | 1019.86 | 0 | 0 | 1.0199 | 1019.86 | 4.1047 | 4104.66 | 0 | 0 | 4.1047 | 4104.66 | 2024-08-20 13:06:01 | -0.6032 | -4180.4596 | -4180.4596 | 24950.09 | Close | 38.71966 |  | -0.0012 | 32.9 | 0 | 0
3235 | 2 | 6 |  | CC DChg | 06:34:00 | 26:47:21 | -155.506 | 3.878 | 1.0212 | 1021.15 | 0 | 0 | 1.0212 | 1021.15 | 4.1097 | 4109.68 | 0 | 0 | 4.1097 | 4109.68 | 2024-08-20 13:06:31 | -0.6031 | -2090.1337 | -2090.1337 | 24947.09 | Close | 38.76886 |  | -0.0014 | 32.9 | 0 | 0
3236 | 2 | 6 |  | CC DChg | 06:34:30 | 26:47:51 | -155.506 | 3.8777 | 1.0225 | 1022.45 | 0 | 0 | 1.0225 | 1022.45 | 4.1147 | 4114.71 | 0 | 0 | 4.1147 | 4114.71 | 2024-08-20 13:07:01 | -0.603 | -4180.2675 | -4180.2675 | 24945.1 | Close | 38.81806 |  | -0.0014 | 32.9 | 0 | 0
3237 | 2 | 6 |  | CC DChg | 06:35:00 | 26:48:21 | -155.506 | 3.8771 | 1.0237 | 1023.75 | 0 | 0 | 1.0237 | 1023.75 | 4.1197 | 4119.73 | 0 | 0 | 4.1197 | 4119.73 | 2024-08-20 13:07:31 | -0.6029 | -2090.1178 | -2090.1178 | 24940.12 | Close | 38.86726 |  | -0.0012 | 32.9 | 0 | 0
3238 | 2 | 6 |  | CC DChg | 06:35:30 | 26:48:51 | -155.506 | 3.8768 | 1.025 | 1025.04 | 0 | 0 | 1.025 | 1025.04 | 4.1248 | 4124.76 | 0 | 0 | 4.1248 | 4124.76 | 2024-08-20 13:08:01 | -0.6029 | -4180.2675 | -4180.2675 | 24938.13 | Close | 38.91646 |  | -0.0012 | 32.9 | 0 | 0
3239 | 2 | 6 |  | CC DChg | 06:36:00 | 26:49:21 | -155.506 | 3.8762 | 1.0263 | 1026.34 | 0 | 0 | 1.0263 | 1026.34 | 4.1298 | 4129.78 | 0 | 0 | 4.1298 | 4129.78 | 2024-08-20 13:08:31 | -0.6028 | -2090.1337 | -2090.1337 | 24935.13 | Close | 38.96566 |  | -0.0014 | 32.9 | 0 | 0
3240 | 2 | 6 |  | CC DChg | 06:36:30 | 26:49:51 | -155.506 | 3.8756 | 1.0276 | 1027.63 | 0 | 0 | 1.0276 | 1027.63 | 4.1348 | 4134.8 | 0 | 0 | 4.1348 | 4134.8 | 2024-08-20 13:09:01 | -0.6027 | -2090.2298 | -2090.2298 | 24931.14 | Close | 39.01486 |  | -0.0014 | 32.9 | 0 | 0
3241 | 2 | 6 |  | CC DChg | 06:37:00 | 26:50:21 | -155.506 | 3.8752 | 1.0289 | 1028.93 | 0 | 0 | 1.0289 | 1028.93 | 4.1398 | 4139.82 | 0 | 0 | 4.1398 | 4139.82 | 2024-08-20 13:09:31 | -0.6026 | -4180.2675 | -4180.2675 | 24929.15 | Close | 39.06406 |  | -0.0014 | 32.9 | 0 | 0
3242 | 2 | 6 |  | CC DChg | 06:37:30 | 26:50:51 | -155.506 | 3.8746 | 1.0302 | 1030.23 | 0 | 0 | 1.0302 | 1030.23 | 4.1448 | 4144.85 | 0 | 0 | 4.1448 | 4144.85 | 2024-08-20 13:10:01 | -0.6025 | -2090.1337 | -2090.1337 | 24925.16 | Close | 39.11326 |  | -0.0014 | 32.9 | 0 | 0
3243 | 2 | 6 |  | CC DChg | 06:38:00 | 26:51:21 | -155.506 | 3.8743 | 1.0315 | 1031.52 | 0 | 0 | 1.0315 | 1031.52 | 4.1499 | 4149.87 | 0 | 0 | 4.1499 | 4149.87 | 2024-08-20 13:10:31 | -0.6025 | -4180.0116 | -4180.0116 | 24923.17 | Close | 39.16245 |  | -0.0014 | 32.9 | 0 | 0
3244 | 2 | 6 |  | CC DChg | 06:38:30 | 26:51:51 | -155.506 | 3.8737 | 1.0328 | 1032.82 | 0 | 0 | 1.0328 | 1032.82 | 4.1549 | 4154.89 | 0 | 0 | 4.1549 | 4154.89 | 2024-08-20 13:11:01 | -0.6024 | -2090.1337 | -2090.1337 | 24919.18 | Close | 39.21165 |  | -0.0014 | 32.9 | 0 | 0
3245 | 2 | 6 |  | CC DChg | 06:39:00 | 26:52:21 | -155.506 | 3.8731 | 1.0341 | 1034.11 | 0 | 0 | 1.0341 | 1034.11 | 4.1599 | 4159.91 | 0 | 0 | 4.1599 | 4159.91 | 2024-08-20 13:11:31 | -0.6023 | -2090.1337 | -2090.1337 | 24914.2 | Close | 39.26085 |  | -0.0012 | 32.9 | 0 | 0
3246 | 2 | 6 |  | CC DChg | 06:39:30 | 26:52:51 | -155.506 | 3.8728 | 1.0354 | 1035.41 | 0 | 0 | 1.0354 | 1035.41 | 4.1649 | 4164.93 | 0 | 0 | 4.1649 | 4164.93 | 2024-08-20 13:12:01 | -0.6022 | -4180.2356 | -4180.2356 | 24913.2 | Close | 39.31005 |  | -0.0014 | 32.9 | 0 | 0
3247 | 2 | 6 |  | CC DChg | 06:40:00 | 26:53:21 | -155.506 | 3.8721 | 1.0367 | 1036.71 | 0 | 0 | 1.0367 | 1036.71 | 4.1699 | 4169.94 | 0 | 0 | 4.1699 | 4169.94 | 2024-08-20 13:12:31 | -0.6021 | -2090.1337 | -2090.1337 | 24909.21 | Close | 39.35925 |  | -0.0014 | 32.9 | 0 | 0
3248 | 2 | 6 |  | CC DChg | 06:40:30 | 26:53:51 | -155.506 | 3.8712 | 1.038 | 1038 | 0 | 0 | 1.038 | 1038 | 4.175 | 4174.96 | 0 | 0 | 4.175 | 4174.96 | 2024-08-20 13:13:01 | -0.602 | -1393.4225 | -1393.4225 | 24903.23 | Close | 39.40845 |  | -0.0014 | 32.9 | 0 | 0
3249 | 2 | 6 |  | CC DChg | 06:41:00 | 26:54:21 | -155.506 | 3.8706 | 1.0393 | 1039.3 | 0 | 0 | 1.0393 | 1039.3 | 4.18 | 4179.98 | 0 | 0 | 4.18 | 4179.98 | 2024-08-20 13:13:31 | -0.6019 | -2090.2298 | -2090.2298 | 24899.25 | Close | 39.45765 |  | -0.0014 | 32.9 | 0 | 0
3250 | 2 | 6 |  | CC DChg | 06:41:30 | 26:54:51 | -155.506 | 3.8703 | 1.0406 | 1040.59 | 0 | 0 | 1.0406 | 1040.59 | 4.185 | 4184.99 | 0 | 0 | 4.185 | 4184.99 | 2024-08-20 13:14:01 | -0.6019 | -4180.2675 | -4180.2675 | 24897.25 | Close | 39.50685 |  | -0.0014 | 32.9 | 0 | 0
3251 | 2 | 6 |  | CC DChg | 06:42:00 | 26:55:21 | -155.506 | 3.8697 | 1.0419 | 1041.89 | 0 | 0 | 1.0419 | 1041.89 | 4.19 | 4190.01 | 0 | 0 | 4.19 | 4190.01 | 2024-08-20 13:14:31 | -0.6018 | -2090.1337 | -2090.1337 | 24893.27 | Close | 39.55605 |  | -0.0014 | 32.9 | 0 | 0
3252 | 2 | 6 |  | CC DChg | 06:42:30 | 26:55:51 | -155.506 | 3.869 | 1.0432 | 1043.19 | 0 | 0 | 1.0432 | 1043.19 | 4.195 | 4195.02 | 0 | 0 | 4.195 | 4195.02 | 2024-08-20 13:15:01 | -0.6017 | -2090.1178 | -2090.1178 | 24889.28 | Close | 39.60525 |  | -0.0014 | 32.9 | 0 | 0
3253 | 2 | 6 |  | CC DChg | 06:43:00 | 26:56:21 | -155.506 | 3.8687 | 1.0445 | 1044.48 | 0 | 0 | 1.0445 | 1044.48 | 4.2 | 4200.04 | 0 | 0 | 4.2 | 4200.04 | 2024-08-20 13:15:31 | -0.6016 | -4180.2675 | -4180.2675 | 24887.28 | Close | 39.65444 |  | -0.0014 | 32.9 | 0 | 0
3254 | 2 | 6 |  | CC DChg | 06:43:30 | 26:56:51 | -155.506 | 3.8681 | 1.0458 | 1045.78 | 0 | 0 | 1.0458 | 1045.78 | 4.205 | 4205.05 | 0 | 0 | 4.205 | 4205.05 | 2024-08-20 13:16:01 | -0.6015 | -2090.1337 | -2090.1337 | 24883.3 | Close | 39.70364 |  | -0.0014 | 32.9 | 0 | 0
3255 | 2 | 6 |  | CC DChg | 06:44:00 | 26:57:21 | -155.506 | 3.8675 | 1.0471 | 1047.07 | 0 | 0 | 1.0471 | 1047.07 | 4.2101 | 4210.06 | 0 | 0 | 4.2101 | 4210.06 | 2024-08-20 13:16:31 | -0.6014 | -2086.7521 | -2086.7521 | 24879.3 | Close | 39.75284 |  | -0.0014 | 32.9 | 0 | 0
3256 | 2 | 6 |  | CC DChg | 06:44:30 | 26:57:51 | -155.506 | 3.8672 | 1.0484 | 1048.37 | 0 | 0 | 1.0484 | 1048.37 | 4.2151 | 4215.07 | 0 | 0 | 4.2151 | 4215.07 | 2024-08-20 13:17:01 | -0.6014 | -4193.7959 | -4193.7959 | 24876.33 | Close | 39.80204 |  | -0.0012 | 32.9 | 0 | 0
3257 | 2 | 6 |  | CC DChg | 06:45:00 | 26:58:21 | -155.506 | 3.8666 | 1.0497 | 1049.66 | 0 | 0 | 1.0497 | 1049.66 | 4.2201 | 4220.08 | 0 | 0 | 4.2201 | 4220.08 | 2024-08-20 13:17:31 | -0.6013 | -2086.768 | -2086.768 | 24872.33 | Close | 39.85124 |  | -0.0012 | 32.9 | 0 | 0
3258 | 2 | 6 |  | CC DChg | 06:45:30 | 26:58:51 | -155.506 | 3.8659 | 1.051 | 1050.96 | 0 | 0 | 1.051 | 1050.96 | 4.2251 | 4225.09 | 0 | 0 | 4.2251 | 4225.09 | 2024-08-20 13:18:01 | -0.6012 | -2093.4944 | -2093.4944 | 24868.35 | Close | 39.90044 |  | -0.0012 | 32.9 | 0 | 0
3259 | 2 | 6 |  | CC DChg | 06:46:00 | 26:59:21 | -155.506 | 3.8653 | 1.0523 | 1052.26 | 0 | 0 | 1.0523 | 1052.26 | 4.2301 | 4230.1 | 0 | 0 | 4.2301 | 4230.1 | 2024-08-20 13:18:31 | -0.6011 | -2086.768 | -2086.768 | 24865.35 | Close | 39.94964 |  | -0.0014 | 32.9 | 0 | 0
3260 | 2 | 6 |  | CC DChg | 06:46:30 | 26:59:51 | -155.506 | 3.865 | 1.0536 | 1053.55 | 0 | 0 | 1.0536 | 1053.55 | 4.2351 | 4235.11 | 0 | 0 | 4.2351 | 4235.11 | 2024-08-20 13:19:01 | -0.601 | -4193.7959 | -4193.7959 | 24863.36 | Close | 39.99884 |  | -0.0014 | 32.9 | 0 | 0
3261 | 2 | 6 |  | CC DChg | 06:47:00 | 27:00:21 | -155.506 | 3.8644 | 1.0548 | 1054.85 | 0 | 0 | 1.0548 | 1054.85 | 4.2401 | 4240.12 | 0 | 0 | 4.2401 | 4240.12 | 2024-08-20 13:19:31 | -0.6009 | -2086.8639 | -2086.8639 | 24859.37 | Close | 40.04804 |  | -0.0014 | 32.9 | 0 | 0
3262 | 2 | 6 |  | CC DChg | 06:47:30 | 27:00:51 | -155.506 | 3.8635 | 1.0561 | 1056.14 | 0 | 0 | 1.0561 | 1056.14 | 4.2451 | 4245.13 | 0 | 0 | 4.2451 | 4245.13 | 2024-08-20 13:20:01 | -0.6008 | -1393.4225 | -1393.4225 | 24852.4 | Close | 40.09724 |  | -0.0012 | 32.9 | 0 | 0
3263 | 2 | 6 |  | CC DChg | 06:48:00 | 27:01:21 | -155.506 | 3.8628 | 1.0574 | 1057.44 | 0 | 0 | 1.0574 | 1057.44 | 4.2501 | 4250.13 | 0 | 0 | 4.2501 | 4250.13 | 2024-08-20 13:20:31 | -0.6007 | -2090.1337 | -2090.1337 | 24849.4 | Close | 40.14644 |  | -0.0014 | 32.9 | 0 | 0
3264 | 2 | 6 |  | CC DChg | 06:48:30 | 27:01:51 | -155.506 | 3.8625 | 1.0587 | 1058.74 | 0 | 0 | 1.0587 | 1058.74 | 4.2551 | 4255.14 | 0 | 0 | 4.2551 | 4255.14 | 2024-08-20 13:21:01 | -0.6006 | -4180.2356 | -4180.2356 | 24847.41 | Close | 40.19564 |  | -0.0014 | 32.9 | 0 | 0
3265 | 2 | 6 |  | CC DChg | 06:49:00 | 27:02:21 | -155.506 | 3.8619 | 1.06 | 1060.03 | 0 | 0 | 1.06 | 1060.03 | 4.2601 | 4260.14 | 0 | 0 | 4.2601 | 4260.14 | 2024-08-20 13:21:31 | -0.6006 | -2090.1337 | -2090.1337 | 24843.42 | Close | 40.24483 |  | -0.0014 | 32.9 | 0 | 0
3266 | 2 | 6 |  | CC DChg | 06:49:30 | 27:02:51 | -155.506 | 3.8616 | 1.0613 | 1061.33 | 0 | 0 | 1.0613 | 1061.33 | 4.2651 | 4265.15 | 0 | 0 | 4.2651 | 4265.15 | 2024-08-20 13:22:01 | -0.6005 | -4180.2675 | -4180.2675 | 24841.43 | Close | 40.29403 |  | -0.0014 | 32.9 | 0 | 0
3267 | 2 | 6 |  | CC DChg | 06:50:00 | 27:03:21 | -155.506 | 3.861 | 1.0626 | 1062.62 | 0 | 0 | 1.0626 | 1062.62 | 4.2702 | 4270.15 | 0 | 0 | 4.2702 | 4270.15 | 2024-08-20 13:22:31 | -0.6004 | -2090.1178 | -2090.1178 | 24837.44 | Close | 40.34323 |  | -0.0014 | 32.9 | 0 | 0
3268 | 2 | 6 |  | CC DChg | 06:50:30 | 27:03:51 | -155.506 | 3.8604 | 1.0639 | 1063.92 | 0 | 0 | 1.0639 | 1063.92 | 4.2752 | 4275.16 | 0 | 0 | 4.2752 | 4275.16 | 2024-08-20 13:23:01 | -0.6003 | -2090.1337 | -2090.1337 | 24832.47 | Close | 40.39243 |  | -0.0012 | 32.9 | 0 | 0
3269 | 2 | 6 |  | CC DChg | 06:51:00 | 27:04:21 | -155.506 | 3.8597 | 1.0652 | 1065.22 | 0 | 0 | 1.0652 | 1065.22 | 4.2802 | 4280.16 | 0 | 0 | 4.2802 | 4280.16 | 2024-08-20 13:23:31 | -0.6002 | -2090.1337 | -2090.1337 | 24829.47 | Close | 40.44163 |  | -0.0014 | 32.9 | 0 | 0
3270 | 2 | 6 |  | CC DChg | 06:51:30 | 27:04:51 | -155.506 | 3.8591 | 1.0665 | 1066.51 | 0 | 0 | 1.0665 | 1066.51 | 4.2852 | 4285.16 | 0 | 0 | 4.2852 | 4285.16 | 2024-08-20 13:24:01 | -0.6001 | -2090.1178 | -2090.1178 | 24825.48 | Close | 40.49083 |  | -0.0014 | 32.9 | 0 | 0
3271 | 2 | 6 |  | CC DChg | 06:52:00 | 27:05:21 | -155.506 | 3.8588 | 1.0678 | 1067.81 | 0 | 0 | 1.0678 | 1067.81 | 4.2902 | 4290.16 | 0 | 0 | 4.2902 | 4290.16 | 2024-08-20 13:24:31 | -0.6001 | -4180.2675 | -4180.2675 | 24822.5 | Close | 40.54003 |  | -0.0012 | 32.9 | 0 | 0
3272 | 2 | 6 |  | CC DChg | 06:52:30 | 27:05:51 | -155.506 | 3.8582 | 1.0691 | 1069.1 | 0 | 0 | 1.0691 | 1069.1 | 4.2952 | 4295.16 | 0 | 0 | 4.2952 | 4295.16 | 2024-08-20 13:25:01 | -0.6 | -2090.1337 | -2090.1337 | 24818.51 | Close | 40.58923 |  | -0.0012 | 32.9 | 0 | 0
3273 | 2 | 6 |  | CC DChg | 06:53:00 | 27:06:21 | -155.506 | 3.8576 | 1.0704 | 1070.4 | 0 | 0 | 1.0704 | 1070.4 | 4.3002 | 4300.16 | 0 | 0 | 4.3002 | 4300.16 | 2024-08-20 13:25:31 | -0.5999 | -2090.1178 | -2090.1178 | 24815.51 | Close | 40.63843 |  | -0.0014 | 32.9 | 0 | 0
3274 | 2 | 6 |  | CC DChg | 06:53:30 | 27:06:51 | -155.506 | 3.857 | 1.0717 | 1071.69 | 0 | 0 | 1.0717 | 1071.69 | 4.3052 | 4305.16 | 0 | 0 | 4.3052 | 4305.16 | 2024-08-20 13:26:01 | -0.5998 | -2090.1337 | -2090.1337 | 24810.54 | Close | 40.68763 |  | -0.0012 | 32.9 | 0 | 0
3275 | 2 | 6 |  | CC DChg | 06:54:00 | 27:07:21 | -155.506 | 3.8566 | 1.073 | 1072.99 | 0 | 0 | 1.073 | 1072.99 | 4.3102 | 4310.16 | 0 | 0 | 4.3102 | 4310.16 | 2024-08-20 13:26:31 | -0.5997 | -4180.2675 | -4180.2675 | 24808.54 | Close | 40.73682 |  | -0.0012 | 32.9 | 0 | 0
3276 | 2 | 6 |  | CC DChg | 06:54:30 | 27:07:51 | -155.506 | 3.8557 | 1.0743 | 1074.29 | 0 | 0 | 1.0743 | 1074.29 | 4.3152 | 4315.15 | 0 | 0 | 4.3152 | 4315.15 | 2024-08-20 13:27:01 | -0.5996 | -1393.4865 | -1393.4865 | 24803.55 | Close | 40.78603 |  | -0.0014 | 32.9 | 0 | 0
3277 | 2 | 6 |  | CC DChg | 06:55:00 | 27:08:21 | -155.506 | 3.8554 | 1.0756 | 1075.58 | 0 | 0 | 1.0756 | 1075.58 | 4.3202 | 4320.15 | 0 | 0 | 4.3202 | 4320.15 | 2024-08-20 13:27:31 | -0.5995 | -4180.2675 | -4180.2675 | 24801.56 | Close | 40.83523 |  | -0.0014 | 32.9 | 0 | 0
3278 | 2 | 6 |  | CC DChg | 06:55:30 | 27:08:51 | -155.506 | 3.8548 | 1.0769 | 1076.88 | 0 | 0 | 1.0769 | 1076.88 | 4.3251 | 4325.15 | 0 | 0 | 4.3251 | 4325.15 | 2024-08-20 13:28:01 | -0.5994 | -2090.1337 | -2090.1337 | 24798.56 | Close | 40.88442 |  | -0.0015 | 32.9 | 0 | 0
3279 | 2 | 6 |  | CC DChg | 06:56:00 | 27:09:21 | -155.506 | 3.8542 | 1.0782 | 1078.17 | 0 | 0 | 1.0782 | 1078.17 | 4.3301 | 4330.14 | 0 | 0 | 4.3301 | 4330.14 | 2024-08-20 13:28:31 | -0.5993 | -2090.1178 | -2090.1178 | 24793.58 | Close | 40.93362 |  | -0.0014 | 32.9 | 0 | 0
3280 | 2 | 6 |  | CC DChg | 06:56:30 | 27:09:51 | -155.506 | 3.8535 | 1.0795 | 1079.47 | 0 | 0 | 1.0795 | 1079.47 | 4.3351 | 4335.13 | 0 | 0 | 4.3351 | 4335.13 | 2024-08-20 13:29:01 | -0.5992 | -2086.768 | -2086.768 | 24789.59 | Close | 40.98282 |  | -0.0014 | 32.9 | 0 | 0
3281 | 2 | 6 |  | CC DChg | 06:57:00 | 27:10:21 | -155.506 | 3.8532 | 1.0808 | 1080.77 | 0 | 0 | 1.0808 | 1080.77 | 4.3401 | 4340.13 | 0 | 0 | 4.3401 | 4340.13 | 2024-08-20 13:29:31 | -0.5992 | -4193.7959 | -4193.7959 | 24787.6 | Close | 41.03202 |  | -0.0014 | 32.9 | 0 | 0
3282 | 2 | 6 |  | CC DChg | 06:57:30 | 27:10:51 | -155.506 | 3.8526 | 1.0821 | 1082.06 | 0 | 0 | 1.0821 | 1082.06 | 4.3451 | 4345.12 | 0 | 0 | 4.3451 | 4345.12 | 2024-08-20 13:30:01 | -0.5991 | -2086.7521 | -2086.7521 | 24783.61 | Close | 41.08122 |  | -0.0014 | 32.9 | 0 | 0
3283 | 2 | 6 |  | CC DChg | 06:58:00 | 27:11:21 | -155.506 | 3.852 | 1.0834 | 1083.36 | 0 | 0 | 1.0834 | 1083.36 | 4.3501 | 4350.11 | 0 | 0 | 4.3501 | 4350.11 | 2024-08-20 13:30:31 | -0.599 | -2090.1337 | -2090.1337 | 24779.62 | Close | 41.13042 |  | -0.0014 | 32.9 | 0 | 0
3284 | 2 | 6 |  | CC DChg | 06:58:30 | 27:11:51 | -155.506 | 3.8517 | 1.0847 | 1084.65 | 0 | 0 | 1.0847 | 1084.65 | 4.3551 | 4355.1 | 0 | 0 | 4.3551 | 4355.1 | 2024-08-20 13:31:01 | -0.599 | -4180.2675 | -4180.2675 | 24777.63 | Close | 41.17962 |  | -0.0014 | 32.9 | 0 | 0
3285 | 2 | 6 |  | CC DChg | 06:59:00 | 27:12:21 | -155.506 | 3.8511 | 1.0859 | 1085.95 | 0 | 0 | 1.0859 | 1085.95 | 4.3601 | 4360.1 | 0 | 0 | 4.3601 | 4360.1 | 2024-08-20 13:31:31 | -0.5989 | -2090.1178 | -2090.1178 | 24772.65 | Close | 41.22882 |  | -0.0012 | 32.9 | 0 | 0
3286 | 2 | 6 |  | CC DChg | 06:59:30 | 27:12:51 | -155.506 | 3.8504 | 1.0872 | 1087.25 | 0 | 0 | 1.0872 | 1087.25 | 4.3651 | 4365.09 | 0 | 0 | 4.3651 | 4365.09 | 2024-08-20 13:32:01 | -0.5988 | -2090.1337 | -2090.1337 | 24768.67 | Close | 41.27802 |  | -0.0012 | 32.9 | 0 | 0
3287 | 2 | 6 |  | CC DChg | 07:00:00 | 27:13:21 | -155.506 | 3.8501 | 1.0885 | 1088.54 | 0 | 0 | 1.0885 | 1088.54 | 4.3701 | 4370.08 | 0 | 0 | 4.3701 | 4370.08 | 2024-08-20 13:32:31 | -0.5987 | -4180.2675 | -4180.2675 | 24768.65 | Close | 41.32721 |  | -0.0015 | 32.9 | 0 | 0
3288 | 2 | 6 |  | CC DChg | 07:00:30 | 27:13:51 | -155.506 | 3.8495 | 1.0898 | 1089.84 | 0 | 0 | 1.0898 | 1089.84 | 4.3751 | 4375.06 | 0 | 0 | 4.3751 | 4375.06 | 2024-08-20 13:33:01 | -0.5986 | -2090.1178 | -2090.1178 | 24763.68 | Close | 41.37641 |  | -0.0014 | 32.9 | 0 | 0
3289 | 2 | 6 |  | CC DChg | 07:01:00 | 27:14:21 | -155.506 | 3.8489 | 1.0911 | 1091.13 | 0 | 0 | 1.0911 | 1091.13 | 4.3801 | 4380.05 | 0 | 0 | 4.3801 | 4380.05 | 2024-08-20 13:33:31 | -0.5985 | -2090.1337 | -2090.1337 | 24760.68 | Close | 41.42561 |  | -0.0015 | 32.9 | 0 | 0
3290 | 2 | 6 |  | CC DChg | 07:01:30 | 27:14:51 | -155.506 | 3.8486 | 1.0924 | 1092.43 | 0 | 0 | 1.0924 | 1092.43 | 4.385 | 4385.04 | 0 | 0 | 4.385 | 4385.04 | 2024-08-20 13:34:01 | -0.5985 | -4180.2675 | -4180.2675 | 24756.71 | Close | 41.47481 |  | -0.0012 | 32.9 | 0 | 0
3291 | 2 | 6 |  | CC DChg | 07:02:00 | 27:15:21 | -155.506 | 3.8477 | 1.0937 | 1093.72 | 0 | 0 | 1.0937 | 1093.72 | 4.39 | 4390.03 | 0 | 0 | 4.39 | 4390.03 | 2024-08-20 13:34:31 | -0.5983 | -1393.4865 | -1393.4865 | 24751.71 | Close | 41.52401 |  | -0.0014 | 32.9 | 0 | 0
3292 | 2 | 6 |  | CC DChg | 07:02:30 | 27:15:51 | -155.506 | 3.847 | 1.095 | 1095.02 | 0 | 0 | 1.095 | 1095.02 | 4.395 | 4395.01 | 0 | 0 | 4.395 | 4395.01 | 2024-08-20 13:35:01 | -0.5982 | -2090.1337 | -2090.1337 | 24747.73 | Close | 41.57321 |  | -0.0014 | 32.9 | 0 | 0
3293 | 2 | 6 |  | CC DChg | 07:03:00 | 27:16:21 | -155.506 | 3.8467 | 1.0963 | 1096.32 | 0 | 0 | 1.0963 | 1096.32 | 4.4 | 4400 | 0 | 0 | 4.4 | 4400 | 2024-08-20 13:35:31 | -0.5982 | -4180.2675 | -4180.2675 | 24745.73 | Close | 41.62241 |  | -0.0014 | 32.9 | 0 | 0
3294 | 2 | 6 |  | CC DChg | 07:03:30 | 27:16:51 | -155.506 | 3.8461 | 1.0976 | 1097.61 | 0 | 0 | 1.0976 | 1097.61 | 4.405 | 4404.98 | 0 | 0 | 4.405 | 4404.98 | 2024-08-20 13:36:01 | -0.5981 | -2090.1178 | -2090.1178 | 24741.75 | Close | 41.67161 |  | -0.0014 | 32.9 | 0 | 0
3295 | 2 | 6 |  | CC DChg | 07:04:00 | 27:17:21 | -155.506 | 3.8458 | 1.0989 | 1098.91 | 0 | 0 | 1.0989 | 1098.91 | 4.41 | 4409.97 | 0 | 0 | 4.41 | 4409.97 | 2024-08-20 13:36:31 | -0.598 | -4180.2675 | -4180.2675 | 24739.75 | Close | 41.72081 |  | -0.0014 | 32.9 | 0 | 0
3296 | 2 | 6 |  | CC DChg | 07:04:30 | 27:17:51 | -155.506 | 3.8452 | 1.1002 | 1100.2 | 0 | 0 | 1.1002 | 1100.2 | 4.4149 | 4414.95 | 0 | 0 | 4.4149 | 4414.95 | 2024-08-20 13:37:01 | -0.5979 | -2090.1337 | -2090.1337 | 24734.78 | Close | 41.77001 |  | -0.0012 | 32.9 | 0 | 0
3297 | 2 | 6 |  | CC DChg | 07:05:00 | 27:18:21 | -155.506 | 3.8446 | 1.1015 | 1101.5 | 0 | 0 | 1.1015 | 1101.5 | 4.4199 | 4419.93 | 0 | 0 | 4.4199 | 4419.93 | 2024-08-20 13:37:31 | -0.5979 | -2090.1178 | -2090.1178 | 24731.78 | Close | 41.81921 |  | -0.0014 | 32.9 | 0 | 0
3298 | 2 | 6 |  | CC DChg | 07:05:30 | 27:18:51 | -155.506 | 3.8442 | 1.1028 | 1102.8 | 0 | 0 | 1.1028 | 1102.8 | 4.4249 | 4424.91 | 0 | 0 | 4.4249 | 4424.91 | 2024-08-20 13:38:01 | -0.5978 | -4180.2675 | -4180.2675 | 24729.79 | Close | 41.86841 |  | -0.0014 | 32.9 | 0 | 0
3299 | 2 | 6 |  | CC DChg | 07:06:00 | 27:19:21 | -155.506 | 3.8436 | 1.1041 | 1104.09 | 0 | 0 | 1.1041 | 1104.09 | 4.4299 | 4429.89 | 0 | 0 | 4.4299 | 4429.89 | 2024-08-20 13:38:31 | -0.5977 | -2090.1337 | -2090.1337 | 24725.8 | Close | 41.91761 |  | -0.0014 | 32.9 | 0 | 0
3300 | 2 | 6 |  | CC DChg | 07:06:30 | 27:19:51 | -155.506 | 3.8433 | 1.1054 | 1105.39 | 0 | 0 | 1.1054 | 1105.39 | 4.4349 | 4434.88 | 0 | 0 | 4.4349 | 4434.88 | 2024-08-20 13:39:01 | -0.5977 | -4180.2356 | -4180.2356 | 24723.81 | Close | 41.9668 |  | -0.0014 | 32.9 | 0 | 0
3301 | 2 | 6 |  | CC DChg | 07:07:00 | 27:20:21 | -155.506 | 3.8427 | 1.1067 | 1106.68 | 0 | 0 | 1.1067 | 1106.68 | 4.4399 | 4439.86 | 0 | 0 | 4.4399 | 4439.86 | 2024-08-20 13:39:31 | -0.5976 | -2090.1337 | -2090.1337 | 24719.82 | Close | 42.016 |  | -0.0014 | 32.9 | 0 | 0
3302 | 2 | 6 |  | CC DChg | 07:07:30 | 27:20:51 | -155.506 | 3.8421 | 1.108 | 1107.98 | 0 | 0 | 1.108 | 1107.98 | 4.4448 | 4444.83 | 0 | 0 | 4.4448 | 4444.83 | 2024-08-20 13:40:01 | -0.5975 | -2090.1337 | -2090.1337 | 24715.83 | Close | 42.0652 |  | -0.0014 | 32.9 | 0 | 0
3303 | 2 | 6 |  | CC DChg | 07:08:00 | 27:21:21 | -155.506 | 3.8418 | 1.1093 | 1109.28 | 0 | 0 | 1.1093 | 1109.28 | 4.4498 | 4449.81 | 0 | 0 | 4.4498 | 4449.81 | 2024-08-20 13:40:31 | -0.5974 | -4180.4596 | -4180.4596 | 24713.84 | Close | 42.1144 |  | -0.0014 | 32.9 | 0 | 0
3304 | 2 | 6 |  | CC DChg | 07:08:30 | 27:21:51 | -155.506 | 3.8411 | 1.1106 | 1110.57 | 0 | 0 | 1.1106 | 1110.57 | 4.4548 | 4454.79 | 0 | 0 | 4.4548 | 4454.79 | 2024-08-20 13:41:01 | -0.5973 | -2090.1337 | -2090.1337 | 24708.86 | Close | 42.1636 |  | -0.0012 | 32.9 | 0 | 0
3305 | 2 | 6 |  | CC DChg | 07:09:00 | 27:22:21 | -155.506 | 3.8408 | 1.1119 | 1111.87 | 0 | 0 | 1.1119 | 1111.87 | 4.4598 | 4459.77 | 0 | 0 | 4.4598 | 4459.77 | 2024-08-20 13:41:31 | -0.5973 | -4180.2675 | -4180.2675 | 24707.86 | Close | 42.2128 |  | -0.0014 | 32.9 | 0 | 0
3306 | 2 | 6 |  | CC DChg | 07:09:30 | 27:22:51 | -155.506 | 3.8405 | 1.1132 | 1113.16 | 0 | 0 | 1.1132 | 1113.16 | 4.4647 | 4464.75 | 0 | 0 | 4.4647 | 4464.75 | 2024-08-20 13:42:01 | -0.5972 | -4180.2356 | -4180.2356 | 24705.86 | Close | 42.262 |  | -0.0014 | 32.9 | 0 | 0
3307 | 2 | 6 |  | CC DChg | 07:10:00 | 27:23:21 | -155.506 | 3.8396 | 1.1145 | 1114.46 | 0 | 0 | 1.1145 | 1114.46 | 4.4697 | 4469.72 | 0 | 0 | 4.4697 | 4469.72 | 2024-08-20 13:42:31 | -0.5971 | -1393.4225 | -1393.4225 | 24699.88 | Close | 42.3112 |  | -0.0014 | 32.9 | 0 | 0
3308 | 2 | 6 |  | CC DChg | 07:10:30 | 27:23:51 | -155.506 | 3.839 | 1.1158 | 1115.75 | 0 | 0 | 1.1158 | 1115.75 | 4.4747 | 4474.7 | 0 | 0 | 4.4747 | 4474.7 | 2024-08-20 13:43:01 | -0.597 | -2090.1337 | -2090.1337 | 24695.9 | Close | 42.3604 |  | -0.0014 | 32.9 | 0 | 0
3309 | 2 | 6 |  | CC DChg | 07:11:00 | 27:24:21 | -155.506 | 3.8387 | 1.1171 | 1117.05 | 0 | 0 | 1.1171 | 1117.05 | 4.4797 | 4479.67 | 0 | 0 | 4.4797 | 4479.67 | 2024-08-20 13:43:31 | -0.5969 | -4180.2356 | -4180.2356 | 24693.9 | Close | 42.4096 |  | -0.0014 | 32.9 | 0 | 0
3310 | 2 | 6 |  | CC DChg | 07:11:30 | 27:24:51 | -155.506 | 3.838 | 1.1183 | 1118.35 | 0 | 0 | 1.1183 | 1118.35 | 4.4846 | 4484.65 | 0 | 0 | 4.4846 | 4484.65 | 2024-08-20 13:44:01 | -0.5968 | -2090.1337 | -2090.1337 | 24688.93 | Close | 42.4588 |  | -0.0012 | 32.9 | 0 | 0
3311 | 2 | 6 |  | CC DChg | 07:12:00 | 27:25:21 | -155.506 | 3.8377 | 1.1196 | 1119.64 | 0 | 0 | 1.1196 | 1119.64 | 4.4896 | 4489.62 | 0 | 0 | 4.4896 | 4489.62 | 2024-08-20 13:44:31 | -0.5968 | -4180.2675 | -4180.2675 | 24687.92 | Close | 42.508 |  | -0.0014 | 32.9 | 0 | 0
3312 | 2 | 6 |  | CC DChg | 07:12:30 | 27:25:51 | -155.506 | 3.8371 | 1.1209 | 1120.94 | 0 | 0 | 1.1209 | 1120.94 | 4.4946 | 4494.59 | 0 | 0 | 4.4946 | 4494.59 | 2024-08-20 13:45:01 | -0.5967 | -2090.1178 | -2090.1178 | 24682.95 | Close | 42.55719 |  | -0.0012 | 32.9 | 0 | 0
3313 | 2 | 6 |  | CC DChg | 07:13:00 | 27:26:21 | -155.506 | 3.8368 | 1.1222 | 1122.23 | 0 | 0 | 1.1222 | 1122.23 | 4.4996 | 4499.56 | 0 | 0 | 4.4996 | 4499.56 | 2024-08-20 13:45:31 | -0.5966 | -4166.8261 | -4166.8261 | 24680.95 | Close | 42.60639 |  | -0.0012 | 32.9 | 0 | 0
3314 | 2 | 6 |  | CC DChg | 07:13:30 | 27:26:51 | -155.506 | 3.8362 | 1.1235 | 1123.53 | 0 | 0 | 1.1235 | 1123.53 | 4.5045 | 4504.54 | 0 | 0 | 4.5045 | 4504.54 | 2024-08-20 13:46:01 | -0.5965 | -2093.5104 | -2093.5104 | 24677.96 | Close | 42.65559 |  | -0.0014 | 32.9 | 0 | 0
3315 | 2 | 6 |  | CC DChg | 07:14:00 | 27:27:21 | -155.506 | 3.8359 | 1.1248 | 1124.83 | 0 | 0 | 1.1248 | 1124.83 | 4.5095 | 4509.51 | 0 | 0 | 4.5095 | 4509.51 | 2024-08-20 13:46:31 | -0.5965 | -4166.7943 | -4166.7943 | 24675.96 | Close | 42.70479 |  | -0.0014 | 32.9 | 0 | 0
3316 | 2 | 6 |  | CC DChg | 07:14:30 | 27:27:51 | -155.506 | 3.8353 | 1.1261 | 1126.12 | 0 | 0 | 1.1261 | 1126.12 | 4.5145 | 4514.48 | 0 | 0 | 4.5145 | 4514.48 | 2024-08-20 13:47:01 | -0.5964 | -2090.1337 | -2090.1337 | 24670.98 | Close | 42.75399 |  | -0.0012 | 32.9 | 0 | 0
3317 | 2 | 6 |  | CC DChg | 07:15:00 | 27:28:21 | -155.506 | 3.8349 | 1.1274 | 1127.42 | 0 | 0 | 1.1274 | 1127.42 | 4.5194 | 4519.45 | 0 | 0 | 4.5194 | 4519.45 | 2024-08-20 13:47:31 | -0.5964 | -4180.2675 | -4180.2675 | 24669.97 | Close | 42.80319 |  | -0.0014 | 32.9 | 0 | 0
3318 | 2 | 6 |  | CC DChg | 07:15:30 | 27:28:51 | -155.506 | 3.8343 | 1.1287 | 1128.71 | 0 | 0 | 1.1287 | 1128.71 | 4.5244 | 4524.42 | 0 | 0 | 4.5244 | 4524.42 | 2024-08-20 13:48:01 | -0.5963 | -2090.2298 | -2090.2298 | 24665.99 | Close | 42.85239 |  | -0.0014 | 32.9 | 0 | 0
3319 | 2 | 6 |  | CC DChg | 07:16:00 | 27:29:21 | -155.506 | 3.834 | 1.13 | 1130.01 | 0 | 0 | 1.13 | 1130.01 | 4.5294 | 4529.38 | 0 | 0 | 4.5294 | 4529.38 | 2024-08-20 13:48:31 | -0.5962 | -4180.2675 | -4180.2675 | 24663.99 | Close | 42.90159 |  | -0.0014 | 32.9 | 0 | 0
3320 | 2 | 6 |  | CC DChg | 07:16:30 | 27:29:51 | -155.506 | 3.8334 | 1.1313 | 1131.31 | 0 | 0 | 1.1313 | 1131.31 | 4.5344 | 4534.35 | 0 | 0 | 4.5344 | 4534.35 | 2024-08-20 13:49:01 | -0.5961 | -2090.1337 | -2090.1337 | 24659.02 | Close | 42.95079 |  | -0.0012 | 32.9 | 0 | 0
3321 | 2 | 6 |  | CC DChg | 07:17:00 | 27:30:21 | -155.506 | 3.8331 | 1.1326 | 1132.6 | 0 | 0 | 1.1326 | 1132.6 | 4.5393 | 4539.32 | 0 | 0 | 4.5393 | 4539.32 | 2024-08-20 13:49:31 | -0.5961 | -4180.2356 | -4180.2356 | 24658.01 | Close | 42.99999 |  | -0.0014 | 32.9 | 0 | 0
3322 | 2 | 6 |  | CC DChg | 07:17:30 | 27:30:51 | -155.506 | 3.8328 | 1.1339 | 1133.9 | 0 | 0 | 1.1339 | 1133.9 | 4.5443 | 4544.29 | 0 | 0 | 4.5443 | 4544.29 | 2024-08-20 13:50:01 | -0.596 | -4180.2675 | -4180.2675 | 24655.03 | Close | 43.04919 |  | -0.0012 | 32.9 | 0 | 0
3323 | 2 | 6 |  | CC DChg | 07:18:00 | 27:31:21 | -155.506 | 3.8318 | 1.1352 | 1135.19 | 0 | 0 | 1.1352 | 1135.19 | 4.5493 | 4549.25 | 0 | 0 | 4.5493 | 4549.25 | 2024-08-20 13:50:31 | -0.5959 | -1393.4225 | -1393.4225 | 24650.04 | Close | 43.09839 |  | -0.0014 | 32.9 | 0 | 0
3324 | 2 | 6 |  | CC DChg | 07:18:30 | 27:31:51 | -155.506 | 3.8315 | 1.1365 | 1136.49 | 0 | 0 | 1.1365 | 1136.49 | 4.5542 | 4554.22 | 0 | 0 | 4.5542 | 4554.22 | 2024-08-20 13:51:01 | -0.5958 | -4180.2356 | -4180.2356 | 24649.04 | Close | 43.14758 |  | -0.0015 | 32.9 | 0 | 0
3325 | 2 | 6 |  | CC DChg | 07:19:00 | 27:32:21 | -155.506 | 3.8309 | 1.1378 | 1137.78 | 0 | 0 | 1.1378 | 1137.78 | 4.5592 | 4559.18 | 0 | 0 | 4.5592 | 4559.18 | 2024-08-20 13:51:31 | -0.5957 | -2090.1337 | -2090.1337 | 24645.05 | Close | 43.19678 |  | -0.0015 | 32.9 | 0 | 0
3326 | 2 | 6 |  | CC DChg | 07:19:30 | 27:32:51 | -155.506 | 3.8306 | 1.1391 | 1139.08 | 0 | 0 | 1.1391 | 1139.08 | 4.5641 | 4564.15 | 0 | 0 | 4.5641 | 4564.15 | 2024-08-20 13:52:01 | -0.5957 | -4180.2675 | -4180.2675 | 24642.07 | Close | 43.24598 |  | -0.0014 | 32.9 | 0 | 0
3327 | 2 | 6 |  | CC DChg | 07:20:00 | 27:33:21 | -155.506 | 3.8303 | 1.1404 | 1140.38 | 0 | 0 | 1.1404 | 1140.38 | 4.5691 | 4569.11 | 0 | 0 | 4.5691 | 4569.11 | 2024-08-20 13:52:31 | -0.5956 | -4180.4596 | -4180.4596 | 24639.08 | Close | 43.29518 |  | -0.0012 | 32.9 | 0 | 0
3328 | 2 | 6 |  | CC DChg | 07:20:30 | 27:33:51 | -155.506 | 3.8297 | 1.1417 | 1141.67 | 0 | 0 | 1.1417 | 1141.67 | 4.5741 | 4574.08 | 0 | 0 | 4.5741 | 4574.08 | 2024-08-20 13:53:01 | -0.5955 | -2090.1337 | -2090.1337 | 24635.1 | Close | 43.34438 |  | -0.0012 | 32.9 | 0 | 0
3329 | 2 | 6 |  | CC DChg | 07:21:00 | 27:34:21 | -155.506 | 3.8294 | 1.143 | 1142.97 | 0 | 0 | 1.143 | 1142.97 | 4.579 | 4579.04 | 0 | 0 | 4.579 | 4579.04 | 2024-08-20 13:53:31 | -0.5955 | -4180.2675 | -4180.2675 | 24634.09 | Close | 43.39358 |  | -0.0014 | 32.9 | 0 | 0
3330 | 2 | 6 |  | CC DChg | 07:21:30 | 27:34:51 | -155.506 | 3.8291 | 1.1443 | 1144.26 | 0 | 0 | 1.1443 | 1144.26 | 4.584 | 4584 | 0 | 0 | 4.584 | 4584 | 2024-08-20 13:54:01 | -0.5954 | -4179.7876 | -4179.7876 | 24631.11 | Close | 43.44278 |  | -0.0012 | 32.9 | 0 | 0
3331 | 2 | 6 |  | CC DChg | 07:22:00 | 27:35:21 | -155.506 | 3.8284 | 1.1456 | 1145.56 | 0 | 0 | 1.1456 | 1145.56 | 4.589 | 4588.96 | 0 | 0 | 4.589 | 4588.96 | 2024-08-20 13:54:31 | -0.5953 | -2090.1337 | -2090.1337 | 24628.11 | Close | 43.49197 |  | -0.0014 | 32.9 | 0 | 0
3332 | 2 | 6 |  | CC DChg | 07:22:30 | 27:35:51 | -155.506 | 3.8281 | 1.1469 | 1146.86 | 0 | 0 | 1.1469 | 1146.86 | 4.5939 | 4593.92 | 0 | 0 | 4.5939 | 4593.92 | 2024-08-20 13:55:01 | -0.5953 | -4180.2675 | -4180.2675 | 24626.12 | Close | 43.54117 |  | -0.0014 | 32.9 | 0 | 0
3333 | 2 | 6 |  | CC DChg | 07:23:00 | 27:36:21 | -155.506 | 3.8275 | 1.1482 | 1148.15 | 0 | 0 | 1.1482 | 1148.15 | 4.5989 | 4598.88 | 0 | 0 | 4.5989 | 4598.88 | 2024-08-20 13:55:31 | -0.5952 | -2090.2298 | -2090.2298 | 24622.13 | Close | 43.59038 |  | -0.0014 | 32.9 | 0 | 0
3334 | 2 | 6 |  | CC DChg | 07:23:30 | 27:36:51 | -155.506 | 3.8272 | 1.1494 | 1149.45 | 0 | 0 | 1.1494 | 1149.45 | 4.6038 | 4603.84 | 0 | 0 | 4.6038 | 4603.84 | 2024-08-20 13:56:01 | -0.5952 | -4180.2675 | -4180.2675 | 24619.15 | Close | 43.63957 |  | -0.0012 | 32.9 | 0 | 0
3335 | 2 | 6 |  | CC DChg | 07:24:00 | 27:37:21 | -155.506 | 3.8269 | 1.1507 | 1150.74 | 0 | 0 | 1.1507 | 1150.74 | 4.6088 | 4608.8 | 0 | 0 | 4.6088 | 4608.8 | 2024-08-20 13:56:31 | -0.5951 | -4180.2675 | -4180.2675 | 24618.14 | Close | 43.68877 |  | -0.0014 | 32.9 | 0 | 0
3336 | 2 | 6 |  | CC DChg | 07:24:30 | 27:37:51 | -155.506 | 3.8263 | 1.152 | 1152.04 | 0 | 0 | 1.152 | 1152.04 | 4.6138 | 4613.76 | 0 | 0 | 4.6138 | 4613.76 | 2024-08-20 13:57:01 | -0.595 | -2090.1178 | -2090.1178 | 24613.17 | Close | 43.73797 |  | -0.0012 | 32.9 | 0 | 0
3337 | 2 | 6 |  | CC DChg | 07:25:00 | 27:38:21 | -155.506 | 3.826 | 1.1533 | 1153.34 | 0 | 0 | 1.1533 | 1153.34 | 4.6187 | 4618.72 | 0 | 0 | 4.6187 | 4618.72 | 2024-08-20 13:57:31 | -0.595 | -4180.2675 | -4180.2675 | 24612.16 | Close | 43.78717 |  | -0.0014 | 32.9 | 0 | 0
3338 | 2 | 6 |  | CC DChg | 07:25:30 | 27:38:51 | -155.506 | 3.8256 | 1.1546 | 1154.63 | 0 | 0 | 1.1546 | 1154.63 | 4.6237 | 4623.68 | 0 | 0 | 4.6237 | 4623.68 | 2024-08-20 13:58:01 | -0.5949 | -4180.2675 | -4180.2675 | 24610.17 | Close | 43.83637 |  | -0.0014 | 32.9 | 0 | 0
3339 | 2 | 6 |  | CC DChg | 07:26:00 | 27:39:21 | -155.506 | 3.825 | 1.1559 | 1155.93 | 0 | 0 | 1.1559 | 1155.93 | 4.6286 | 4628.63 | 0 | 0 | 4.6286 | 4628.63 | 2024-08-20 13:58:31 | -0.5948 | -2090.2298 | -2090.2298 | 24606.18 | Close | 43.88557 |  | -0.0014 | 32.9 | 0 | 0
3340 | 2 | 6 |  | CC DChg | 07:26:30 | 27:39:51 | -155.506 | 3.8244 | 1.1572 | 1157.22 | 0 | 0 | 1.1572 | 1157.22 | 4.6336 | 4633.59 | 0 | 0 | 4.6336 | 4633.59 | 2024-08-20 13:59:01 | -0.5947 | -2090.1337 | -2090.1337 | 24601.21 | Close | 43.93477 |  | -0.0012 | 32.9 | 0 | 0
3341 | 2 | 6 |  | CC DChg | 07:27:00 | 27:40:21 | -155.506 | 3.8241 | 1.1585 | 1158.52 | 0 | 0 | 1.1585 | 1158.52 | 4.6385 | 4638.55 | 0 | 0 | 4.6385 | 4638.55 | 2024-08-20 13:59:31 | -0.5947 | -4180.2675 | -4180.2675 | 24600.2 | Close | 43.98397 |  | -0.0014 | 32.9 | 0 | 0
3342 | 2 | 6 |  | CC DChg | 07:27:30 | 27:40:51 | -155.506 | 3.8235 | 1.1598 | 1159.81 | 0 | 0 | 1.1598 | 1159.81 | 4.6435 | 4643.5 | 0 | 0 | 4.6435 | 4643.5 | 2024-08-20 14:00:01 | -0.5946 | -2090.1178 | -2090.1178 | 24595.23 | Close | 44.03317 |  | -0.0012 | 32.9 | 0 | 0
3343 | 2 | 6 |  | CC DChg | 07:28:00 | 27:41:21 | -155.506 | 3.8232 | 1.1611 | 1161.11 | 0 | 0 | 1.1611 | 1161.11 | 4.6485 | 4648.46 | 0 | 0 | 4.6485 | 4648.46 | 2024-08-20 14:00:31 | -0.5945 | -4180.2675 | -4180.2675 | 24593.23 | Close | 44.08237 |  | -0.0012 | 32.9 | 0 | 0
3344 | 2 | 6 |  | CC DChg | 07:28:30 | 27:41:51 | -155.506 | 3.8225 | 1.1624 | 1162.41 | 0 | 0 | 1.1624 | 1162.41 | 4.6534 | 4653.41 | 0 | 0 | 4.6534 | 4653.41 | 2024-08-20 14:01:01 | -0.5944 | -2090.1337 | -2090.1337 | 24590.24 | Close | 44.13157 |  | -0.0014 | 32.9 | 0 | 0
3345 | 2 | 6 |  | CC DChg | 07:29:00 | 27:42:21 | -155.506 | 3.8222 | 1.1637 | 1163.7 | 0 | 0 | 1.1637 | 1163.7 | 4.6584 | 4658.36 | 0 | 0 | 4.6584 | 4658.36 | 2024-08-20 14:01:31 | -0.5944 | -4180.2356 | -4180.2356 | 24587.25 | Close | 44.18077 |  | -0.0012 | 32.9 | 0 | 0
3346 | 2 | 6 |  | CC DChg | 07:29:30 | 27:42:51 | -155.506 | 3.8219 | 1.165 | 1165 | 0 | 0 | 1.165 | 1165 | 4.6633 | 4663.32 | 0 | 0 | 4.6633 | 4663.32 | 2024-08-20 14:02:01 | -0.5943 | -4180.2675 | -4180.2675 | 24586.25 | Close | 44.22996 |  | -0.0014 | 32.9 | 0 | 0
3347 | 2 | 6 |  | CC DChg | 07:30:00 | 27:43:21 | -155.506 | 3.8216 | 1.1663 | 1166.29 | 0 | 0 | 1.1663 | 1166.29 | 4.6683 | 4668.27 | 0 | 0 | 4.6683 | 4668.27 | 2024-08-20 14:02:31 | -0.5943 | -4166.8261 | -4166.8261 | 24584.25 | Close | 44.27916 |  | -0.0014 | 32.9 | 0 | 0
3348 | 2 | 6 |  | CC DChg | 07:30:30 | 27:43:51 | -155.506 | 3.821 | 1.1676 | 1167.59 | 0 | 0 | 1.1676 | 1167.59 | 4.6732 | 4673.22 | 0 | 0 | 4.6732 | 4673.22 | 2024-08-20 14:03:01 | -0.5942 | -2093.4944 | -2093.4944 | 24581.26 | Close | 44.32836 |  | -0.0015 | 32.9 | 0 | 0
3349 | 2 | 6 |  | CC DChg | 07:31:00 | 27:44:21 | -155.506 | 3.8207 | 1.1689 | 1168.89 | 0 | 0 | 1.1689 | 1168.89 | 4.6782 | 4678.17 | 0 | 0 | 4.6782 | 4678.17 | 2024-08-20 14:03:31 | -0.5941 | -4166.8261 | -4166.8261 | 24577.28 | Close | 44.37756 |  | -0.0012 | 32.9 | 0 | 0
3350 | 2 | 6 |  | CC DChg | 07:31:30 | 27:44:51 | -155.506 | 3.8201 | 1.1702 | 1170.18 | 0 | 0 | 1.1702 | 1170.18 | 4.6831 | 4683.12 | 0 | 0 | 4.6831 | 4683.12 | 2024-08-20 14:04:01 | -0.594 | -2090.1337 | -2090.1337 | 24573.29 | Close | 44.42676 |  | -0.0012 | 32.9 | 0 | 0
3351 | 2 | 6 |  | CC DChg | 07:32:00 | 27:45:21 | -155.506 | 3.8198 | 1.1715 | 1171.48 | 0 | 0 | 1.1715 | 1171.48 | 4.6881 | 4688.07 | 0 | 0 | 4.6881 | 4688.07 | 2024-08-20 14:04:31 | -0.594 | -4180.6836 | -4180.6836 | 24572.29 | Close | 44.47596 |  | -0.0014 | 32.9 | 0 | 0
3352 | 2 | 6 |  | CC DChg | 07:32:30 | 27:45:51 | -155.506 | 3.8194 | 1.1728 | 1172.77 | 0 | 0 | 1.1728 | 1172.77 | 4.693 | 4693.02 | 0 | 0 | 4.693 | 4693.02 | 2024-08-20 14:05:01 | -0.5939 | -4193.7959 | -4193.7959 | 24569.31 | Close | 44.52516 |  | -0.0012 | 32.9 | 0 | 0
3353 | 2 | 6 |  | CC DChg | 07:33:00 | 27:46:21 | -155.506 | 3.8188 | 1.1741 | 1174.07 | 0 | 0 | 1.1741 | 1174.07 | 4.698 | 4697.97 | 0 | 0 | 4.698 | 4697.97 | 2024-08-20 14:05:31 | -0.5939 | -2086.768 | -2086.768 | 24567.3 | Close | 44.57436 |  | -0.0015 | 32.9 | 0 | 0
3354 | 2 | 6 |  | CC DChg | 07:33:30 | 27:46:51 | -155.506 | 3.8185 | 1.1754 | 1175.37 | 0 | 0 | 1.1754 | 1175.37 | 4.7029 | 4702.92 | 0 | 0 | 4.7029 | 4702.92 | 2024-08-20 14:06:01 | -0.5938 | -4180.2356 | -4180.2356 | 24563.32 | Close | 44.62356 |  | -0.0012 | 32.9 | 0 | 0
3355 | 2 | 6 |  | CC DChg | 07:34:00 | 27:47:21 | -155.506 | 3.8182 | 1.1767 | 1176.66 | 0 | 0 | 1.1767 | 1176.66 | 4.7079 | 4707.87 | 0 | 0 | 4.7079 | 4707.87 | 2024-08-20 14:06:31 | -0.5938 | -4180.2675 | -4180.2675 | 24562.32 | Close | 44.67276 |  | -0.0014 | 32.9 | 0 | 0
3356 | 2 | 6 |  | CC DChg | 07:34:30 | 27:47:51 | -155.506 | 3.8179 | 1.178 | 1177.96 | 0 | 0 | 1.178 | 1177.96 | 4.7128 | 4712.82 | 0 | 0 | 4.7128 | 4712.82 | 2024-08-20 14:07:01 | -0.5937 | -4193.7959 | -4193.7959 | 24560.33 | Close | 44.72196 |  | -0.0014 | 32.9 | 0 | 0
3357 | 2 | 6 |  | CC DChg | 07:35:00 | 27:48:21 | -155.506 | 3.8173 | 1.1793 | 1179.25 | 0 | 0 | 1.1793 | 1179.25 | 4.7178 | 4717.76 | 0 | 0 | 4.7178 | 4717.76 | 2024-08-20 14:07:31 | -0.5936 | -2086.7521 | -2086.7521 | 24555.35 | Close | 44.77116 |  | -0.0012 | 32.9 | 0 | 0
3358 | 2 | 6 |  | CC DChg | 07:35:30 | 27:48:51 | -155.506 | 3.817 | 1.1805 | 1180.55 | 0 | 0 | 1.1805 | 1180.55 | 4.7227 | 4722.71 | 0 | 0 | 4.7227 | 4722.71 | 2024-08-20 14:08:01 | -0.5936 | -4180.2675 | -4180.2675 | 24553.36 | Close | 44.82036 |  | -0.0012 | 32.9 | 0 | 0
3359 | 2 | 6 |  | CC DChg | 07:36:00 | 27:49:21 | -155.506 | 3.8163 | 1.1818 | 1181.84 | 0 | 0 | 1.1818 | 1181.84 | 4.7277 | 4727.66 | 0 | 0 | 4.7277 | 4727.66 | 2024-08-20 14:08:31 | -0.5935 | -2090.1337 | -2090.1337 | 24550.36 | Close | 44.86956 |  | -0.0014 | 32.9 | 0 | 0
3360 | 2 | 6 |  | CC DChg | 07:36:30 | 27:49:51 | -155.506 | 3.816 | 1.1831 | 1183.14 | 0 | 0 | 1.1831 | 1183.14 | 4.7326 | 4732.6 | 0 | 0 | 4.7326 | 4732.6 | 2024-08-20 14:09:01 | -0.5934 | -4179.7876 | -4179.7876 | 24547.38 | Close | 44.91875 |  | -0.0012 | 32.9 | 0 | 0
3361 | 2 | 6 |  | CC DChg | 07:37:00 | 27:50:21 | -155.506 | 3.8154 | 1.1844 | 1184.44 | 0 | 0 | 1.1844 | 1184.44 | 4.7375 | 4737.55 | 0 | 0 | 4.7375 | 4737.55 | 2024-08-20 14:09:31 | -0.5933 | -2090.1337 | -2090.1337 | 24545.37 | Close | 44.96795 |  | -0.0015 | 32.9 | 0 | 0
3362 | 2 | 6 |  | CC DChg | 07:37:30 | 27:50:51 | -155.506 | 3.8151 | 1.1857 | 1185.73 | 0 | 0 | 1.1857 | 1185.73 | 4.7425 | 4742.49 | 0 | 0 | 4.7425 | 4742.49 | 2024-08-20 14:10:01 | -0.5933 | -4180.2675 | -4180.2675 | 24541.4 | Close | 45.01715 |  | -0.0012 | 32.9 | 0 | 0
3363 | 2 | 6 |  | CC DChg | 07:38:00 | 27:51:21 | -155.506 | 3.8148 | 1.187 | 1187.03 | 0 | 0 | 1.187 | 1187.03 | 4.7474 | 4747.43 | 0 | 0 | 4.7474 | 4747.43 | 2024-08-20 14:10:31 | -0.5932 | -4180.6836 | -4180.6836 | 24539.4 | Close | 45.06635 |  | -0.0012 | 32.9 | 0 | 0
3364 | 2 | 6 |  | CC DChg | 07:38:30 | 27:51:51 | -155.506 | 3.8142 | 1.1883 | 1188.32 | 0 | 0 | 1.1883 | 1188.32 | 4.7524 | 4752.38 | 0 | 0 | 4.7524 | 4752.38 | 2024-08-20 14:11:01 | -0.5931 | -2090.1337 | -2090.1337 | 24536.4 | Close | 45.11555 |  | -0.0014 | 32.9 | 0 | 0
3365 | 2 | 6 |  | CC DChg | 07:39:00 | 27:52:21 | -155.506 | 3.8139 | 1.1896 | 1189.62 | 0 | 0 | 1.1896 | 1189.62 | 4.7573 | 4757.32 | 0 | 0 | 4.7573 | 4757.32 | 2024-08-20 14:11:31 | -0.5931 | -4180.2675 | -4180.2675 | 24534.41 | Close | 45.16475 |  | -0.0014 | 32.9 | 0 | 0
3366 | 2 | 6 |  | CC DChg | 07:39:30 | 27:52:51 | -155.506 | 3.8136 | 1.1909 | 1190.92 | 0 | 0 | 1.1909 | 1190.92 | 4.7623 | 4762.26 | 0 | 0 | 4.7623 | 4762.26 | 2024-08-20 14:12:01 | -0.593 | -4180.2356 | -4180.2356 | 24532.42 | Close | 45.21395 |  | -0.0014 | 32.9 | 0 | 0
3367 | 2 | 6 |  | CC DChg | 07:40:00 | 27:53:21 | -155.506 | 3.8132 | 1.1922 | 1192.21 | 0 | 0 | 1.1922 | 1192.21 | 4.7672 | 4767.2 | 0 | 0 | 4.7672 | 4767.2 | 2024-08-20 14:12:31 | -0.593 | -4180.2675 | -4180.2675 | 24530.42 | Close | 45.26315 |  | -0.0014 | 32.9 | 0 | 0
3368 | 2 | 6 |  | CC DChg | 07:40:30 | 27:53:51 | -155.506 | 3.8126 | 1.1935 | 1193.51 | 0 | 0 | 1.1935 | 1193.51 | 4.7721 | 4772.14 | 0 | 0 | 4.7721 | 4772.14 | 2024-08-20 14:13:01 | -0.5929 | -2090.1337 | -2090.1337 | 24525.45 | Close | 45.31235 |  | -0.0012 | 32.9 | 0 | 0
3369 | 2 | 6 |  | CC DChg | 07:41:00 | 27:54:21 | -155.506 | 3.8123 | 1.1948 | 1194.8 | 0 | 0 | 1.1948 | 1194.8 | 4.7771 | 4777.08 | 0 | 0 | 4.7771 | 4777.08 | 2024-08-20 14:13:31 | -0.5928 | -4180.2356 | -4180.2356 | 24524.44 | Close | 45.36155 |  | -0.0014 | 32.9 | 0 | 0
3370 | 2 | 6 |  | CC DChg | 07:41:30 | 27:54:51 | -155.506 | 3.812 | 1.1961 | 1196.1 | 0 | 0 | 1.1961 | 1196.1 | 4.782 | 4782.02 | 0 | 0 | 4.782 | 4782.02 | 2024-08-20 14:14:01 | -0.5928 | -4180.2675 | -4180.2675 | 24522.45 | Close | 45.41075 |  | -0.0014 | 32.9 | 0 | 0
3371 | 2 | 6 |  | CC DChg | 07:42:00 | 27:55:21 | -155.506 | 3.8114 | 1.1974 | 1197.4 | 0 | 0 | 1.1974 | 1197.4 | 4.787 | 4786.96 | 0 | 0 | 4.787 | 4786.96 | 2024-08-20 14:14:31 | -0.5927 | -2090.1337 | -2090.1337 | 24518.46 | Close | 45.45994 |  | -0.0014 | 32.9 | 0 | 0
3372 | 2 | 6 |  | CC DChg | 07:42:30 | 27:55:51 | -155.506 | 3.8111 | 1.1987 | 1198.69 | 0 | 0 | 1.1987 | 1198.69 | 4.7919 | 4791.9 | 0 | 0 | 4.7919 | 4791.9 | 2024-08-20 14:15:01 | -0.5926 | -4180.2356 | -4180.2356 | 24516.47 | Close | 45.50914 |  | -0.0014 | 32.9 | 0 | 0
3373 | 2 | 6 |  | CC DChg | 07:43:00 | 27:56:21 | -155.506 | 3.8108 | 1.2 | 1199.99 | 0 | 0 | 1.2 | 1199.99 | 4.7968 | 4796.84 | 0 | 0 | 4.7968 | 4796.84 | 2024-08-20 14:15:31 | -0.5926 | -4180.2675 | -4180.2675 | 24513.49 | Close | 45.55834 |  | -0.0012 | 32.9 | 0 | 0
3374 | 2 | 6 |  | CC DChg | 07:43:30 | 27:56:51 | -155.506 | 3.8101 | 1.2013 | 1201.28 | 0 | 0 | 1.2013 | 1201.28 | 4.8018 | 4801.78 | 0 | 0 | 4.8018 | 4801.78 | 2024-08-20 14:16:01 | -0.5925 | -2090.1337 | -2090.1337 | 24510.49 | Close | 45.60754 |  | -0.0014 | 32.9 | 0 | 0
3375 | 2 | 6 |  | CC DChg | 07:44:00 | 27:57:21 | -155.506 | 3.8098 | 1.2026 | 1202.58 | 0 | 0 | 1.2026 | 1202.58 | 4.8067 | 4806.72 | 0 | 0 | 4.8067 | 4806.72 | 2024-08-20 14:16:31 | -0.5925 | -4180.2356 | -4180.2356 | 24508.5 | Close | 45.65674 |  | -0.0014 | 32.9 | 0 | 0
3376 | 2 | 6 |  | CC DChg | 07:44:30 | 27:57:51 | -155.506 | 3.8095 | 1.2039 | 1203.87 | 0 | 0 | 1.2039 | 1203.87 | 4.8117 | 4811.65 | 0 | 0 | 4.8117 | 4811.65 | 2024-08-20 14:17:01 | -0.5924 | -4180.2675 | -4180.2675 | 24506.5 | Close | 45.70594 |  | -0.0014 | 32.9 | 0 | 0
3377 | 2 | 6 |  | CC DChg | 07:45:00 | 27:58:21 | -155.506 | 3.8092 | 1.2052 | 1205.17 | 0 | 0 | 1.2052 | 1205.17 | 4.8166 | 4816.59 | 0 | 0 | 4.8166 | 4816.59 | 2024-08-20 14:17:31 | -0.5924 | -4180.2675 | -4180.2675 | 24505.5 | Close | 45.75514 |  | -0.0015 | 32.9 | 0 | 0
3378 | 2 | 6 |  | CC DChg | 07:45:30 | 27:58:51 | -155.506 | 3.8083 | 1.2065 | 1206.47 | 0 | 0 | 1.2065 | 1206.47 | 4.8215 | 4821.53 | 0 | 0 | 4.8215 | 4821.53 | 2024-08-20 14:18:01 | -0.5922 | -1393.5612 | -1393.5612 | 24498.53 | Close | 45.80434 |  | -0.0014 | 32.9 | 0 | 0
3379 | 2 | 6 |  | CC DChg | 07:46:00 | 27:59:21 | -155.506 | 3.808 | 1.2078 | 1207.76 | 0 | 0 | 1.2078 | 1207.76 | 4.8265 | 4826.46 | 0 | 0 | 4.8265 | 4826.46 | 2024-08-20 14:18:31 | -0.5922 | -4166.8261 | -4166.8261 | 24496.53 | Close | 45.85354 |  | -0.0014 | 32.9 | 0 | 0
3380 | 2 | 6 |  | CC DChg | 07:46:30 | 27:59:51 | -155.506 | 3.8077 | 1.2091 | 1209.06 | 0 | 0 | 1.2091 | 1209.06 | 4.8314 | 4831.4 | 0 | 0 | 4.8314 | 4831.4 | 2024-08-20 14:19:01 | -0.5921 | -4193.7959 | -4193.7959 | 24494.54 | Close | 45.90274 |  | -0.0014 | 32.9 | 0 | 0
3381 | 2 | 6 |  | CC DChg | 07:47:00 | 28:00:21 | -155.506 | 3.8074 | 1.2104 | 1210.35 | 0 | 0 | 1.2104 | 1210.35 | 4.8363 | 4836.33 | 0 | 0 | 4.8363 | 4836.33 | 2024-08-20 14:19:31 | -0.5921 | -4180.2356 | -4180.2356 | 24492.55 | Close | 45.95194 |  | -0.0014 | 32.9 | 0 | 0
3382 | 2 | 6 |  | CC DChg | 07:47:30 | 28:00:51 | -155.506 | 3.807 | 1.2117 | 1211.65 | 0 | 0 | 1.2117 | 1211.65 | 4.8413 | 4841.26 | 0 | 0 | 4.8413 | 4841.26 | 2024-08-20 14:20:01 | -0.592 | -4166.8261 | -4166.8261 | 24490.55 | Close | 46.00114 |  | -0.0014 | 32.9 | 0 | 0
3383 | 2 | 6 |  | CC DChg | 07:48:00 | 28:01:21 | -155.506 | 3.8064 | 1.2129 | 1212.95 | 0 | 0 | 1.2129 | 1212.95 | 4.8462 | 4846.2 | 0 | 0 | 4.8462 | 4846.2 | 2024-08-20 14:20:31 | -0.5919 | -2093.5104 | -2093.5104 | 24486.57 | Close | 46.05034 |  | -0.0014 | 32.9 | 0 | 0
3384 | 2 | 6 |  | CC DChg | 07:48:30 | 28:01:51 | -155.506 | 3.8061 | 1.2142 | 1214.24 | 0 | 0 | 1.2142 | 1214.24 | 4.8511 | 4851.13 | 0 | 0 | 4.8511 | 4851.13 | 2024-08-20 14:21:01 | -0.5919 | -4180.2356 | -4180.2356 | 24484.57 | Close | 46.09954 |  | -0.0014 | 32.9 | 0 | 0
3385 | 2 | 6 |  | CC DChg | 07:49:00 | 28:02:21 | -155.506 | 3.8058 | 1.2155 | 1215.54 | 0 | 0 | 1.2155 | 1215.54 | 4.8561 | 4856.06 | 0 | 0 | 4.8561 | 4856.06 | 2024-08-20 14:21:31 | -0.5918 | -4180.2675 | -4180.2675 | 24482.58 | Close | 46.14874 |  | -0.0014 | 32.9 | 0 | 0
3386 | 2 | 6 |  | CC DChg | 07:49:30 | 28:02:51 | -155.506 | 3.8052 | 1.2168 | 1216.83 | 0 | 0 | 1.2168 | 1216.83 | 4.861 | 4860.99 | 0 | 0 | 4.861 | 4860.99 | 2024-08-20 14:22:01 | -0.5917 | -2090.1337 | -2090.1337 | 24478.59 | Close | 46.19793 |  | -0.0014 | 32.9 | 0 | 0
3387 | 2 | 6 |  | CC DChg | 07:50:00 | 28:03:21 | -155.506 | 3.8049 | 1.2181 | 1218.13 | 0 | 0 | 1.2181 | 1218.13 | 4.8659 | 4865.92 | 0 | 0 | 4.8659 | 4865.92 | 2024-08-20 14:22:31 | -0.5917 | -4166.3478 | -4166.3478 | 24476.59 | Close | 46.24713 |  | -0.0014 | 32.9 | 0 | 0
3388 | 2 | 6 |  | CC DChg | 07:50:30 | 28:03:51 | -155.506 | 3.8046 | 1.2194 | 1219.43 | 0 | 0 | 1.2194 | 1219.43 | 4.8709 | 4870.85 | 0 | 0 | 4.8709 | 4870.85 | 2024-08-20 14:23:01 | -0.5916 | -4193.7959 | -4193.7959 | 24474.61 | Close | 46.29633 |  | -0.0014 | 32.9 | 0 | 0
3389 | 2 | 6 |  | CC DChg | 07:51:00 | 28:04:21 | -155.506 | 3.8043 | 1.2207 | 1220.72 | 0 | 0 | 1.2207 | 1220.72 | 4.8758 | 4875.78 | 0 | 0 | 4.8758 | 4875.78 | 2024-08-20 14:23:31 | -0.5916 | -4180.2675 | -4180.2675 | 24472.61 | Close | 46.34553 |  | -0.0014 | 32.9 | 0 | 0
3390 | 2 | 6 |  | CC DChg | 07:51:30 | 28:04:51 | -155.506 | 3.8036 | 1.222 | 1222.02 | 0 | 0 | 1.222 | 1222.02 | 4.8807 | 4880.71 | 0 | 0 | 4.8807 | 4880.71 | 2024-08-20 14:24:01 | -0.5915 | -2090.1178 | -2090.1178 | 24468.63 | Close | 46.39472 |  | -0.0014 | 32.9 | 0 | 0
3391 | 2 | 6 |  | CC DChg | 07:52:00 | 28:05:21 | -155.506 | 3.8033 | 1.2233 | 1223.31 | 0 | 0 | 1.2233 | 1223.31 | 4.8856 | 4885.64 | 0 | 0 | 4.8856 | 4885.64 | 2024-08-20 14:24:31 | -0.5914 | -4166.8261 | -4166.8261 | 24465.64 | Close | 46.44392 |  | -0.0012 | 32.9 | 0 | 0
3392 | 2 | 6 |  | CC DChg | 07:52:30 | 28:05:51 | -155.506 | 3.803 | 1.2246 | 1224.61 | 0 | 0 | 1.2246 | 1224.61 | 4.8906 | 4890.57 | 0 | 0 | 4.8906 | 4890.57 | 2024-08-20 14:25:01 | -0.5914 | -4180.2675 | -4180.2675 | 24463.64 | Close | 46.49312 |  | -0.0012 | 32.9 | 0 | 0
3393 | 2 | 6 |  | CC DChg | 07:53:00 | 28:06:21 | -155.506 | 3.8027 | 1.2259 | 1225.9 | 0 | 0 | 1.2259 | 1225.9 | 4.8955 | 4895.5 | 0 | 0 | 4.8955 | 4895.5 | 2024-08-20 14:25:31 | -0.5913 | -4194.2134 | -4194.2134 | 24462.65 | Close | 46.54233 |  | -0.0014 | 32.9 | 0 | 0
3394 | 2 | 6 |  | CC DChg | 07:53:30 | 28:06:51 | -155.506 | 3.8021 | 1.2272 | 1227.2 | 0 | 0 | 1.2272 | 1227.2 | 4.9004 | 4900.42 | 0 | 0 | 4.9004 | 4900.42 | 2024-08-20 14:26:01 | -0.5912 | -2086.768 | -2086.768 | 24458.65 | Close | 46.59153 |  | -0.0014 | 32.9 | 0 | 0
3395 | 2 | 6 |  | CC DChg | 07:54:00 | 28:07:21 | -155.506 | 3.8018 | 1.2285 | 1228.5 | 0 | 0 | 1.2285 | 1228.5 | 4.9054 | 4905.35 | 0 | 0 | 4.9054 | 4905.35 | 2024-08-20 14:26:31 | -0.5912 | -4180.2675 | -4180.2675 | 24455.67 | Close | 46.64073 |  | -0.0012 | 32.9 | 0 | 0
3396 | 2 | 6 |  | CC DChg | 07:54:30 | 28:07:51 | -155.506 | 3.8015 | 1.2298 | 1229.79 | 0 | 0 | 1.2298 | 1229.79 | 4.9103 | 4910.28 | 0 | 0 | 4.9103 | 4910.28 | 2024-08-20 14:27:01 | -0.5912 | -4180.2356 | -4180.2356 | 24455.65 | Close | 46.68992 |  | -0.0015 | 32.9 | 0 | 0
3397 | 2 | 6 |  | CC DChg | 07:55:00 | 28:08:21 | -155.506 | 3.8005 | 1.2311 | 1231.09 | 0 | 0 | 1.2311 | 1231.09 | 4.9152 | 4915.2 | 0 | 0 | 4.9152 | 4915.2 | 2024-08-20 14:27:31 | -0.591 | -1393.4225 | -1393.4225 | 24447.7 | Close | 46.73912 |  | -0.0012 | 32.9 | 0 | 0
3398 | 2 | 6 |  | CC DChg | 07:55:30 | 28:08:51 | -155.506 | 3.8002 | 1.2324 | 1232.38 | 0 | 0 | 1.2324 | 1232.38 | 4.9201 | 4920.13 | 0 | 0 | 4.9201 | 4920.13 | 2024-08-20 14:28:01 | -0.591 | -4180.2675 | -4180.2675 | 24446.69 | Close | 46.78832 |  | -0.0014 | 32.9 | 0 | 0
3399 | 2 | 6 |  | CC DChg | 07:56:00 | 28:09:21 | -155.506 | 3.7999 | 1.2337 | 1233.68 | 0 | 0 | 1.2337 | 1233.68 | 4.9251 | 4925.05 | 0 | 0 | 4.9251 | 4925.05 | 2024-08-20 14:28:31 | -0.5909 | -4180.2356 | -4180.2356 | 24443.71 | Close | 46.83752 |  | -0.0012 | 32.9 | 0 | 0
3400 | 2 | 6 |  | CC DChg | 07:56:30 | 28:09:51 | -155.506 | 3.7996 | 1.235 | 1234.98 | 0 | 0 | 1.235 | 1234.98 | 4.93 | 4929.98 | 0 | 0 | 4.93 | 4929.98 | 2024-08-20 14:29:01 | -0.5909 | -4180.2675 | -4180.2675 | 24442.7 | Close | 46.88672 |  | -0.0014 | 32.9 | 0 | 0
3401 | 2 | 6 |  | CC DChg | 07:57:00 | 28:10:21 | -155.506 | 3.799 | 1.2363 | 1236.27 | 0 | 0 | 1.2363 | 1236.27 | 4.9349 | 4934.9 | 0 | 0 | 4.9349 | 4934.9 | 2024-08-20 14:29:31 | -0.5908 | -2090.1337 | -2090.1337 | 24438.72 | Close | 46.93592 |  | -0.0014 | 32.9 | 0 | 0
3402 | 2 | 6 |  | CC DChg | 07:57:30 | 28:10:51 | -155.506 | 3.7987 | 1.2376 | 1237.57 | 0 | 0 | 1.2376 | 1237.57 | 4.9398 | 4939.82 | 0 | 0 | 4.9398 | 4939.82 | 2024-08-20 14:30:01 | -0.5907 | -4180.2356 | -4180.2356 | 24435.73 | Close | 46.98512 |  | -0.0012 | 32.9 | 0 | 0
3403 | 2 | 6 |  | CC DChg | 07:58:00 | 28:11:21 | -155.506 | 3.7984 | 1.2389 | 1238.86 | 0 | 0 | 1.2389 | 1238.86 | 4.9447 | 4944.75 | 0 | 0 | 4.9447 | 4944.75 | 2024-08-20 14:30:31 | -0.5907 | -4180.2675 | -4180.2675 | 24433.74 | Close | 47.03432 |  | -0.0012 | 32.9 | 0 | 0
3404 | 2 | 6 |  | CC DChg | 07:58:30 | 28:11:51 | -155.506 | 3.7977 | 1.2402 | 1240.16 | 0 | 0 | 1.2402 | 1240.16 | 4.9497 | 4949.67 | 0 | 0 | 4.9497 | 4949.67 | 2024-08-20 14:31:01 | -0.5906 | -2090.1337 | -2090.1337 | 24430.74 | Close | 47.08352 |  | -0.0014 | 32.9 | 0 | 0
3405 | 2 | 6 |  | CC DChg | 07:59:00 | 28:12:21 | -155.506 | 3.7974 | 1.2415 | 1241.46 | 0 | 0 | 1.2415 | 1241.46 | 4.9546 | 4954.59 | 0 | 0 | 4.9546 | 4954.59 | 2024-08-20 14:31:31 | -0.5905 | -4180.6836 | -4180.6836 | 24427.76 | Close | 47.13272 |  | -0.0012 | 32.9 | 0 | 0
3406 | 2 | 6 |  | CC DChg | 07:59:30 | 28:12:51 | -155.506 | 3.7971 | 1.2428 | 1242.75 | 0 | 0 | 1.2428 | 1242.75 | 4.9595 | 4959.51 | 0 | 0 | 4.9595 | 4959.51 | 2024-08-20 14:32:01 | -0.5905 | -4180.2675 | -4180.2675 | 24426.76 | Close | 47.18192 |  | -0.0014 | 32.9 | 0 | 0
3407 | 2 | 6 |  | CC DChg | 08:00:00 | 28:13:21 | -155.506 | 3.7968 | 1.244 | 1244.05 | 0 | 0 | 1.244 | 1244.05 | 4.9644 | 4964.43 | 0 | 0 | 4.9644 | 4964.43 | 2024-08-20 14:32:31 | -0.5904 | -4180.2675 | -4180.2675 | 24424.76 | Close | 47.23112 |  | -0.0014 | 32.9 | 0 | 0
3408 | 2 | 6 |  | CC DChg | 08:00:30 | 28:13:51 | -155.506 | 3.7965 | 1.2453 | 1245.34 | 0 | 0 | 1.2453 | 1245.34 | 4.9694 | 4969.35 | 0 | 0 | 4.9694 | 4969.35 | 2024-08-20 14:33:01 | -0.5904 | -4180.2356 | -4180.2356 | 24422.77 | Close | 47.28032 |  | -0.0014 | 32.9 | 0 | 0
3409 | 2 | 6 |  | CC DChg | 08:01:00 | 28:14:21 | -155.506 | 3.7959 | 1.2466 | 1246.64 | 0 | 0 | 1.2466 | 1246.64 | 4.9743 | 4974.27 | 0 | 0 | 4.9743 | 4974.27 | 2024-08-20 14:33:31 | -0.5903 | -2090.1337 | -2090.1337 | 24418.78 | Close | 47.32952 |  | -0.0014 | 32.9 | 0 | 0
3410 | 2 | 6 |  | CC DChg | 08:01:30 | 28:14:51 | -155.506 | 3.7956 | 1.2479 | 1247.93 | 0 | 0 | 1.2479 | 1247.93 | 4.9792 | 4979.19 | 0 | 0 | 4.9792 | 4979.19 | 2024-08-20 14:34:01 | -0.5902 | -4180.2675 | -4180.2675 | 24416.79 | Close | 47.37871 |  | -0.0014 | 32.9 | 0 | 0
3411 | 2 | 6 |  | CC DChg | 08:02:00 | 28:15:21 | -155.506 | 3.7953 | 1.2492 | 1249.23 | 0 | 0 | 1.2492 | 1249.23 | 4.9841 | 4984.11 | 0 | 0 | 4.9841 | 4984.11 | 2024-08-20 14:34:31 | -0.5902 | -4180.2356 | -4180.2356 | 24413.81 | Close | 47.42791 |  | -0.0012 | 32.9 | 0 | 0
3412 | 2 | 6 |  | CC DChg | 08:02:30 | 28:15:51 | -155.506 | 3.795 | 1.2505 | 1250.53 | 0 | 0 | 1.2505 | 1250.53 | 4.989 | 4989.03 | 0 | 0 | 4.989 | 4989.03 | 2024-08-20 14:35:01 | -0.5901 | -4180.2675 | -4180.2675 | 24411.81 | Close | 47.47711 |  | -0.0012 | 32.9 | 0 | 0
3413 | 2 | 6 |  | CC DChg | 08:03:00 | 28:16:21 | -155.506 | 3.7943 | 1.2518 | 1251.82 | 0 | 0 | 1.2518 | 1251.82 | 4.9939 | 4993.94 | 0 | 0 | 4.9939 | 4993.94 | 2024-08-20 14:35:31 | -0.59 | -2090.1337 | -2090.1337 | 24407.83 | Close | 47.52631 |  | -0.0012 | 32.9 | 0 | 0
3414 | 2 | 6 |  | CC DChg | 08:03:30 | 28:16:51 | -155.506 | 3.794 | 1.2531 | 1253.12 | 0 | 0 | 1.2531 | 1253.12 | 4.9989 | 4998.86 | 0 | 0 | 4.9989 | 4998.86 | 2024-08-20 14:36:01 | -0.59 | -4179.7876 | -4179.7876 | 24406.82 | Close | 47.57551 |  | -0.0014 | 32.9 | 0 | 0
3415 | 2 | 6 |  | CC DChg | 08:04:00 | 28:17:21 | -155.506 | 3.7937 | 1.2544 | 1254.41 | 0 | 0 | 1.2544 | 1254.41 | 5.0038 | 5003.78 | 0 | 0 | 5.0038 | 5003.78 | 2024-08-20 14:36:31 | -0.5899 | -4180.2675 | -4180.2675 | 24404.83 | Close | 47.6247 |  | -0.0014 | 32.9 | 0 | 0
3416 | 2 | 6 |  | CC DChg | 08:04:30 | 28:17:51 | -155.506 | 3.7928 | 1.2557 | 1255.71 | 0 | 0 | 1.2557 | 1255.71 | 5.0087 | 5008.69 | 0 | 0 | 5.0087 | 5008.69 | 2024-08-20 14:37:01 | -0.5898 | -1393.4225 | -1393.4225 | 24397.86 | Close | 47.6739 |  | -0.0012 | 32.9 | 0 | 0
3417 | 2 | 6 |  | CC DChg | 08:05:00 | 28:18:21 | -155.506 | 3.7925 | 1.257 | 1257.01 | 0 | 0 | 1.257 | 1257.01 | 5.0136 | 5013.61 | 0 | 0 | 5.0136 | 5013.61 | 2024-08-20 14:37:31 | -0.5898 | -4179.7876 | -4179.7876 | 24395.86 | Close | 47.7231 |  | -0.0012 | 32.9 | 0 | 0
3418 | 2 | 6 |  | CC DChg | 08:05:30 | 28:18:51 | -155.506 | 3.7922 | 1.2583 | 1258.3 | 0 | 0 | 1.2583 | 1258.3 | 5.0185 | 5018.52 | 0 | 0 | 5.0185 | 5018.52 | 2024-08-20 14:38:01 | -0.5897 | -4180.2675 | -4180.2675 | 24394.86 | Close | 47.7723 |  | -0.0014 | 32.9 | 0 | 0
3419 | 2 | 6 |  | CC DChg | 08:06:00 | 28:19:21 | -155.506 | 3.7919 | 1.2596 | 1259.6 | 0 | 0 | 1.2596 | 1259.6 | 5.0234 | 5023.43 | 0 | 0 | 5.0234 | 5023.43 | 2024-08-20 14:38:31 | -0.5897 | -4180.2675 | -4180.2675 | 24392.87 | Close | 47.8215 |  | -0.0014 | 32.9 | 0 | 0
3420 | 2 | 6 |  | CC DChg | 08:06:30 | 28:19:51 | -155.506 | 3.7912 | 1.2609 | 1260.89 | 0 | 0 | 1.2609 | 1260.89 | 5.0283 | 5028.35 | 0 | 0 | 5.0283 | 5028.35 | 2024-08-20 14:39:01 | -0.5896 | -2086.9757 | -2086.9757 | 24388.87 | Close | 47.8707 |  | -0.0014 | 32.9 | 0 | 0
3421 | 2 | 6 |  | CC DChg | 08:07:00 | 28:20:21 | -155.506 | 3.7909 | 1.2622 | 1262.19 | 0 | 0 | 1.2622 | 1262.19 | 5.0333 | 5033.26 | 0 | 0 | 5.0333 | 5033.26 | 2024-08-20 14:39:31 | -0.5895 | -4193.7959 | -4193.7959 | 24386.89 | Close | 47.9199 |  | -0.0014 | 32.9 | 0 | 0
3422 | 2 | 6 |  | CC DChg | 08:07:30 | 28:20:51 | -155.506 | 3.7906 | 1.2635 | 1263.49 | 0 | 0 | 1.2635 | 1263.49 | 5.0382 | 5038.17 | 0 | 0 | 5.0382 | 5038.17 | 2024-08-20 14:40:01 | -0.5895 | -4180.2675 | -4180.2675 | 24384.89 | Close | 47.9691 |  | -0.0014 | 32.9 | 0 | 0
3423 | 2 | 6 |  | CC DChg | 08:08:00 | 28:21:21 | -155.506 | 3.7903 | 1.2648 | 1264.78 | 0 | 0 | 1.2648 | 1264.78 | 5.0431 | 5043.09 | 0 | 0 | 5.0431 | 5043.09 | 2024-08-20 14:40:31 | -0.5894 | -4166.7943 | -4166.7943 | 24382.89 | Close | 48.0183 |  | -0.0014 | 32.9 | 0 | 0
3424 | 2 | 6 |  | CC DChg | 08:08:30 | 28:21:51 | -155.506 | 3.79 | 1.2661 | 1266.08 | 0 | 0 | 1.2661 | 1266.08 | 5.048 | 5048 | 0 | 0 | 5.048 | 5048 | 2024-08-20 14:41:01 | -0.5894 | -4193.7959 | -4193.7959 | 24380.91 | Close | 48.0675 |  | -0.0014 | 32.9 | 0 | 0
3425 | 2 | 6 |  | CC DChg | 08:09:00 | 28:22:21 | -155.506 | 3.7894 | 1.2674 | 1267.37 | 0 | 0 | 1.2674 | 1267.37 | 5.0529 | 5052.91 | 0 | 0 | 5.0529 | 5052.91 | 2024-08-20 14:41:31 | -0.5893 | -2086.768 | -2086.768 | 24376.91 | Close | 48.11669 |  | -0.0014 | 32.9 | 0 | 0
3426 | 2 | 6 |  | CC DChg | 08:09:30 | 28:22:51 | -155.506 | 3.7891 | 1.2687 | 1268.67 | 0 | 0 | 1.2687 | 1268.67 | 5.0578 | 5057.82 | 0 | 0 | 5.0578 | 5057.82 | 2024-08-20 14:42:01 | -0.5892 | -4193.7639 | -4193.7639 | 24374.93 | Close | 48.16589 |  | -0.0014 | 32.9 | 0 | 0
3427 | 2 | 6 |  | CC DChg | 08:10:00 | 28:23:21 | -155.506 | 3.7888 | 1.27 | 1269.96 | 0 | 0 | 1.27 | 1269.96 | 5.0627 | 5062.73 | 0 | 0 | 5.0627 | 5062.73 | 2024-08-20 14:42:31 | -0.5892 | -4180.2675 | -4180.2675 | 24372.93 | Close | 48.21509 |  | -0.0014 | 32.9 | 0 | 0
3428 | 2 | 6 |  | CC DChg | 08:10:30 | 28:23:51 | -155.506 | 3.7881 | 1.2713 | 1271.26 | 0 | 0 | 1.2713 | 1271.26 | 5.0676 | 5067.64 | 0 | 0 | 5.0676 | 5067.64 | 2024-08-20 14:43:01 | -0.5891 | -2086.768 | -2086.768 | 24368.94 | Close | 48.26429 |  | -0.0014 | 32.9 | 0 | 0
3429 | 2 | 6 |  | CC DChg | 08:11:00 | 28:24:21 | -155.506 | 3.7878 | 1.2726 | 1272.56 | 0 | 0 | 1.2726 | 1272.56 | 5.0725 | 5072.55 | 0 | 0 | 5.0725 | 5072.55 | 2024-08-20 14:43:31 | -0.589 | -4193.7639 | -4193.7639 | 24366.95 | Close | 48.31349 |  | -0.0014 | 32.9 | 0 | 0
3430 | 2 | 6 |  | CC DChg | 08:11:30 | 28:24:51 | -155.506 | 3.7875 | 1.2739 | 1273.85 | 0 | 0 | 1.2739 | 1273.85 | 5.0775 | 5077.46 | 0 | 0 | 5.0775 | 5077.46 | 2024-08-20 14:44:01 | -0.589 | -4166.8261 | -4166.8261 | 24364.95 | Close | 48.36269 |  | -0.0014 | 32.9 | 0 | 0
3431 | 2 | 6 |  | CC DChg | 08:12:00 | 28:25:21 | -155.506 | 3.7872 | 1.2751 | 1275.15 | 0 | 0 | 1.2751 | 1275.15 | 5.0824 | 5082.36 | 0 | 0 | 5.0824 | 5082.36 | 2024-08-20 14:44:31 | -0.5889 | -4180.2675 | -4180.2675 | 24362.96 | Close | 48.41189 |  | -0.0014 | 32.9 | 0 | 0
3432 | 2 | 6 |  | CC DChg | 08:12:30 | 28:25:51 | -155.506 | 3.7866 | 1.2764 | 1276.44 | 0 | 0 | 1.2764 | 1276.44 | 5.0873 | 5087.27 | 0 | 0 | 5.0873 | 5087.27 | 2024-08-20 14:45:01 | -0.5888 | -2090.1178 | -2090.1178 | 24356.99 | Close | 48.46109 |  | -0.0011 | 32.9 | 0 | 0
3433 | 2 | 6 |  | CC DChg | 08:13:00 | 28:26:21 | -155.506 | 3.7863 | 1.2777 | 1277.74 | 0 | 0 | 1.2777 | 1277.74 | 5.0922 | 5092.18 | 0 | 0 | 5.0922 | 5092.18 | 2024-08-20 14:45:31 | -0.5888 | -4180.2675 | -4180.2675 | 24356.98 | Close | 48.51029 |  | -0.0014 | 32.9 | 0 | 0
3434 | 2 | 6 |  | CC DChg | 08:13:30 | 28:26:51 | -155.506 | 3.786 | 1.279 | 1279.04 | 0 | 0 | 1.279 | 1279.04 | 5.0971 | 5097.08 | 0 | 0 | 5.0971 | 5097.08 | 2024-08-20 14:46:01 | -0.5887 | -4193.7959 | -4193.7959 | 24354 | Close | 48.55949 |  | -0.0012 | 32.9 | 0 | 0
3435 | 2 | 6 |  | CC DChg | 08:14:00 | 28:27:21 | -155.506 | 3.785 | 1.2803 | 1280.33 | 0 | 0 | 1.2803 | 1280.33 | 5.102 | 5101.99 | 0 | 0 | 5.102 | 5101.99 | 2024-08-20 14:46:31 | -0.5886 | -1392.0644 | -1392.0644 | 24349 | Close | 48.60869 |  | -0.0014 | 32.9 | 0 | 0
3436 | 2 | 6 |  | CC DChg | 08:14:30 | 28:27:51 | -155.506 | 3.7847 | 1.2816 | 1281.63 | 0 | 0 | 1.2816 | 1281.63 | 5.1069 | 5106.89 | 0 | 0 | 5.1069 | 5106.89 | 2024-08-20 14:47:01 | -0.5885 | -4180.2675 | -4180.2675 | 24346.02 | Close | 48.65789 |  | -0.0012 | 32.9 | 0 | 0
3437 | 2 | 6 |  | CC DChg | 08:15:00 | 28:28:21 | -155.506 | 3.7844 | 1.2829 | 1282.92 | 0 | 0 | 1.2829 | 1282.92 | 5.1118 | 5111.8 | 0 | 0 | 5.1118 | 5111.8 | 2024-08-20 14:47:31 | -0.5885 | -4180.2675 | -4180.2675 | 24344.03 | Close | 48.70709 |  | -0.0012 | 32.9 | 0 | 0
3438 | 2 | 6 |  | CC DChg | 08:15:30 | 28:28:51 | -155.506 | 3.7841 | 1.2842 | 1284.22 | 0 | 0 | 1.2842 | 1284.22 | 5.1167 | 5116.7 | 0 | 0 | 5.1167 | 5116.7 | 2024-08-20 14:48:01 | -0.5885 | -4180.2356 | -4180.2356 | 24342.03 | Close | 48.75629 |  | -0.0012 | 32.9 | 0 | 0
3439 | 2 | 6 |  | CC DChg | 08:16:00 | 28:29:21 | -155.506 | 3.7838 | 1.2855 | 1285.52 | 0 | 0 | 1.2855 | 1285.52 | 5.1216 | 5121.61 | 0 | 0 | 5.1216 | 5121.61 | 2024-08-20 14:48:31 | -0.5884 | -4180.2675 | -4180.2675 | 24341.03 | Close | 48.80549 |  | -0.0014 | 32.9 | 0 | 0
3440 | 2 | 6 |  | CC DChg | 08:16:30 | 28:29:51 | -155.506 | 3.7832 | 1.2868 | 1286.81 | 0 | 0 | 1.2868 | 1286.81 | 5.1265 | 5126.51 | 0 | 0 | 5.1265 | 5126.51 | 2024-08-20 14:49:01 | -0.5883 | -2090.1337 | -2090.1337 | 24337.04 | Close | 48.85468 |  | -0.0014 | 32.9 | 0 | 0
3441 | 2 | 6 |  | CC DChg | 08:17:00 | 28:30:21 | -155.506 | 3.7829 | 1.2881 | 1288.11 | 0 | 0 | 1.2881 | 1288.11 | 5.1314 | 5131.41 | 0 | 0 | 5.1314 | 5131.41 | 2024-08-20 14:49:31 | -0.5883 | -4180.2356 | -4180.2356 | 24334.06 | Close | 48.90388 |  | -0.0012 | 32.9 | 0 | 0
3442 | 2 | 6 |  | CC DChg | 08:17:30 | 28:30:51 | -155.506 | 3.7826 | 1.2894 | 1289.4 | 0 | 0 | 1.2894 | 1289.4 | 5.1363 | 5136.31 | 0 | 0 | 5.1363 | 5136.31 | 2024-08-20 14:50:01 | -0.5882 | -4180.2675 | -4180.2675 | 24333.06 | Close | 48.95308 |  | -0.0014 | 32.9 | 0 | 0
3443 | 2 | 6 |  | CC DChg | 08:18:00 | 28:31:21 | -155.506 | 3.7819 | 1.2907 | 1290.7 | 0 | 0 | 1.2907 | 1290.7 | 5.1412 | 5141.21 | 0 | 0 | 5.1412 | 5141.21 | 2024-08-20 14:50:31 | -0.5881 | -2090.1337 | -2090.1337 | 24329.07 | Close | 49.00228 |  | -0.0014 | 32.9 | 0 | 0
3444 | 2 | 6 |  | CC DChg | 08:18:30 | 28:31:51 | -155.506 | 3.7816 | 1.292 | 1291.99 | 0 | 0 | 1.292 | 1291.99 | 5.1461 | 5146.12 | 0 | 0 | 5.1461 | 5146.12 | 2024-08-20 14:51:01 | -0.5881 | -4179.7876 | -4179.7876 | 24326.09 | Close | 49.05147 |  | -0.0012 | 32.9 | 0 | 0
3445 | 2 | 6 |  | CC DChg | 08:19:00 | 28:32:21 | -155.506 | 3.7813 | 1.2933 | 1293.29 | 0 | 0 | 1.2933 | 1293.29 | 5.151 | 5151.02 | 0 | 0 | 5.151 | 5151.02 | 2024-08-20 14:51:31 | -0.588 | -4180.2675 | -4180.2675 | 24325.08 | Close | 49.10067 |  | -0.0014 | 32.9 | 0 | 0
3446 | 2 | 6 |  | CC DChg | 08:19:30 | 28:32:51 | -155.506 | 3.781 | 1.2946 | 1294.59 | 0 | 0 | 1.2946 | 1294.59 | 5.1559 | 5155.92 | 0 | 0 | 5.1559 | 5155.92 | 2024-08-20 14:52:01 | -0.588 | -4180.2675 | -4180.2675 | 24323.09 | Close | 49.14987 |  | -0.0014 | 32.9 | 0 | 0
3447 | 2 | 6 |  | CC DChg | 08:20:00 | 28:33:21 | -155.506 | 3.7804 | 1.2959 | 1295.88 | 0 | 0 | 1.2959 | 1295.88 | 5.1608 | 5160.82 | 0 | 0 | 5.1608 | 5160.82 | 2024-08-20 14:52:31 | -0.5879 | -2090.3418 | -2090.3418 | 24319.1 | Close | 49.19908 |  | -0.0014 | 32.9 | 0 | 0
3448 | 2 | 6 |  | CC DChg | 08:20:30 | 28:33:51 | -155.506 | 3.7801 | 1.2972 | 1297.18 | 0 | 0 | 1.2972 | 1297.18 | 5.1657 | 5165.71 | 0 | 0 | 5.1657 | 5165.71 | 2024-08-20 14:53:01 | -0.5878 | -4180.2675 | -4180.2675 | 24317.11 | Close | 49.24828 |  | -0.0014 | 32.9 | 0 | 0
3449 | 2 | 6 |  | CC DChg | 08:21:00 | 28:34:21 | -155.506 | 3.7798 | 1.2985 | 1298.47 | 0 | 0 | 1.2985 | 1298.47 | 5.1706 | 5170.61 | 0 | 0 | 5.1706 | 5170.61 | 2024-08-20 14:53:31 | -0.5878 | -4180.2675 | -4180.2675 | 24314.12 | Close | 49.29747 |  | -0.0012 | 32.9 | 0 | 0
3450 | 2 | 6 |  | CC DChg | 08:21:30 | 28:34:51 | -155.506 | 3.7795 | 1.2998 | 1299.77 | 0 | 0 | 1.2998 | 1299.77 | 5.1755 | 5175.51 | 0 | 0 | 5.1755 | 5175.51 | 2024-08-20 14:54:01 | -0.5877 | -4180.2356 | -4180.2356 | 24313.12 | Close | 49.34667 |  | -0.0014 | 32.9 | 0 | 0
3451 | 2 | 6 |  | CC DChg | 08:22:00 | 28:35:21 | -155.506 | 3.7788 | 1.3011 | 1301.07 | 0 | 0 | 1.3011 | 1301.07 | 5.1804 | 5180.41 | 0 | 0 | 5.1804 | 5180.41 | 2024-08-20 14:54:31 | -0.5876 | -2090.1337 | -2090.1337 | 24308.14 | Close | 49.39587 |  | -0.0012 | 32.9 | 0 | 0
3452 | 2 | 6 |  | CC DChg | 08:22:30 | 28:35:51 | -155.506 | 3.7785 | 1.3024 | 1302.36 | 0 | 0 | 1.3024 | 1302.36 | 5.1853 | 5185.3 | 0 | 0 | 5.1853 | 5185.3 | 2024-08-20 14:55:01 | -0.5876 | -4180.2675 | -4180.2675 | 24307.14 | Close | 49.44507 |  | -0.0014 | 32.9 | 0 | 0
3453 | 2 | 6 |  | CC DChg | 08:23:00 | 28:36:21 | -155.506 | 3.7782 | 1.3037 | 1303.66 | 0 | 0 | 1.3037 | 1303.66 | 5.1902 | 5190.2 | 0 | 0 | 5.1902 | 5190.2 | 2024-08-20 14:55:31 | -0.5875 | -4180.2356 | -4180.2356 | 24305.15 | Close | 49.49427 |  | -0.0014 | 32.9 | 0 | 0
3454 | 2 | 6 |  | CC DChg | 08:23:30 | 28:36:51 | -155.506 | 3.7779 | 1.305 | 1304.95 | 0 | 0 | 1.305 | 1304.95 | 5.1951 | 5195.1 | 0 | 0 | 5.1951 | 5195.1 | 2024-08-20 14:56:01 | -0.5875 | -4180.2675 | -4180.2675 | 24303.15 | Close | 49.54347 |  | -0.0014 | 32.9 | 0 | 0
3455 | 2 | 6 |  | CC DChg | 08:24:00 | 28:37:21 | -155.506 | 3.7773 | 1.3062 | 1306.25 | 0 | 0 | 1.3062 | 1306.25 | 5.2 | 5199.99 | 0 | 0 | 5.2 | 5199.99 | 2024-08-20 14:56:31 | -0.5874 | -2090.1337 | -2090.1337 | 24299.17 | Close | 49.59267 |  | -0.0014 | 32.9 | 0 | 0
3456 | 2 | 6 |  | CC DChg | 08:24:30 | 28:37:51 | -155.506 | 3.7767 | 1.3075 | 1307.55 | 0 | 0 | 1.3075 | 1307.55 | 5.2049 | 5204.89 | 0 | 0 | 5.2049 | 5204.89 | 2024-08-20 14:57:01 | -0.5873 | -2090.1178 | -2090.1178 | 24294.19 | Close | 49.64187 |  | -0.0012 | 32.9 | 0 | 0
3457 | 2 | 6 |  | CC DChg | 08:25:00 | 28:38:21 | -155.506 | 3.7764 | 1.3088 | 1308.84 | 0 | 0 | 1.3088 | 1308.84 | 5.2098 | 5209.78 | 0 | 0 | 5.2098 | 5209.78 | 2024-08-20 14:57:31 | -0.5872 | -4180.2675 | -4180.2675 | 24293.19 | Close | 49.69107 |  | -0.0014 | 32.9 | 0 | 0
3458 | 2 | 6 |  | CC DChg | 08:25:30 | 28:38:51 | -155.506 | 3.7757 | 1.3101 | 1310.14 | 0 | 0 | 1.3101 | 1310.14 | 5.2147 | 5214.67 | 0 | 0 | 5.2147 | 5214.67 | 2024-08-20 14:58:01 | -0.5871 | -2090.1337 | -2090.1337 | 24288.21 | Close | 49.74027 |  | -0.0012 | 32.9 | 0 | 0
3459 | 2 | 6 |  | CC DChg | 08:26:00 | 28:39:21 | -155.506 | 3.7754 | 1.3114 | 1311.43 | 0 | 0 | 1.3114 | 1311.43 | 5.2196 | 5219.57 | 0 | 0 | 5.2196 | 5219.57 | 2024-08-20 14:58:31 | -0.5871 | -4166.7943 | -4166.7943 | 24287.2 | Close | 49.78946 |  | -0.0014 | 32.9 | 0 | 0
3460 | 2 | 6 |  | CC DChg | 08:26:30 | 28:39:51 | -155.506 | 3.7751 | 1.3127 | 1312.73 | 0 | 0 | 1.3127 | 1312.73 | 5.2245 | 5224.46 | 0 | 0 | 5.2245 | 5224.46 | 2024-08-20 14:59:01 | -0.5871 | -4193.7959 | -4193.7959 | 24285.21 | Close | 49.83866 |  | -0.0014 | 32.9 | 0 | 0
3461 | 2 | 6 |  | CC DChg | 08:27:00 | 28:40:21 | -155.506 | 3.7745 | 1.314 | 1314.02 | 0 | 0 | 1.314 | 1314.02 | 5.2293 | 5229.35 | 0 | 0 | 5.2293 | 5229.35 | 2024-08-20 14:59:31 | -0.587 | -2086.768 | -2086.768 | 24281.22 | Close | 49.88786 |  | -0.0014 | 32.9 | 0 | 0
3462 | 2 | 6 |  | CC DChg | 08:27:30 | 28:40:51 | -155.506 | 3.7742 | 1.3153 | 1315.32 | 0 | 0 | 1.3153 | 1315.32 | 5.2342 | 5234.24 | 0 | 0 | 5.2342 | 5234.24 | 2024-08-20 15:00:01 | -0.5869 | -4194.2134 | -4194.2134 | 24279.23 | Close | 49.93707 |  | -0.0014 | 32.9 | 0 | 0
3463 | 2 | 6 |  | CC DChg | 08:28:00 | 28:41:21 | -155.506 | 3.7739 | 1.3166 | 1316.62 | 0 | 0 | 1.3166 | 1316.62 | 5.2391 | 5239.13 | 0 | 0 | 5.2391 | 5239.13 | 2024-08-20 15:00:31 | -0.5869 | -4166.8261 | -4166.8261 | 24277.23 | Close | 49.98627 |  | -0.0014 | 32.9 | 0 | 0
3464 | 2 | 6 |  | CC DChg | 08:28:30 | 28:41:51 | -155.506 | 3.7736 | 1.3179 | 1317.91 | 0 | 0 | 1.3179 | 1317.91 | 5.244 | 5244.02 | 0 | 0 | 5.244 | 5244.02 | 2024-08-20 15:01:01 | -0.5868 | -4180.2675 | -4180.2675 | 24275.24 | Close | 50.03546 |  | -0.0014 | 32.9 | 0 | 0
3465 | 2 | 6 |  | CC DChg | 08:29:00 | 28:42:21 | -155.506 | 3.7733 | 1.3192 | 1319.21 | 0 | 0 | 1.3192 | 1319.21 | 5.2489 | 5248.91 | 0 | 0 | 5.2489 | 5248.91 | 2024-08-20 15:01:31 | -0.5868 | -4193.7639 | -4193.7639 | 24273.25 | Close | 50.08466 |  | -0.0014 | 32.9 | 0 | 0
3466 | 2 | 6 |  | CC DChg | 08:29:30 | 28:42:51 | -155.506 | 3.7726 | 1.3205 | 1320.5 | 0 | 0 | 1.3205 | 1320.5 | 5.2538 | 5253.8 | 0 | 0 | 5.2538 | 5253.8 | 2024-08-20 15:02:01 | -0.5867 | -2086.768 | -2086.768 | 24268.27 | Close | 50.13386 |  | -0.0012 | 32.9 | 0 | 0
3467 | 2 | 6 |  | CC DChg | 08:30:00 | 28:43:21 | -155.506 | 3.7723 | 1.3218 | 1321.8 | 0 | 0 | 1.3218 | 1321.8 | 5.2587 | 5258.69 | 0 | 0 | 5.2587 | 5258.69 | 2024-08-20 15:02:31 | -0.5866 | -4180.2675 | -4180.2675 | 24266.27 | Close | 50.18306 |  | -0.0012 | 32.9 | 0 | 0
3468 | 2 | 6 |  | CC DChg | 08:30:30 | 28:43:51 | -155.506 | 3.772 | 1.3231 | 1323.1 | 0 | 0 | 1.3231 | 1323.1 | 5.2636 | 5263.58 | 0 | 0 | 5.2636 | 5263.58 | 2024-08-20 15:03:01 | -0.5866 | -4180.2356 | -4180.2356 | 24263.29 | Close | 50.23226 |  | -0.0011 | 32.9 | 0 | 0
3469 | 2 | 6 |  | CC DChg | 08:31:00 | 28:44:21 | -155.506 | 3.7714 | 1.3244 | 1324.39 | 0 | 0 | 1.3244 | 1324.39 | 5.2685 | 5268.47 | 0 | 0 | 5.2685 | 5268.47 | 2024-08-20 15:03:31 | -0.5865 | -2090.1337 | -2090.1337 | 24260.29 | Close | 50.28146 |  | -0.0012 | 32.9 | 0 | 0
3470 | 2 | 6 |  | CC DChg | 08:31:30 | 28:44:51 | -155.506 | 3.7711 | 1.3257 | 1325.69 | 0 | 0 | 1.3257 | 1325.69 | 5.2734 | 5273.35 | 0 | 0 | 5.2734 | 5273.35 | 2024-08-20 15:04:01 | -0.5864 | -4193.7959 | -4193.7959 | 24259.3 | Close | 50.33066 |  | -0.0014 | 32.9 | 0 | 0
3471 | 2 | 6 |  | CC DChg | 08:32:00 | 28:45:21 | -155.506 | 3.7708 | 1.327 | 1326.98 | 0 | 0 | 1.327 | 1326.98 | 5.2782 | 5278.24 | 0 | 0 | 5.2782 | 5278.24 | 2024-08-20 15:04:31 | -0.5864 | -4166.3478 | -4166.3478 | 24256.31 | Close | 50.37985 |  | -0.0012 | 32.9 | 0 | 0
3472 | 2 | 6 |  | CC DChg | 08:32:30 | 28:45:51 | -155.506 | 3.7702 | 1.3283 | 1328.28 | 0 | 0 | 1.3283 | 1328.28 | 5.2831 | 5283.13 | 0 | 0 | 5.2831 | 5283.13 | 2024-08-20 15:05:01 | -0.5863 | -2093.5104 | -2093.5104 | 24252.33 | Close | 50.42905 |  | -0.0012 | 32.9 | 0 | 0
3473 | 2 | 6 |  | CC DChg | 08:33:00 | 28:46:21 | -155.506 | 3.7698 | 1.3296 | 1329.58 | 0 | 0 | 1.3296 | 1329.58 | 5.288 | 5288.01 | 0 | 0 | 5.288 | 5288.01 | 2024-08-20 15:05:31 | -0.5862 | -4166.8261 | -4166.8261 | 24251.32 | Close | 50.47825 |  | -0.0014 | 32.9 | 0 | 0
3474 | 2 | 6 |  | CC DChg | 08:33:30 | 28:46:51 | -155.506 | 3.7692 | 1.3309 | 1330.87 | 0 | 0 | 1.3309 | 1330.87 | 5.2929 | 5292.9 | 0 | 0 | 5.2929 | 5292.9 | 2024-08-20 15:06:01 | -0.5861 | -2090.1178 | -2090.1178 | 24247.33 | Close | 50.52745 |  | -0.0014 | 32.9 | 0 | 0
3475 | 2 | 6 |  | CC DChg | 08:34:00 | 28:47:21 | -155.506 | 3.7686 | 1.3322 | 1332.17 | 0 | 0 | 1.3322 | 1332.17 | 5.2978 | 5297.78 | 0 | 0 | 5.2978 | 5297.78 | 2024-08-20 15:06:31 | -0.586 | -2090.1337 | -2090.1337 | 24243.34 | Close | 50.57665 |  | -0.0014 | 32.9 | 0 | 0
3476 | 2 | 6 |  | CC DChg | 08:34:30 | 28:47:51 | -155.506 | 3.7686 | 1.3335 | 1333.46 | 0 | 0 | 1.3335 | 1333.46 | 5.3027 | 5302.66 | 0 | 0 | 5.3027 | 5302.66 | 2024-08-20 15:07:01 | -0.586 | 0 | 0 | 24242.35 | Close | 50.62585 |  | -0.0012 | 32.9 | 0 | 0
3477 | 2 | 6 |  | CC DChg | 08:35:00 | 28:48:21 | -155.506 | 3.768 | 1.3348 | 1334.76 | 0 | 0 | 1.3348 | 1334.76 | 5.3075 | 5307.55 | 0 | 0 | 5.3075 | 5307.55 | 2024-08-20 15:07:31 | -0.5859 | -2090.3418 | -2090.3418 | 24239.35 | Close | 50.67505 |  | -0.0014 | 32.9 | 0 | 0
3478 | 2 | 6 |  | CC DChg | 08:35:30 | 28:48:51 | -155.506 | 3.7677 | 1.3361 | 1336.05 | 0 | 0 | 1.3361 | 1336.05 | 5.3124 | 5312.43 | 0 | 0 | 5.3124 | 5312.43 | 2024-08-20 15:08:01 | -0.5859 | -4180.2675 | -4180.2675 | 24236.37 | Close | 50.72425 |  | -0.0012 | 32.9 | 0 | 0
3479 | 2 | 6 |  | CC DChg | 08:36:00 | 28:49:21 | -155.506 | 3.7674 | 1.3374 | 1337.35 | 0 | 0 | 1.3374 | 1337.35 | 5.3173 | 5317.31 | 0 | 0 | 5.3173 | 5317.31 | 2024-08-20 15:08:31 | -0.5858 | -4180.2675 | -4180.2675 | 24234.38 | Close | 50.77345 |  | -0.0012 | 32.9 | 0 | 0
3480 | 2 | 6 |  | CC DChg | 08:36:30 | 28:49:51 | -155.506 | 3.7667 | 1.3386 | 1338.65 | 0 | 0 | 1.3386 | 1338.65 | 5.3222 | 5322.19 | 0 | 0 | 5.3222 | 5322.19 | 2024-08-20 15:09:01 | -0.5858 | -2090.1178 | -2090.1178 | 24231.38 | Close | 50.82265 |  | -0.0014 | 32.9 | 0 | 0
3481 | 2 | 6 |  | CC DChg | 08:37:00 | 28:50:21 | -155.506 | 3.7664 | 1.3399 | 1339.94 | 0 | 0 | 1.3399 | 1339.94 | 5.3271 | 5327.07 | 0 | 0 | 5.3271 | 5327.07 | 2024-08-20 15:09:31 | -0.5857 | -4180.2675 | -4180.2675 | 24228.4 | Close | 50.87185 |  | -0.0012 | 32.9 | 0 | 0
3482 | 2 | 6 |  | CC DChg | 08:37:30 | 28:50:51 | -155.506 | 3.7661 | 1.3412 | 1341.24 | 0 | 0 | 1.3412 | 1341.24 | 5.332 | 5331.96 | 0 | 0 | 5.332 | 5331.96 | 2024-08-20 15:10:01 | -0.5857 | -4180.2675 | -4180.2675 | 24227.39 | Close | 50.92105 |  | -0.0014 | 32.9 | 0 | 0
3483 | 2 | 6 |  | CC DChg | 08:38:00 | 28:51:21 | -155.506 | 3.7655 | 1.3425 | 1342.53 | 0 | 0 | 1.3425 | 1342.53 | 5.3368 | 5336.84 | 0 | 0 | 5.3368 | 5336.84 | 2024-08-20 15:10:31 | -0.5856 | -2090.1178 | -2090.1178 | 24223.41 | Close | 50.97025 |  | -0.0014 | 32.9 | 0 | 0
3484 | 2 | 6 |  | CC DChg | 08:38:30 | 28:51:51 | -155.506 | 3.7652 | 1.3438 | 1343.83 | 0 | 0 | 1.3438 | 1343.83 | 5.3417 | 5341.71 | 0 | 0 | 5.3417 | 5341.71 | 2024-08-20 15:11:01 | -0.5855 | -4180.2675 | -4180.2675 | 24221.41 | Close | 51.01944 |  | -0.0014 | 32.9 | 0 | 0
3485 | 2 | 6 |  | CC DChg | 08:39:00 | 28:52:21 | -155.506 | 3.7649 | 1.3451 | 1345.13 | 0 | 0 | 1.3451 | 1345.13 | 5.3466 | 5346.59 | 0 | 0 | 5.3466 | 5346.59 | 2024-08-20 15:11:31 | -0.5855 | -4180.2675 | -4180.2675 | 24218.43 | Close | 51.06864 |  | -0.0012 | 32.9 | 0 | 0
3486 | 2 | 6 |  | CC DChg | 08:39:30 | 28:52:51 | -155.506 | 3.7643 | 1.3464 | 1346.42 | 0 | 0 | 1.3464 | 1346.42 | 5.3515 | 5351.47 | 0 | 0 | 5.3515 | 5351.47 | 2024-08-20 15:12:01 | -0.5854 | -2090.1178 | -2090.1178 | 24215.43 | Close | 51.11784 |  | -0.0014 | 32.9 | 0 | 0
3487 | 2 | 6 |  | CC DChg | 08:40:00 | 28:53:21 | -155.506 | 3.764 | 1.3477 | 1347.72 | 0 | 0 | 1.3477 | 1347.72 | 5.3564 | 5356.35 | 0 | 0 | 5.3564 | 5356.35 | 2024-08-20 15:12:31 | -0.5853 | -4180.2675 | -4180.2675 | 24212.45 | Close | 51.16704 |  | -0.0012 | 32.9 | 0 | 0
3488 | 2 | 6 |  | CC DChg | 08:40:30 | 28:53:51 | -155.506 | 3.7636 | 1.349 | 1349.01 | 0 | 0 | 1.349 | 1349.01 | 5.3612 | 5361.23 | 0 | 0 | 5.3612 | 5361.23 | 2024-08-20 15:13:01 | -0.5853 | -4180.2675 | -4180.2675 | 24211.45 | Close | 51.21624 |  | -0.0014 | 32.9 | 0 | 0
3489 | 2 | 6 |  | CC DChg | 08:41:00 | 28:54:21 | -155.506 | 3.7633 | 1.3503 | 1350.31 | 0 | 0 | 1.3503 | 1350.31 | 5.3661 | 5366.11 | 0 | 0 | 5.3661 | 5366.11 | 2024-08-20 15:13:31 | -0.5852 | -4180.6836 | -4180.6836 | 24209.45 | Close | 51.26544 |  | -0.0014 | 32.9 | 0 | 0
3490 | 2 | 6 |  | CC DChg | 08:41:30 | 28:54:51 | -155.506 | 3.7627 | 1.3516 | 1351.61 | 0 | 0 | 1.3516 | 1351.61 | 5.371 | 5370.98 | 0 | 0 | 5.371 | 5370.98 | 2024-08-20 15:14:01 | -0.5851 | -2090.1337 | -2090.1337 | 24205.47 | Close | 51.31464 |  | -0.0014 | 32.9 | 0 | 0
3491 | 2 | 6 |  | CC DChg | 08:42:00 | 28:55:21 | -155.506 | 3.7624 | 1.3529 | 1352.9 | 0 | 0 | 1.3529 | 1352.9 | 5.3759 | 5375.86 | 0 | 0 | 5.3759 | 5375.86 | 2024-08-20 15:14:31 | -0.5851 | -4180.2675 | -4180.2675 | 24203.47 | Close | 51.36384 |  | -0.0014 | 32.9 | 0 | 0
3492 | 2 | 6 |  | CC DChg | 08:42:30 | 28:55:51 | -155.506 | 3.7621 | 1.3542 | 1354.2 | 0 | 0 | 1.3542 | 1354.2 | 5.3807 | 5380.73 | 0 | 0 | 5.3807 | 5380.73 | 2024-08-20 15:15:01 | -0.585 | -4180.2356 | -4180.2356 | 24201.48 | Close | 51.41304 |  | -0.0014 | 32.9 | 0 | 0
3493 | 2 | 6 |  | CC DChg | 08:43:00 | 28:56:21 | -155.506 | 3.7612 | 1.3555 | 1355.49 | 0 | 0 | 1.3555 | 1355.49 | 5.3856 | 5385.61 | 0 | 0 | 5.3856 | 5385.61 | 2024-08-20 15:15:31 | -0.5849 | -1393.4225 | -1393.4225 | 24194.51 | Close | 51.46224 |  | -0.0012 | 32.9 | 0 | 0
3494 | 2 | 6 |  | CC DChg | 08:43:30 | 28:56:51 | -155.506 | 3.7609 | 1.3568 | 1356.79 | 0 | 0 | 1.3568 | 1356.79 | 5.3905 | 5390.48 | 0 | 0 | 5.3905 | 5390.48 | 2024-08-20 15:16:01 | -0.5848 | -4180.2675 | -4180.2675 | 24193.5 | Close | 51.51144 |  | -0.0014 | 32.9 | 0 | 0
3495 | 2 | 6 |  | CC DChg | 08:44:00 | 28:57:21 | -155.506 | 3.7605 | 1.3581 | 1358.08 | 0 | 0 | 1.3581 | 1358.08 | 5.3954 | 5395.36 | 0 | 0 | 5.3954 | 5395.36 | 2024-08-20 15:16:31 | -0.5848 | -4180.2356 | -4180.2356 | 24190.52 | Close | 51.56064 |  | -0.0012 | 32.9 | 0 | 0
3496 | 2 | 6 |  | CC DChg | 08:44:30 | 28:57:51 | -155.506 | 3.7602 | 1.3594 | 1359.38 | 0 | 0 | 1.3594 | 1359.38 | 5.4002 | 5400.23 | 0 | 0 | 5.4002 | 5400.23 | 2024-08-20 15:17:01 | -0.5847 | -4166.8261 | -4166.8261 | 24189.51 | Close | 51.60984 |  | -0.0014 | 32.9 | 0 | 0
3497 | 2 | 6 |  | CC DChg | 08:45:00 | 28:58:21 | -155.506 | 3.7596 | 1.3607 | 1360.68 | 0 | 0 | 1.3607 | 1360.68 | 5.4051 | 5405.1 | 0 | 0 | 5.4051 | 5405.1 | 2024-08-20 15:17:31 | -0.5846 | -2093.5104 | -2093.5104 | 24185.53 | Close | 51.65904 |  | -0.0014 | 32.9 | 0 | 0
3498 | 2 | 6 |  | CC DChg | 08:45:30 | 28:58:51 | -155.506 | 3.7593 | 1.362 | 1361.97 | 0 | 0 | 1.362 | 1361.97 | 5.41 | 5409.97 | 0 | 0 | 5.41 | 5409.97 | 2024-08-20 15:18:01 | -0.5846 | -4179.7876 | -4179.7876 | 24183.54 | Close | 51.70823 |  | -0.0014 | 32.9 | 0 | 0
3499 | 2 | 6 |  | CC DChg | 08:46:00 | 28:59:21 | -155.506 | 3.759 | 1.3633 | 1363.27 | 0 | 0 | 1.3633 | 1363.27 | 5.4148 | 5414.84 | 0 | 0 | 5.4148 | 5414.84 | 2024-08-20 15:18:31 | -0.5845 | -4180.2675 | -4180.2675 | 24181.54 | Close | 51.75743 |  | -0.0014 | 32.9 | 0 | 0
3500 | 2 | 6 |  | CC DChg | 08:46:30 | 28:59:51 | -155.506 | 3.7584 | 1.3646 | 1364.56 | 0 | 0 | 1.3646 | 1364.56 | 5.4197 | 5419.71 | 0 | 0 | 5.4197 | 5419.71 | 2024-08-20 15:19:01 | -0.5844 | -2090.1337 | -2090.1337 | 24177.56 | Close | 51.80663 |  | -0.0014 | 32.9 | 0 | 0
3501 | 2 | 6 |  | CC DChg | 08:47:00 | 29:00:21 | -155.506 | 3.7581 | 1.3659 | 1365.86 | 0 | 0 | 1.3659 | 1365.86 | 5.4246 | 5424.58 | 0 | 0 | 5.4246 | 5424.58 | 2024-08-20 15:19:31 | -0.5844 | -4180.2356 | -4180.2356 | 24175.56 | Close | 51.85583 |  | -0.0014 | 32.9 | 0 | 0
3502 | 2 | 6 |  | CC DChg | 08:47:30 | 29:00:51 | -155.506 | 3.7578 | 1.3672 | 1367.16 | 0 | 0 | 1.3672 | 1367.16 | 5.4295 | 5429.45 | 0 | 0 | 5.4295 | 5429.45 | 2024-08-20 15:20:01 | -0.5844 | -4166.8261 | -4166.8261 | 24173.56 | Close | 51.90503 |  | -0.0014 | 32.9 | 0 | 0
3503 | 2 | 6 |  | CC DChg | 08:48:00 | 29:01:21 | -155.506 | 3.7571 | 1.3685 | 1368.45 | 0 | 0 | 1.3685 | 1368.45 | 5.4343 | 5434.32 | 0 | 0 | 5.4343 | 5434.32 | 2024-08-20 15:20:31 | -0.5843 | -2090.1337 | -2090.1337 | 24169.58 | Close | 51.95422 |  | -0.0014 | 32.9 | 0 | 0
3504 | 2 | 6 |  | CC DChg | 08:48:30 | 29:01:51 | -155.506 | 3.7568 | 1.3697 | 1369.75 | 0 | 0 | 1.3697 | 1369.75 | 5.4392 | 5439.19 | 0 | 0 | 5.4392 | 5439.19 | 2024-08-20 15:21:01 | -0.5842 | -4180.6836 | -4180.6836 | 24167.58 | Close | 52.00343 |  | -0.0014 | 32.9 | 0 | 0
3505 | 2 | 6 |  | CC DChg | 08:49:00 | 29:02:21 | -155.506 | 3.7565 | 1.371 | 1371.04 | 0 | 0 | 1.371 | 1371.04 | 5.4441 | 5444.06 | 0 | 0 | 5.4441 | 5444.06 | 2024-08-20 15:21:31 | -0.5842 | -4193.7959 | -4193.7959 | 24165.6 | Close | 52.05263 |  | -0.0014 | 32.9 | 0 | 0
3506 | 2 | 6 |  | CC DChg | 08:49:30 | 29:02:51 | -155.506 | 3.7562 | 1.3723 | 1372.34 | 0 | 0 | 1.3723 | 1372.34 | 5.4489 | 5448.93 | 0 | 0 | 5.4489 | 5448.93 | 2024-08-20 15:22:01 | -0.5841 | -4166.8261 | -4166.8261 | 24162.61 | Close | 52.10183 |  | -0.0012 | 32.9 | 0 | 0
3507 | 2 | 6 |  | CC DChg | 08:50:00 | 29:03:21 | -155.506 | 3.7559 | 1.3736 | 1373.64 | 0 | 0 | 1.3736 | 1373.64 | 5.4538 | 5453.8 | 0 | 0 | 5.4538 | 5453.8 | 2024-08-20 15:22:31 | -0.5841 | -4180.2356 | -4180.2356 | 24161.6 | Close | 52.15103 |  | -0.0014 | 32.9 | 0 | 0
3508 | 2 | 6 |  | CC DChg | 08:50:30 | 29:03:51 | -155.506 | 3.7553 | 1.3749 | 1374.93 | 0 | 0 | 1.3749 | 1374.93 | 5.4587 | 5458.66 | 0 | 0 | 5.4587 | 5458.66 | 2024-08-20 15:23:01 | -0.584 | -2090.1337 | -2090.1337 | 24157.62 | Close | 52.20022 |  | -0.0014 | 32.9 | 0 | 0
3509 | 2 | 6 |  | CC DChg | 08:51:00 | 29:04:21 | -155.506 | 3.755 | 1.3762 | 1376.23 | 0 | 0 | 1.3762 | 1376.23 | 5.4635 | 5463.53 | 0 | 0 | 5.4635 | 5463.53 | 2024-08-20 15:23:31 | -0.5839 | -4180.2675 | -4180.2675 | 24154.63 | Close | 52.24942 |  | -0.0012 | 32.9 | 0 | 0
3510 | 2 | 6 |  | CC DChg | 08:51:30 | 29:04:51 | -155.506 | 3.7547 | 1.3775 | 1377.52 | 0 | 0 | 1.3775 | 1377.52 | 5.4684 | 5468.39 | 0 | 0 | 5.4684 | 5468.39 | 2024-08-20 15:24:01 | -0.5839 | -4180.2356 | -4180.2356 | 24153.63 | Close | 52.29862 |  | -0.0014 | 32.9 | 0 | 0
3511 | 2 | 6 |  | CC DChg | 08:52:00 | 29:05:21 | -155.506 | 3.7537 | 1.3788 | 1378.82 | 0 | 0 | 1.3788 | 1378.82 | 5.4733 | 5473.26 | 0 | 0 | 5.4733 | 5473.26 | 2024-08-20 15:24:31 | -0.5837 | -1393.4225 | -1393.4225 | 24147.65 | Close | 52.34782 |  | -0.0014 | 32.9 | 0 | 0
3512 | 2 | 6 |  | CC DChg | 08:52:30 | 29:05:51 | -155.506 | 3.7534 | 1.3801 | 1380.11 | 0 | 0 | 1.3801 | 1380.11 | 5.4781 | 5478.12 | 0 | 0 | 5.4781 | 5478.12 | 2024-08-20 15:25:01 | -0.5837 | -4180.2675 | -4180.2675 | 24145.65 | Close | 52.39702 |  | -0.0014 | 32.9 | 0 | 0
3513 | 2 | 6 |  | CC DChg | 08:53:00 | 29:06:21 | -155.506 | 3.7528 | 1.3814 | 1381.41 | 0 | 0 | 1.3814 | 1381.41 | 5.483 | 5482.99 | 0 | 0 | 5.483 | 5482.99 | 2024-08-20 15:25:31 | -0.5836 | -2090.1178 | -2090.1178 | 24140.68 | Close | 52.44622 |  | -0.0012 | 32.9 | 0 | 0
3514 | 2 | 6 |  | CC DChg | 08:53:30 | 29:06:51 | -155.506 | 3.7525 | 1.3827 | 1382.71 | 0 | 0 | 1.3827 | 1382.71 | 5.4878 | 5487.85 | 0 | 0 | 5.4878 | 5487.85 | 2024-08-20 15:26:01 | -0.5835 | -4180.2675 | -4180.2675 | 24138.68 | Close | 52.49542 |  | -0.0012 | 32.9 | 0 | 0
3515 | 2 | 6 |  | CC DChg | 08:54:00 | 29:07:21 | -155.506 | 3.7522 | 1.384 | 1384 | 0 | 0 | 1.384 | 1384 | 5.4927 | 5492.71 | 0 | 0 | 5.4927 | 5492.71 | 2024-08-20 15:26:31 | -0.5835 | -4180.2675 | -4180.2675 | 24136.69 | Close | 52.54462 |  | -0.0012 | 32.9 | 0 | 0
3516 | 2 | 6 |  | CC DChg | 08:54:30 | 29:07:51 | -155.506 | 3.7519 | 1.3853 | 1385.3 | 0 | 0 | 1.3853 | 1385.3 | 5.4976 | 5497.57 | 0 | 0 | 5.4976 | 5497.57 | 2024-08-20 15:27:01 | -0.5834 | -4180.2356 | -4180.2356 | 24135.69 | Close | 52.59382 |  | -0.0014 | 32.9 | 0 | 0
3517 | 2 | 6 |  | CC DChg | 08:55:00 | 29:08:21 | -155.506 | 3.7516 | 1.3866 | 1386.59 | 0 | 0 | 1.3866 | 1386.59 | 5.5024 | 5502.44 | 0 | 0 | 5.5024 | 5502.44 | 2024-08-20 15:27:31 | -0.5834 | -4180.2675 | -4180.2675 | 24133.69 | Close | 52.64302 |  | -0.0014 | 32.9 | 0 | 0
3518 | 2 | 6 |  | CC DChg | 08:55:30 | 29:08:51 | -155.506 | 3.7509 | 1.3879 | 1387.89 | 0 | 0 | 1.3879 | 1387.89 | 5.5073 | 5507.3 | 0 | 0 | 5.5073 | 5507.3 | 2024-08-20 15:28:01 | -0.5833 | -2090.1337 | -2090.1337 | 24128.72 | Close | 52.69221 |  | -0.0012 | 32.9 | 0 | 0
3519 | 2 | 6 |  | CC DChg | 08:56:00 | 29:09:21 | -155.506 | 3.7506 | 1.3892 | 1389.19 | 0 | 0 | 1.3892 | 1389.19 | 5.5122 | 5512.16 | 0 | 0 | 5.5122 | 5512.16 | 2024-08-20 15:28:31 | -0.5832 | -4180.6836 | -4180.6836 | 24127.71 | Close | 52.74142 |  | -0.0014 | 32.9 | 0 | 0
3520 | 2 | 6 |  | CC DChg | 08:56:30 | 29:09:51 | -155.506 | 3.7503 | 1.3905 | 1390.48 | 0 | 0 | 1.3905 | 1390.48 | 5.517 | 5517.02 | 0 | 0 | 5.517 | 5517.02 | 2024-08-20 15:29:01 | -0.5832 | -4180.2675 | -4180.2675 | 24124.73 | Close | 52.79062 |  | -0.0012 | 32.9 | 0 | 0
3521 | 2 | 6 |  | CC DChg | 08:57:00 | 29:10:21 | -155.506 | 3.7497 | 1.3918 | 1391.78 | 0 | 0 | 1.3918 | 1391.78 | 5.5219 | 5521.88 | 0 | 0 | 5.5219 | 5521.88 | 2024-08-20 15:29:31 | -0.5831 | -2090.1337 | -2090.1337 | 24121.73 | Close | 52.83982 |  | -0.0014 | 32.9 | 0 | 0
3522 | 2 | 6 |  | CC DChg | 08:57:30 | 29:10:51 | -155.506 | 3.7494 | 1.3931 | 1393.07 | 0 | 0 | 1.3931 | 1393.07 | 5.5267 | 5526.74 | 0 | 0 | 5.5267 | 5526.74 | 2024-08-20 15:30:01 | -0.5831 | -4180.2356 | -4180.2356 | 24119.74 | Close | 52.88902 |  | -0.0014 | 32.9 | 0 | 0
3523 | 2 | 6 |  | CC DChg | 08:58:00 | 29:11:21 | -155.506 | 3.7491 | 1.3944 | 1394.37 | 0 | 0 | 1.3944 | 1394.37 | 5.5316 | 5531.59 | 0 | 0 | 5.5316 | 5531.59 | 2024-08-20 15:30:31 | -0.583 | -4180.2675 | -4180.2675 | 24116.76 | Close | 52.93821 |  | -0.0012 | 32.9 | 0 | 0
3524 | 2 | 6 |  | CC DChg | 08:58:30 | 29:11:51 | -155.506 | 3.7484 | 1.3957 | 1395.67 | 0 | 0 | 1.3957 | 1395.67 | 5.5365 | 5536.45 | 0 | 0 | 5.5365 | 5536.45 | 2024-08-20 15:31:01 | -0.5829 | -2090.1337 | -2090.1337 | 24113.76 | Close | 52.98741 |  | -0.0014 | 32.9 | 0 | 0
3525 | 2 | 6 |  | CC DChg | 08:59:00 | 29:12:21 | -155.506 | 3.7481 | 1.397 | 1396.96 | 0 | 0 | 1.397 | 1396.96 | 5.5413 | 5541.31 | 0 | 0 | 5.5413 | 5541.31 | 2024-08-20 15:31:31 | -0.5829 | -4180.2356 | -4180.2356 | 24111.76 | Close | 53.03661 |  | -0.0014 | 32.9 | 0 | 0
3526 | 2 | 6 |  | CC DChg | 08:59:30 | 29:12:51 | -155.506 | 3.7478 | 1.3983 | 1398.26 | 0 | 0 | 1.3983 | 1398.26 | 5.5462 | 5546.17 | 0 | 0 | 5.5462 | 5546.17 | 2024-08-20 15:32:01 | -0.5828 | -4180.2675 | -4180.2675 | 24108.78 | Close | 53.08581 |  | -0.0012 | 32.9 | 0 | 0
3527 | 2 | 6 |  | CC DChg | 09:00:00 | 29:13:21 | -155.506 | 3.7472 | 1.3996 | 1399.55 | 0 | 0 | 1.3996 | 1399.55 | 5.551 | 5551.02 | 0 | 0 | 5.551 | 5551.02 | 2024-08-20 15:32:31 | -0.5827 | -2090.1337 | -2090.1337 | 24105.78 | Close | 53.13501 |  | -0.0014 | 32.9 | 0 | 0
3528 | 2 | 6 |  | CC DChg | 09:00:30 | 29:13:51 | -155.506 | 3.7469 | 1.4008 | 1400.85 | 0 | 0 | 1.4008 | 1400.85 | 5.5559 | 5555.88 | 0 | 0 | 5.5559 | 5555.88 | 2024-08-20 15:33:01 | -0.5827 | -4179.7876 | -4179.7876 | 24104.78 | Close | 53.1842 |  | -0.0015 | 32.9 | 0 | 0
3529 | 2 | 6 |  | CC DChg | 09:01:00 | 29:14:21 | -155.506 | 3.7466 | 1.4021 | 1402.14 | 0 | 0 | 1.4021 | 1402.14 | 5.5607 | 5560.73 | 0 | 0 | 5.5607 | 5560.73 | 2024-08-20 15:33:31 | -0.5826 | -4180.2675 | -4180.2675 | 24101.8 | Close | 53.2334 |  | -0.0014 | 32.9 | 0 | 0
3530 | 2 | 6 |  | CC DChg | 09:01:30 | 29:14:51 | -155.506 | 3.7463 | 1.4034 | 1403.44 | 0 | 0 | 1.4034 | 1403.44 | 5.5656 | 5565.59 | 0 | 0 | 5.5656 | 5565.59 | 2024-08-20 15:34:01 | -0.5826 | -4180.2675 | -4180.2675 | 24099.8 | Close | 53.2826 |  | -0.0014 | 32.9 | 0 | 0
3531 | 2 | 6 |  | CC DChg | 09:02:00 | 29:15:21 | -155.506 | 3.7453 | 1.4047 | 1404.74 | 0 | 0 | 1.4047 | 1404.74 | 5.5704 | 5570.44 | 0 | 0 | 5.5704 | 5570.44 | 2024-08-20 15:34:31 | -0.5824 | -1393.5612 | -1393.5612 | 24093.82 | Close | 53.33181 |  | -0.0014 | 32.9 | 0 | 0
3532 | 2 | 6 |  | CC DChg | 09:02:30 | 29:15:51 | -155.506 | 3.745 | 1.406 | 1406.03 | 0 | 0 | 1.406 | 1406.03 | 5.5753 | 5575.3 | 0 | 0 | 5.5753 | 5575.3 | 2024-08-20 15:35:01 | -0.5824 | -4180.2675 | -4180.2675 | 24091.83 | Close | 53.38101 |  | -0.0014 | 32.9 | 0 | 0
3533 | 2 | 6 |  | CC DChg | 09:03:00 | 29:16:21 | -155.506 | 3.7447 | 1.4073 | 1407.33 | 0 | 0 | 1.4073 | 1407.33 | 5.5801 | 5580.15 | 0 | 0 | 5.5801 | 5580.15 | 2024-08-20 15:35:31 | -0.5823 | -4180.2675 | -4180.2675 | 24088.85 | Close | 53.4302 |  | -0.0012 | 32.9 | 0 | 0
3534 | 2 | 6 |  | CC DChg | 09:03:30 | 29:16:51 | -155.506 | 3.7441 | 1.4086 | 1408.62 | 0 | 0 | 1.4086 | 1408.62 | 5.585 | 5585 | 0 | 0 | 5.585 | 5585 | 2024-08-20 15:36:01 | -0.5822 | -2090.1178 | -2090.1178 | 24085.85 | Close | 53.4794 |  | -0.0014 | 32.9 | 0 | 0
3535 | 2 | 6 |  | CC DChg | 09:04:00 | 29:17:21 | -155.506 | 3.7438 | 1.4099 | 1409.92 | 0 | 0 | 1.4099 | 1409.92 | 5.5899 | 5589.85 | 0 | 0 | 5.5899 | 5589.85 | 2024-08-20 15:36:31 | -0.5822 | -4180.2675 | -4180.2675 | 24083.86 | Close | 53.5286 |  | -0.0014 | 32.9 | 0 | 0
3536 | 2 | 6 |  | CC DChg | 09:04:30 | 29:17:51 | -155.506 | 3.7435 | 1.4112 | 1411.22 | 0 | 0 | 1.4112 | 1411.22 | 5.5947 | 5594.7 | 0 | 0 | 5.5947 | 5594.7 | 2024-08-20 15:37:01 | -0.5821 | -4166.8261 | -4166.8261 | 24080.87 | Close | 53.5778 |  | -0.0012 | 32.9 | 0 | 0
3537 | 2 | 6 |  | CC DChg | 09:05:00 | 29:18:21 | -155.506 | 3.7429 | 1.4125 | 1412.51 | 0 | 0 | 1.4125 | 1412.51 | 5.5996 | 5599.56 | 0 | 0 | 5.5996 | 5599.56 | 2024-08-20 15:37:31 | -0.582 | -2093.4944 | -2093.4944 | 24077.88 | Close | 53.627 |  | -0.0014 | 32.9 | 0 | 0
3538 | 2 | 6 |  | CC DChg | 09:05:30 | 29:18:51 | -155.506 | 3.7426 | 1.4138 | 1413.81 | 0 | 0 | 1.4138 | 1413.81 | 5.6044 | 5604.41 | 0 | 0 | 5.6044 | 5604.41 | 2024-08-20 15:38:01 | -0.582 | -4166.8261 | -4166.8261 | 24074.89 | Close | 53.6762 |  | -0.0012 | 32.9 | 0 | 0
3539 | 2 | 6 |  | CC DChg | 09:06:00 | 29:19:21 | -155.506 | 3.7422 | 1.4151 | 1415.1 | 0 | 0 | 1.4151 | 1415.1 | 5.6093 | 5609.25 | 0 | 0 | 5.6093 | 5609.25 | 2024-08-20 15:38:31 | -0.5819 | -4193.7959 | -4193.7959 | 24072.9 | Close | 53.7254 |  | -0.0012 | 32.9 | 0 | 0
3540 | 2 | 6 |  | CC DChg | 09:06:30 | 29:19:51 | -155.506 | 3.7416 | 1.4164 | 1416.4 | 0 | 0 | 1.4164 | 1416.4 | 5.6141 | 5614.11 | 0 | 0 | 5.6141 | 5614.11 | 2024-08-20 15:39:01 | -0.5818 | -2086.7521 | -2086.7521 | 24069.9 | Close | 53.7746 |  | -0.0014 | 32.9 | 0 | 0
3541 | 2 | 6 |  | CC DChg | 09:07:00 | 29:20:21 | -155.506 | 3.7413 | 1.4177 | 1417.7 | 0 | 0 | 1.4177 | 1417.7 | 5.619 | 5618.95 | 0 | 0 | 5.619 | 5618.95 | 2024-08-20 15:39:31 | -0.5818 | -4193.7959 | -4193.7959 | 24067.91 | Close | 53.8238 |  | -0.0014 | 32.9 | 0 | 0
3542 | 2 | 6 |  | CC DChg | 09:07:30 | 29:20:51 | -155.506 | 3.741 | 1.419 | 1418.99 | 0 | 0 | 1.419 | 1418.99 | 5.6238 | 5623.8 | 0 | 0 | 5.6238 | 5623.8 | 2024-08-20 15:40:01 | -0.5817 | -4166.8261 | -4166.8261 | 24065.91 | Close | 53.873 |  | -0.0014 | 32.9 | 0 | 0
3543 | 2 | 6 |  | CC DChg | 09:08:00 | 29:21:21 | -155.506 | 3.7407 | 1.4203 | 1420.29 | 0 | 0 | 1.4203 | 1420.29 | 5.6286 | 5628.65 | 0 | 0 | 5.6286 | 5628.65 | 2024-08-20 15:40:31 | -0.5817 | -4180.2356 | -4180.2356 | 24063.91 | Close | 53.92219 |  | -0.0014 | 32.9 | 0 | 0
3544 | 2 | 6 |  | CC DChg | 09:08:30 | 29:21:51 | -155.506 | 3.7401 | 1.4216 | 1421.58 | 0 | 0 | 1.4216 | 1421.58 | 5.6335 | 5633.5 | 0 | 0 | 5.6335 | 5633.5 | 2024-08-20 15:41:01 | -0.5816 | -2090.1337 | -2090.1337 | 24059.93 | Close | 53.97139 |  | -0.0014 | 32.9 | 0 | 0
3545 | 2 | 6 |  | CC DChg | 09:09:00 | 29:22:21 | -155.506 | 3.7398 | 1.4229 | 1422.88 | 0 | 0 | 1.4229 | 1422.88 | 5.6383 | 5638.34 | 0 | 0 | 5.6383 | 5638.34 | 2024-08-20 15:41:31 | -0.5816 | -4193.7959 | -4193.7959 | 24057.94 | Close | 54.02059 |  | -0.0014 | 32.9 | 0 | 0
3546 | 2 | 6 |  | CC DChg | 09:09:30 | 29:22:51 | -155.506 | 3.7395 | 1.4242 | 1424.18 | 0 | 0 | 1.4242 | 1424.18 | 5.6432 | 5643.19 | 0 | 0 | 5.6432 | 5643.19 | 2024-08-20 15:42:01 | -0.5815 | -4167.2409 | -4167.2409 | 24055.94 | Close | 54.0698 |  | -0.0014 | 32.9 | 0 | 0
3547 | 2 | 6 |  | CC DChg | 09:10:00 | 29:23:21 | -155.506 | 3.7388 | 1.4255 | 1425.47 | 0 | 0 | 1.4255 | 1425.47 | 5.648 | 5648.03 | 0 | 0 | 5.648 | 5648.03 | 2024-08-20 15:42:31 | -0.5814 | -2090.1337 | -2090.1337 | 24051.95 | Close | 54.119 |  | -0.0014 | 32.9 | 0 | 0
3548 | 2 | 6 |  | CC DChg | 09:10:30 | 29:23:51 | -155.506 | 3.7385 | 1.4268 | 1426.77 | 0 | 0 | 1.4268 | 1426.77 | 5.6529 | 5652.88 | 0 | 0 | 5.6529 | 5652.88 | 2024-08-20 15:43:01 | -0.5814 | -4180.2675 | -4180.2675 | 24049.96 | Close | 54.16819 |  | -0.0014 | 32.9 | 0 | 0
3549 | 2 | 6 |  | CC DChg | 09:11:00 | 29:24:21 | -155.506 | 3.7379 | 1.4281 | 1428.06 | 0 | 0 | 1.4281 | 1428.06 | 5.6577 | 5657.72 | 0 | 0 | 5.6577 | 5657.72 | 2024-08-20 15:43:31 | -0.5813 | -2090.1178 | -2090.1178 | 24044.98 | Close | 54.21739 |  | -0.0012 | 32.9 | 0 | 0
3550 | 2 | 6 |  | CC DChg | 09:11:30 | 29:24:51 | -155.506 | 3.7373 | 1.4294 | 1429.36 | 0 | 0 | 1.4294 | 1429.36 | 5.6626 | 5662.57 | 0 | 0 | 5.6626 | 5662.57 | 2024-08-20 15:44:01 | -0.5812 | -2090.1337 | -2090.1337 | 24041.99 | Close | 54.26659 |  | -0.0014 | 32.9 | 0 | 0
3551 | 2 | 6 |  | CC DChg | 09:12:00 | 29:25:21 | -155.506 | 3.737 | 1.4307 | 1430.65 | 0 | 0 | 1.4307 | 1430.65 | 5.6674 | 5667.41 | 0 | 0 | 5.6674 | 5667.41 | 2024-08-20 15:44:31 | -0.5811 | -4180.2675 | -4180.2675 | 24039 | Close | 54.31579 |  | -0.0012 | 32.9 | 0 | 0
3552 | 2 | 6 |  | CC DChg | 09:12:30 | 29:25:51 | -155.506 | 3.7367 | 1.432 | 1431.95 | 0 | 0 | 1.432 | 1431.95 | 5.6723 | 5672.25 | 0 | 0 | 5.6723 | 5672.25 | 2024-08-20 15:45:01 | -0.5811 | -4180.2356 | -4180.2356 | 24037.01 | Close | 54.36499 |  | -0.0012 | 32.9 | 0 | 0
3553 | 2 | 6 |  | CC DChg | 09:13:00 | 29:26:21 | -155.506 | 3.7364 | 1.4332 | 1433.25 | 0 | 0 | 1.4332 | 1433.25 | 5.6771 | 5677.09 | 0 | 0 | 5.6771 | 5677.09 | 2024-08-20 15:45:31 | -0.581 | -4180.2675 | -4180.2675 | 24035.02 | Close | 54.41419 |  | -0.0012 | 32.9 | 0 | 0
3554 | 2 | 6 |  | CC DChg | 09:13:30 | 29:26:51 | -155.506 | 3.7357 | 1.4345 | 1434.54 | 0 | 0 | 1.4345 | 1434.54 | 5.6819 | 5681.94 | 0 | 0 | 5.6819 | 5681.94 | 2024-08-20 15:46:01 | -0.5809 | -2090.1337 | -2090.1337 | 24031.03 | Close | 54.46339 |  | -0.0012 | 32.9 | 0 | 0
3555 | 2 | 6 |  | CC DChg | 09:14:00 | 29:27:21 | -155.506 | 3.7354 | 1.4358 | 1435.84 | 0 | 0 | 1.4358 | 1435.84 | 5.6868 | 5686.78 | 0 | 0 | 5.6868 | 5686.78 | 2024-08-20 15:46:31 | -0.5809 | -4179.7876 | -4179.7876 | 24030.03 | Close | 54.51258 |  | -0.0014 | 32.9 | 0 | 0
3556 | 2 | 6 |  | CC DChg | 09:14:30 | 29:27:51 | -155.506 | 3.7348 | 1.4371 | 1437.13 | 0 | 0 | 1.4371 | 1437.13 | 5.6916 | 5691.62 | 0 | 0 | 5.6916 | 5691.62 | 2024-08-20 15:47:01 | -0.5808 | -2090.1337 | -2090.1337 | 24025.05 | Close | 54.56178 |  | -0.0012 | 32.9 | 0 | 0
3557 | 2 | 6 |  | CC DChg | 09:15:00 | 29:28:21 | -155.506 | 3.7345 | 1.4384 | 1438.43 | 0 | 0 | 1.4384 | 1438.43 | 5.6965 | 5696.46 | 0 | 0 | 5.6965 | 5696.46 | 2024-08-20 15:47:31 | -0.5807 | -4180.2675 | -4180.2675 | 24024.04 | Close | 54.61098 |  | -0.0014 | 32.9 | 0 | 0
3558 | 2 | 6 |  | CC DChg | 09:15:30 | 29:28:51 | -155.506 | 3.7342 | 1.4397 | 1439.73 | 0 | 0 | 1.4397 | 1439.73 | 5.7013 | 5701.3 | 0 | 0 | 5.7013 | 5701.3 | 2024-08-20 15:48:01 | -0.5807 | -4180.2356 | -4180.2356 | 24021.06 | Close | 54.66018 |  | -0.0012 | 32.9 | 0 | 0
3559 | 2 | 6 |  | CC DChg | 09:16:00 | 29:29:21 | -155.506 | 3.7339 | 1.441 | 1441.02 | 0 | 0 | 1.441 | 1441.02 | 5.7061 | 5706.13 | 0 | 0 | 5.7061 | 5706.13 | 2024-08-20 15:48:31 | -0.5806 | -4180.2675 | -4180.2675 | 24019.07 | Close | 54.70938 |  | -0.0012 | 32.9 | 0 | 0
3560 | 2 | 6 |  | CC DChg | 09:16:30 | 29:29:51 | -155.506 | 3.7333 | 1.4423 | 1442.32 | 0 | 0 | 1.4423 | 1442.32 | 5.711 | 5710.97 | 0 | 0 | 5.711 | 5710.97 | 2024-08-20 15:49:01 | -0.5805 | -2090.1337 | -2090.1337 | 24016.07 | Close | 54.75858 |  | -0.0014 | 32.9 | 0 | 0
3561 | 2 | 6 |  | CC DChg | 09:17:00 | 29:30:21 | -155.506 | 3.7329 | 1.4436 | 1443.61 | 0 | 0 | 1.4436 | 1443.61 | 5.7158 | 5715.81 | 0 | 0 | 5.7158 | 5715.81 | 2024-08-20 15:49:31 | -0.5805 | -4180.6836 | -4180.6836 | 24015.07 | Close | 54.80778 |  | -0.0015 | 32.9 | 0 | 0
3562 | 2 | 6 |  | CC DChg | 09:17:30 | 29:30:51 | -155.506 | 3.7326 | 1.4449 | 1444.91 | 0 | 0 | 1.4449 | 1444.91 | 5.7206 | 5720.65 | 0 | 0 | 5.7206 | 5720.65 | 2024-08-20 15:50:01 | -0.5804 | -4180.2675 | -4180.2675 | 24011.09 | Close | 54.85698 |  | -0.0012 | 32.9 | 0 | 0
3563 | 2 | 6 |  | CC DChg | 09:18:00 | 29:31:21 | -155.506 | 3.732 | 1.4462 | 1446.2 | 0 | 0 | 1.4462 | 1446.2 | 5.7255 | 5725.48 | 0 | 0 | 5.7255 | 5725.48 | 2024-08-20 15:50:31 | -0.5804 | -2090.1337 | -2090.1337 | 24008.1 | Close | 54.90618 |  | -0.0014 | 32.9 | 0 | 0
3564 | 2 | 6 |  | CC DChg | 09:18:30 | 29:31:51 | -155.506 | 3.7317 | 1.4475 | 1447.5 | 0 | 0 | 1.4475 | 1447.5 | 5.7303 | 5730.32 | 0 | 0 | 5.7303 | 5730.32 | 2024-08-20 15:51:01 | -0.5803 | -4180.2356 | -4180.2356 | 24005.11 | Close | 54.95538 |  | -0.0012 | 32.9 | 0 | 0
3565 | 2 | 6 |  | CC DChg | 09:19:00 | 29:32:21 | -155.506 | 3.7314 | 1.4488 | 1448.8 | 0 | 0 | 1.4488 | 1448.8 | 5.7352 | 5735.16 | 0 | 0 | 5.7352 | 5735.16 | 2024-08-20 15:51:31 | -0.5803 | -4180.2675 | -4180.2675 | 24004.11 | Close | 55.00458 |  | -0.0014 | 32.9 | 0 | 0
3566 | 2 | 6 |  | CC DChg | 09:19:30 | 29:32:51 | -155.506 | 3.7308 | 1.4501 | 1450.09 | 0 | 0 | 1.4501 | 1450.09 | 5.74 | 5739.99 | 0 | 0 | 5.74 | 5739.99 | 2024-08-20 15:52:01 | -0.5802 | -2090.1337 | -2090.1337 | 23999.13 | Close | 55.05378 |  | -0.0012 | 32.9 | 0 | 0
3567 | 2 | 6 |  | CC DChg | 09:20:00 | 29:33:21 | -155.506 | 3.7305 | 1.4514 | 1451.39 | 0 | 0 | 1.4514 | 1451.39 | 5.7448 | 5744.83 | 0 | 0 | 5.7448 | 5744.83 | 2024-08-20 15:52:31 | -0.5801 | -4180.2356 | -4180.2356 | 23998.13 | Close | 55.10297 |  | -0.0014 | 32.9 | 0 | 0
3568 | 2 | 6 |  | CC DChg | 09:20:30 | 29:33:51 | -155.506 | 3.7298 | 1.4527 | 1452.68 | 0 | 0 | 1.4527 | 1452.68 | 5.7497 | 5749.66 | 0 | 0 | 5.7497 | 5749.66 | 2024-08-20 15:53:01 | -0.58 | -2086.768 | -2086.768 | 23993.15 | Close | 55.15217 |  | -0.0012 | 32.9 | 0 | 0
3569 | 2 | 6 |  | CC DChg | 09:21:00 | 29:34:21 | -155.506 | 3.7292 | 1.454 | 1453.98 | 0 | 0 | 1.454 | 1453.98 | 5.7545 | 5754.49 | 0 | 0 | 5.7545 | 5754.49 | 2024-08-20 15:53:31 | -0.5799 | -2093.5104 | -2093.5104 | 23990.16 | Close | 55.20137 |  | -0.0014 | 32.9 | 0 | 0
3570 | 2 | 6 |  | CC DChg | 09:21:30 | 29:34:51 | -155.506 | 3.7289 | 1.4553 | 1455.28 | 0 | 0 | 1.4553 | 1455.28 | 5.7593 | 5759.33 | 0 | 0 | 5.7593 | 5759.33 | 2024-08-20 15:54:01 | -0.5799 | -4166.7943 | -4166.7943 | 23987.17 | Close | 55.25057 |  | -0.0012 | 32.9 | 0 | 0
3571 | 2 | 6 |  | CC DChg | 09:22:00 | 29:35:21 | -155.506 | 3.7286 | 1.4566 | 1456.57 | 0 | 0 | 1.4566 | 1456.57 | 5.7642 | 5764.16 | 0 | 0 | 5.7642 | 5764.16 | 2024-08-20 15:54:31 | -0.5798 | -4193.7959 | -4193.7959 | 23985.18 | Close | 55.29977 |  | -0.0012 | 32.9 | 0 | 0
3572 | 2 | 6 |  | CC DChg | 09:22:30 | 29:35:51 | -155.506 | 3.728 | 1.4579 | 1457.87 | 0 | 0 | 1.4579 | 1457.87 | 5.769 | 5768.99 | 0 | 0 | 5.769 | 5768.99 | 2024-08-20 15:55:01 | -0.5797 | -2090.1337 | -2090.1337 | 23981.19 | Close | 55.34897 |  | -0.0012 | 32.9 | 0 | 0
3573 | 2 | 6 |  | CC DChg | 09:23:00 | 29:36:21 | -155.506 | 3.7277 | 1.4592 | 1459.16 | 0 | 0 | 1.4592 | 1459.16 | 5.7738 | 5773.82 | 0 | 0 | 5.7738 | 5773.82 | 2024-08-20 15:55:31 | -0.5797 | -4180.2356 | -4180.2356 | 23980.19 | Close | 55.39817 |  | -0.0014 | 32.9 | 0 | 0
3574 | 2 | 6 |  | CC DChg | 09:23:30 | 29:36:51 | -155.506 | 3.7274 | 1.4605 | 1460.46 | 0 | 0 | 1.4605 | 1460.46 | 5.7787 | 5778.65 | 0 | 0 | 5.7787 | 5778.65 | 2024-08-20 15:56:01 | -0.5796 | -4180.2675 | -4180.2675 | 23978.19 | Close | 55.44737 |  | -0.0014 | 32.9 | 0 | 0
3575 | 2 | 6 |  | CC DChg | 09:24:00 | 29:37:21 | -155.506 | 3.7267 | 1.4618 | 1461.76 | 0 | 0 | 1.4618 | 1461.76 | 5.7835 | 5783.48 | 0 | 0 | 5.7835 | 5783.48 | 2024-08-20 15:56:31 | -0.5795 | -2086.768 | -2086.768 | 23973.21 | Close | 55.49657 |  | -0.0012 | 32.9 | 0 | 0
3576 | 2 | 6 |  | CC DChg | 09:24:30 | 29:37:51 | -155.506 | 3.7264 | 1.4631 | 1463.05 | 0 | 0 | 1.4631 | 1463.05 | 5.7883 | 5788.31 | 0 | 0 | 5.7883 | 5788.31 | 2024-08-20 15:57:01 | -0.5795 | -4194.2134 | -4194.2134 | 23971.23 | Close | 55.54577 |  | -0.0012 | 32.9 | 0 | 0
3577 | 2 | 6 |  | CC DChg | 09:25:00 | 29:38:21 | -155.506 | 3.7261 | 1.4643 | 1464.35 | 0 | 0 | 1.4643 | 1464.35 | 5.7931 | 5793.14 | 0 | 0 | 5.7931 | 5793.14 | 2024-08-20 15:57:31 | -0.5794 | -4180.2675 | -4180.2675 | 23970.22 | Close | 55.59497 |  | -0.0014 | 32.9 | 0 | 0
3578 | 2 | 6 |  | CC DChg | 09:25:30 | 29:38:51 | -155.506 | 3.7258 | 1.4656 | 1465.64 | 0 | 0 | 1.4656 | 1465.64 | 5.798 | 5797.97 | 0 | 0 | 5.798 | 5797.97 | 2024-08-20 15:58:01 | -0.5794 | -4166.8261 | -4166.8261 | 23968.22 | Close | 55.64417 |  | -0.0014 | 32.9 | 0 | 0
3579 | 2 | 6 |  | CC DChg | 09:26:00 | 29:39:21 | -155.506 | 3.7252 | 1.4669 | 1466.94 | 0 | 0 | 1.4669 | 1466.94 | 5.8028 | 5802.8 | 0 | 0 | 5.8028 | 5802.8 | 2024-08-20 15:58:31 | -0.5793 | -2090.1178 | -2090.1178 | 23964.23 | Close | 55.69337 |  | -0.0014 | 32.9 | 0 | 0
3580 | 2 | 6 |  | CC DChg | 09:26:30 | 29:39:51 | -155.506 | 3.7249 | 1.4682 | 1468.24 | 0 | 0 | 1.4682 | 1468.24 | 5.8076 | 5807.62 | 0 | 0 | 5.8076 | 5807.62 | 2024-08-20 15:59:01 | -0.5792 | -4180.2675 | -4180.2675 | 23961.25 | Close | 55.74257 |  | -0.0012 | 32.9 | 0 | 0
3581 | 2 | 6 |  | CC DChg | 09:27:00 | 29:40:21 | -155.506 | 3.7246 | 1.4695 | 1469.53 | 0 | 0 | 1.4695 | 1469.53 | 5.8124 | 5812.45 | 0 | 0 | 5.8124 | 5812.45 | 2024-08-20 15:59:31 | -0.5792 | -4193.7959 | -4193.7959 | 23959.26 | Close | 55.79177 |  | -0.0012 | 32.9 | 0 | 0
3582 | 2 | 6 |  | CC DChg | 09:27:30 | 29:40:51 | -155.506 | 3.7243 | 1.4708 | 1470.83 | 0 | 0 | 1.4708 | 1470.83 | 5.8173 | 5817.28 | 0 | 0 | 5.8173 | 5817.28 | 2024-08-20 16:00:01 | -0.5791 | -4166.7943 | -4166.7943 | 23958.25 | Close | 55.84096 |  | -0.0014 | 32.9 | 0 | 0
3583 | 2 | 6 |  | CC DChg | 09:28:00 | 29:41:21 | -155.506 | 3.7236 | 1.4721 | 1472.12 | 0 | 0 | 1.4721 | 1472.12 | 5.8221 | 5822.1 | 0 | 0 | 5.8221 | 5822.1 | 2024-08-20 16:00:31 | -0.579 | -2090.1337 | -2090.1337 | 23954.27 | Close | 55.89016 |  | -0.0014 | 32.9 | 0 | 0
3584 | 2 | 6 |  | CC DChg | 09:28:30 | 29:41:51 | -155.506 | 3.7233 | 1.4734 | 1473.42 | 0 | 0 | 1.4734 | 1473.42 | 5.8269 | 5826.93 | 0 | 0 | 5.8269 | 5826.93 | 2024-08-20 16:01:01 | -0.579 | -4180.2675 | -4180.2675 | 23952.27 | Close | 55.93936 |  | -0.0014 | 32.9 | 0 | 0
3585 | 2 | 6 |  | CC DChg | 09:29:00 | 29:42:21 | -155.506 | 3.723 | 1.4747 | 1474.71 | 0 | 0 | 1.4747 | 1474.71 | 5.8318 | 5831.75 | 0 | 0 | 5.8318 | 5831.75 | 2024-08-20 16:01:31 | -0.579 | -4180.2356 | -4180.2356 | 23950.28 | Close | 55.98856 |  | -0.0014 | 32.9 | 0 | 0
3586 | 2 | 6 |  | CC DChg | 09:29:30 | 29:42:51 | -155.506 | 3.7221 | 1.476 | 1476.01 | 0 | 0 | 1.476 | 1476.01 | 5.8366 | 5836.57 | 0 | 0 | 5.8366 | 5836.57 | 2024-08-20 16:02:01 | -0.5788 | -1393.4225 | -1393.4225 | 23944.3 | Close | 56.03776 |  | -0.0014 | 32.9 | 0 | 0
3587 | 2 | 6 |  | CC DChg | 09:30:00 | 29:43:21 | -155.506 | 3.7218 | 1.4773 | 1477.31 | 0 | 0 | 1.4773 | 1477.31 | 5.8414 | 5841.4 | 0 | 0 | 5.8414 | 5841.4 | 2024-08-20 16:02:31 | -0.5788 | -4180.2675 | -4180.2675 | 23942.31 | Close | 56.08696 |  | -0.0014 | 32.9 | 0 | 0
3588 | 2 | 6 |  | CC DChg | 09:30:30 | 29:43:51 | -155.506 | 3.7215 | 1.4786 | 1478.6 | 0 | 0 | 1.4786 | 1478.6 | 5.8462 | 5846.22 | 0 | 0 | 5.8462 | 5846.22 | 2024-08-20 16:03:01 | -0.5787 | -4180.6836 | -4180.6836 | 23940.31 | Close | 56.13616 |  | -0.0014 | 32.9 | 0 | 0
3589 | 2 | 6 |  | CC DChg | 09:31:00 | 29:44:21 | -155.506 | 3.7212 | 1.4799 | 1479.9 | 0 | 0 | 1.4799 | 1479.9 | 5.851 | 5851.04 | 0 | 0 | 5.851 | 5851.04 | 2024-08-20 16:03:31 | -0.5787 | -4180.2675 | -4180.2675 | 23938.32 | Close | 56.18536 |  | -0.0014 | 32.9 | 0 | 0
3590 | 2 | 6 |  | CC DChg | 09:31:30 | 29:44:51 | -155.506 | 3.7205 | 1.4812 | 1481.19 | 0 | 0 | 1.4812 | 1481.19 | 5.8559 | 5855.86 | 0 | 0 | 5.8559 | 5855.86 | 2024-08-20 16:04:01 | -0.5786 | -2090.1337 | -2090.1337 | 23933.34 | Close | 56.23456 |  | -0.0012 | 32.9 | 0 | 0
3591 | 2 | 6 |  | CC DChg | 09:32:00 | 29:45:21 | -155.506 | 3.7202 | 1.4825 | 1482.49 | 0 | 0 | 1.4825 | 1482.49 | 5.8607 | 5860.69 | 0 | 0 | 5.8607 | 5860.69 | 2024-08-20 16:04:31 | -0.5785 | -4180.2356 | -4180.2356 | 23931.35 | Close | 56.28376 |  | -0.0012 | 32.9 | 0 | 0
3592 | 2 | 6 |  | CC DChg | 09:32:30 | 29:45:51 | -155.506 | 3.7196 | 1.4838 | 1483.79 | 0 | 0 | 1.4838 | 1483.79 | 5.8655 | 5865.51 | 0 | 0 | 5.8655 | 5865.51 | 2024-08-20 16:05:01 | -0.5784 | -2090.1337 | -2090.1337 | 23927.36 | Close | 56.33296 |  | -0.0012 | 32.9 | 0 | 0
3593 | 2 | 6 |  | CC DChg | 09:33:00 | 29:46:21 | -155.506 | 3.7193 | 1.4851 | 1485.08 | 0 | 0 | 1.4851 | 1485.08 | 5.8703 | 5870.33 | 0 | 0 | 5.8703 | 5870.33 | 2024-08-20 16:05:31 | -0.5784 | -4180.2675 | -4180.2675 | 23925.37 | Close | 56.38216 |  | -0.0012 | 32.9 | 0 | 0
3594 | 2 | 6 |  | CC DChg | 09:33:30 | 29:46:51 | -155.506 | 3.719 | 1.4864 | 1486.38 | 0 | 0 | 1.4864 | 1486.38 | 5.8751 | 5875.15 | 0 | 0 | 5.8751 | 5875.15 | 2024-08-20 16:06:01 | -0.5783 | -4180.2356 | -4180.2356 | 23924.36 | Close | 56.43136 |  | -0.0014 | 32.9 | 0 | 0
3595 | 2 | 6 |  | CC DChg | 09:34:00 | 29:47:21 | -155.506 | 3.7187 | 1.4877 | 1487.67 | 0 | 0 | 1.4877 | 1487.67 | 5.88 | 5879.97 | 0 | 0 | 5.88 | 5879.97 | 2024-08-20 16:06:31 | -0.5783 | -4180.2675 | -4180.2675 | 23921.38 | Close | 56.48056 |  | -0.0012 | 32.9 | 0 | 0
3596 | 2 | 6 |  | CC DChg | 09:34:30 | 29:47:51 | -155.506 | 3.7184 | 1.489 | 1488.97 | 0 | 0 | 1.489 | 1488.97 | 5.8848 | 5884.79 | 0 | 0 | 5.8848 | 5884.79 | 2024-08-20 16:07:01 | -0.5782 | -4180.2675 | -4180.2675 | 23919.39 | Close | 56.52976 |  | -0.0012 | 32.9 | 0 | 0
3597 | 2 | 6 |  | CC DChg | 09:35:00 | 29:48:21 | -155.506 | 3.7178 | 1.4903 | 1490.27 | 0 | 0 | 1.4903 | 1490.27 | 5.8896 | 5889.6 | 0 | 0 | 5.8896 | 5889.6 | 2024-08-20 16:07:31 | -0.5781 | -2090.1178 | -2090.1178 | 23916.39 | Close | 56.57895 |  | -0.0014 | 32.9 | 0 | 0
3598 | 2 | 6 |  | CC DChg | 09:35:30 | 29:48:51 | -155.506 | 3.7174 | 1.4916 | 1491.56 | 0 | 0 | 1.4916 | 1491.56 | 5.8944 | 5894.42 | 0 | 0 | 5.8944 | 5894.42 | 2024-08-20 16:08:01 | -0.5781 | -4180.2675 | -4180.2675 | 23913.41 | Close | 56.62815 |  | -0.0012 | 32.9 | 0 | 0
3599 | 2 | 6 |  | CC DChg | 09:36:00 | 29:49:21 | -155.506 | 3.7171 | 1.4929 | 1492.86 | 0 | 0 | 1.4929 | 1492.86 | 5.8992 | 5899.24 | 0 | 0 | 5.8992 | 5899.24 | 2024-08-20 16:08:31 | -0.578 | -4180.2675 | -4180.2675 | 23912.4 | Close | 56.67735 |  | -0.0014 | 32.9 | 0 | 0
3600 | 2 | 6 |  | CC DChg | 09:36:30 | 29:49:51 | -155.506 | 3.7165 | 1.4942 | 1494.15 | 0 | 0 | 1.4942 | 1494.15 | 5.9041 | 5904.05 | 0 | 0 | 5.9041 | 5904.05 | 2024-08-20 16:09:01 | -0.5779 | -2090.1178 | -2090.1178 | 23908.42 | Close | 56.72655 |  | -0.0014 | 32.9 | 0 | 0
3601 | 2 | 6 |  | CC DChg | 09:37:00 | 29:50:21 | -155.506 | 3.7162 | 1.4954 | 1495.45 | 0 | 0 | 1.4954 | 1495.45 | 5.9089 | 5908.87 | 0 | 0 | 5.9089 | 5908.87 | 2024-08-20 16:09:31 | -0.5779 | -4180.2675 | -4180.2675 | 23905.43 | Close | 56.77575 |  | -0.0012 | 32.9 | 0 | 0
3602 | 2 | 6 |  | CC DChg | 09:37:30 | 29:50:51 | -155.506 | 3.7156 | 1.4967 | 1496.74 | 0 | 0 | 1.4967 | 1496.74 | 5.9137 | 5913.69 | 0 | 0 | 5.9137 | 5913.69 | 2024-08-20 16:10:01 | -0.5778 | -2090.1337 | -2090.1337 | 23902.44 | Close | 56.82495 |  | -0.0014 | 32.9 | 0 | 0
3603 | 2 | 6 |  | CC DChg | 09:38:00 | 29:51:21 | -155.506 | 3.7153 | 1.498 | 1498.04 | 0 | 0 | 1.498 | 1498.04 | 5.9185 | 5918.5 | 0 | 0 | 5.9185 | 5918.5 | 2024-08-20 16:10:31 | -0.5777 | -4180.6836 | -4180.6836 | 23900.44 | Close | 56.87415 |  | -0.0014 | 32.9 | 0 | 0
3604 | 2 | 6 |  | CC DChg | 09:38:30 | 29:51:51 | -155.506 | 3.715 | 1.4993 | 1499.34 | 0 | 0 | 1.4993 | 1499.34 | 5.9233 | 5923.31 | 0 | 0 | 5.9233 | 5923.31 | 2024-08-20 16:11:01 | -0.5777 | -4180.2675 | -4180.2675 | 23897.46 | Close | 56.92335 |  | -0.0012 | 32.9 | 0 | 0
3605 | 2 | 6 |  | CC DChg | 09:39:00 | 29:52:21 | -155.506 | 3.7143 | 1.5006 | 1500.63 | 0 | 0 | 1.5006 | 1500.63 | 5.9281 | 5928.13 | 0 | 0 | 5.9281 | 5928.13 | 2024-08-20 16:11:31 | -0.5776 | -2090.1337 | -2090.1337 | 23894.46 | Close | 56.97255 |  | -0.0014 | 32.9 | 0 | 0
3606 | 2 | 6 |  | CC DChg | 09:39:30 | 29:52:51 | -155.506 | 3.7137 | 1.5019 | 1501.93 | 0 | 0 | 1.5019 | 1501.93 | 5.9329 | 5932.94 | 0 | 0 | 5.9329 | 5932.94 | 2024-08-20 16:12:01 | -0.5775 | -2089.8938 | -2089.8938 | 23890.47 | Close | 57.02175 |  | -0.0014 | 32.9 | 0 | 0
3607 | 2 | 6 |  | CC DChg | 09:40:00 | 29:53:21 | -155.506 | 3.7134 | 1.5032 | 1503.22 | 0 | 0 | 1.5032 | 1503.22 | 5.9378 | 5937.75 | 0 | 0 | 5.9378 | 5937.75 | 2024-08-20 16:12:31 | -0.5775 | -4180.2675 | -4180.2675 | 23888.48 | Close | 57.07094 |  | -0.0014 | 32.9 | 0 | 0
3608 | 2 | 6 |  | CC DChg | 09:40:30 | 29:53:51 | -155.506 | 3.7131 | 1.5045 | 1504.52 | 0 | 0 | 1.5045 | 1504.52 | 5.9426 | 5942.57 | 0 | 0 | 5.9426 | 5942.57 | 2024-08-20 16:13:01 | -0.5774 | -4166.8261 | -4166.8261 | 23885.49 | Close | 57.12014 |  | -0.0012 | 32.9 | 0 | 0
3609 | 2 | 6 |  | CC DChg | 09:41:00 | 29:54:21 | -155.506 | 3.7128 | 1.5058 | 1505.82 | 0 | 0 | 1.5058 | 1505.82 | 5.9474 | 5947.38 | 0 | 0 | 5.9474 | 5947.38 | 2024-08-20 16:13:31 | -0.5774 | -4193.7639 | -4193.7639 | 23884.49 | Close | 57.16934 |  | -0.0014 | 32.9 | 0 | 0
3610 | 2 | 6 |  | CC DChg | 09:41:30 | 29:54:51 | -155.506 | 3.7122 | 1.5071 | 1507.11 | 0 | 0 | 1.5071 | 1507.11 | 5.9522 | 5952.19 | 0 | 0 | 5.9522 | 5952.19 | 2024-08-20 16:14:01 | -0.5773 | -2086.768 | -2086.768 | 23880.5 | Close | 57.21854 |  | -0.0014 | 32.9 | 0 | 0
3611 | 2 | 6 |  | CC DChg | 09:42:00 | 29:55:21 | -155.506 | 3.7119 | 1.5084 | 1508.41 | 0 | 0 | 1.5084 | 1508.41 | 5.957 | 5957 | 0 | 0 | 5.957 | 5957 | 2024-08-20 16:14:31 | -0.5772 | -4193.7959 | -4193.7959 | 23878.51 | Close | 57.26774 |  | -0.0014 | 32.9 | 0 | 0
3612 | 2 | 6 |  | CC DChg | 09:42:30 | 29:55:51 | -155.506 | 3.7116 | 1.5097 | 1509.7 | 0 | 0 | 1.5097 | 1509.7 | 5.9618 | 5961.81 | 0 | 0 | 5.9618 | 5961.81 | 2024-08-20 16:15:01 | -0.5772 | -4180.2356 | -4180.2356 | 23875.53 | Close | 57.31694 |  | -0.0012 | 32.9 | 0 | 0
3613 | 2 | 6 |  | CC DChg | 09:43:00 | 29:56:21 | -155.506 | 3.7109 | 1.511 | 1511 | 0 | 0 | 1.511 | 1511 | 5.9666 | 5966.62 | 0 | 0 | 5.9666 | 5966.62 | 2024-08-20 16:15:31 | -0.5771 | -2090.1337 | -2090.1337 | 23872.53 | Close | 57.36614 |  | -0.0014 | 32.9 | 0 | 0
3614 | 2 | 6 |  | CC DChg | 09:43:30 | 29:56:51 | -155.506 | 3.7106 | 1.5123 | 1512.3 | 0 | 0 | 1.5123 | 1512.3 | 5.9714 | 5971.43 | 0 | 0 | 5.9714 | 5971.43 | 2024-08-20 16:16:01 | -0.577 | -4180.2675 | -4180.2675 | 23870.54 | Close | 57.41534 |  | -0.0014 | 32.9 | 0 | 0
3615 | 2 | 6 |  | CC DChg | 09:44:00 | 29:57:21 | -155.506 | 3.7103 | 1.5136 | 1513.59 | 0 | 0 | 1.5136 | 1513.59 | 5.9762 | 5976.24 | 0 | 0 | 5.9762 | 5976.24 | 2024-08-20 16:16:31 | -0.577 | -4166.7943 | -4166.7943 | 23868.54 | Close | 57.46454 |  | -0.0014 | 32.9 | 0 | 0
3616 | 2 | 6 |  | CC DChg | 09:44:30 | 29:57:51 | -155.506 | 3.71 | 1.5149 | 1514.89 | 0 | 0 | 1.5149 | 1514.89 | 5.981 | 5981.04 | 0 | 0 | 5.981 | 5981.04 | 2024-08-20 16:17:01 | -0.5769 | -4180.2675 | -4180.2675 | 23866.55 | Close | 57.51373 |  | -0.0014 | 32.9 | 0 | 0
3617 | 2 | 6 |  | CC DChg | 09:45:00 | 29:58:21 | -155.506 | 3.7097 | 1.5162 | 1516.18 | 0 | 0 | 1.5162 | 1516.18 | 5.9859 | 5985.85 | 0 | 0 | 5.9859 | 5985.85 | 2024-08-20 16:17:31 | -0.5769 | -4193.7959 | -4193.7959 | 23864.56 | Close | 57.56293 |  | -0.0014 | 32.9 | 0 | 0
3618 | 2 | 6 |  | CC DChg | 09:45:30 | 29:58:51 | -155.506 | 3.7091 | 1.5175 | 1517.48 | 0 | 0 | 1.5175 | 1517.48 | 5.9907 | 5990.66 | 0 | 0 | 5.9907 | 5990.66 | 2024-08-20 16:18:01 | -0.5768 | -2086.9757 | -2086.9757 | 23860.57 | Close | 57.61214 |  | -0.0014 | 32.9 | 0 | 0
3619 | 2 | 6 |  | CC DChg | 09:46:00 | 29:59:21 | -155.506 | 3.7088 | 1.5188 | 1518.77 | 0 | 0 | 1.5188 | 1518.77 | 5.9955 | 5995.46 | 0 | 0 | 5.9955 | 5995.46 | 2024-08-20 16:18:31 | -0.5767 | -4193.7959 | -4193.7959 | 23857.59 | Close | 57.66134 |  | -0.0012 | 32.9 | 0 | 0
3620 | 2 | 6 |  | CC DChg | 09:46:30 | 29:59:51 | -155.506 | 3.7085 | 1.5201 | 1520.07 | 0 | 0 | 1.5201 | 1520.07 | 6.0003 | 6000.27 | 0 | 0 | 6.0003 | 6000.27 | 2024-08-20 16:19:01 | -0.5767 | -4166.8261 | -4166.8261 | 23855.59 | Close | 57.71054 |  | -0.0012 | 32.9 | 0 | 0
3621 | 2 | 6 |  | CC DChg | 09:47:00 | 30:00:21 | -155.506 | 3.7078 | 1.5214 | 1521.37 | 0 | 0 | 1.5214 | 1521.37 | 6.0051 | 6005.08 | 0 | 0 | 6.0051 | 6005.08 | 2024-08-20 16:19:31 | -0.5766 | -2093.4944 | -2093.4944 | 23851.61 | Close | 57.75973 |  | -0.0012 | 32.9 | 0 | 0
3622 | 2 | 6 |  | CC DChg | 09:47:30 | 30:00:51 | -155.506 | 3.7075 | 1.5227 | 1522.66 | 0 | 0 | 1.5227 | 1522.66 | 6.0099 | 6009.88 | 0 | 0 | 6.0099 | 6009.88 | 2024-08-20 16:20:01 | -0.5765 | -4166.8261 | -4166.8261 | 23849.61 | Close | 57.80893 |  | -0.0012 | 32.9 | 0 | 0
3623 | 2 | 6 |  | CC DChg | 09:48:00 | 30:01:21 | -155.506 | 3.7072 | 1.524 | 1523.96 | 0 | 0 | 1.524 | 1523.96 | 6.0147 | 6014.68 | 0 | 0 | 6.0147 | 6014.68 | 2024-08-20 16:20:31 | -0.5765 | -4180.2675 | -4180.2675 | 23847.62 | Close | 57.85813 |  | -0.0012 | 32.9 | 0 | 0
3624 | 2 | 6 |  | CC DChg | 09:48:30 | 30:01:51 | -155.506 | 3.7069 | 1.5253 | 1525.25 | 0 | 0 | 1.5253 | 1525.25 | 6.0195 | 6019.49 | 0 | 0 | 6.0195 | 6019.49 | 2024-08-20 16:21:01 | -0.5764 | -4180.2356 | -4180.2356 | 23845.62 | Close | 57.90733 |  | -0.0012 | 32.9 | 0 | 0
3625 | 2 | 6 |  | CC DChg | 09:49:00 | 30:02:21 | -155.506 | 3.706 | 1.5265 | 1526.55 | 0 | 0 | 1.5265 | 1526.55 | 6.0243 | 6024.29 | 0 | 0 | 6.0243 | 6024.29 | 2024-08-20 16:21:31 | -0.5763 | -1393.4225 | -1393.4225 | 23840.63 | Close | 57.95653 |  | -0.0014 | 32.9 | 0 | 0
3626 | 2 | 6 |  | CC DChg | 09:49:30 | 30:02:51 | -155.506 | 3.7057 | 1.5278 | 1527.85 | 0 | 0 | 1.5278 | 1527.85 | 6.0291 | 6029.09 | 0 | 0 | 6.0291 | 6029.09 | 2024-08-20 16:22:01 | -0.5763 | -4180.2675 | -4180.2675 | 23837.65 | Close | 58.00573 |  | -0.0012 | 32.9 | 0 | 0
3627 | 2 | 6 |  | CC DChg | 09:50:00 | 30:03:21 | -155.506 | 3.7054 | 1.5291 | 1529.14 | 0 | 0 | 1.5291 | 1529.14 | 6.0339 | 6033.9 | 0 | 0 | 6.0339 | 6033.9 | 2024-08-20 16:22:31 | -0.5762 | -4180.2356 | -4180.2356 | 23835.65 | Close | 58.05493 |  | -0.0012 | 32.9 | 0 | 0
3628 | 2 | 6 |  | CC DChg | 09:50:30 | 30:03:51 | -155.506 | 3.705 | 1.5304 | 1530.44 | 0 | 0 | 1.5304 | 1530.44 | 6.0387 | 6038.7 | 0 | 0 | 6.0387 | 6038.7 | 2024-08-20 16:23:01 | -0.5762 | -4180.2675 | -4180.2675 | 23834.65 | Close | 58.10413 |  | -0.0014 | 32.9 | 0 | 0
3629 | 2 | 6 |  | CC DChg | 09:51:00 | 30:04:21 | -155.506 | 3.7044 | 1.5317 | 1531.73 | 0 | 0 | 1.5317 | 1531.73 | 6.0435 | 6043.5 | 0 | 0 | 6.0435 | 6043.5 | 2024-08-20 16:23:31 | -0.5761 | -2090.1337 | -2090.1337 | 23829.67 | Close | 58.15333 |  | -0.0012 | 32.9 | 0 | 0
3630 | 2 | 6 |  | CC DChg | 09:51:30 | 30:04:51 | -155.506 | 3.7041 | 1.533 | 1533.03 | 0 | 0 | 1.533 | 1533.03 | 6.0483 | 6048.3 | 0 | 0 | 6.0483 | 6048.3 | 2024-08-20 16:24:01 | -0.576 | -4180.6836 | -4180.6836 | 23828.67 | Close | 58.20253 |  | -0.0014 | 32.9 | 0 | 0
3631 | 2 | 6 |  | CC DChg | 09:52:00 | 30:05:21 | -155.506 | 3.7038 | 1.5343 | 1534.33 | 0 | 0 | 1.5343 | 1534.33 | 6.0531 | 6053.1 | 0 | 0 | 6.0531 | 6053.1 | 2024-08-20 16:24:31 | -0.576 | -4180.2675 | -4180.2675 | 23826.68 | Close | 58.25173 |  | -0.0014 | 32.9 | 0 | 0
3632 | 2 | 6 |  | CC DChg | 09:52:30 | 30:05:51 | -155.506 | 3.7035 | 1.5356 | 1535.62 | 0 | 0 | 1.5356 | 1535.62 | 6.0579 | 6057.9 | 0 | 0 | 6.0579 | 6057.9 | 2024-08-20 16:25:01 | -0.5759 | -4180.2675 | -4180.2675 | 23824.68 | Close | 58.30093 |  | -0.0014 | 32.9 | 0 | 0
3633 | 2 | 6 |  | CC DChg | 09:53:00 | 30:06:21 | -155.506 | 3.7029 | 1.5369 | 1536.92 | 0 | 0 | 1.5369 | 1536.92 | 6.0627 | 6062.7 | 0 | 0 | 6.0627 | 6062.7 | 2024-08-20 16:25:31 | -0.5758 | -2089.8938 | -2089.8938 | 23819.71 | Close | 58.35012 |  | -0.0012 | 32.9 | 0 | 0
3634 | 2 | 6 |  | CC DChg | 09:53:30 | 30:06:51 | -155.506 | 3.7026 | 1.5382 | 1538.21 | 0 | 0 | 1.5382 | 1538.21 | 6.0675 | 6067.49 | 0 | 0 | 6.0675 | 6067.49 | 2024-08-20 16:26:01 | -0.5758 | -4180.2675 | -4180.2675 | 23818.7 | Close | 58.39932 |  | -0.0014 | 32.9 | 0 | 0
3635 | 2 | 6 |  | CC DChg | 09:54:00 | 30:07:21 | -155.506 | 3.7023 | 1.5395 | 1539.51 | 0 | 0 | 1.5395 | 1539.51 | 6.0723 | 6072.29 | 0 | 0 | 6.0723 | 6072.29 | 2024-08-20 16:26:31 | -0.5757 | -4180.2675 | -4180.2675 | 23815.72 | Close | 58.44852 |  | -0.0012 | 32.9 | 0 | 0
3636 | 2 | 6 |  | CC DChg | 09:54:30 | 30:07:51 | -155.506 | 3.7019 | 1.5408 | 1540.8 | 0 | 0 | 1.5408 | 1540.8 | 6.0771 | 6077.09 | 0 | 0 | 6.0771 | 6077.09 | 2024-08-20 16:27:01 | -0.5757 | -4180.2356 | -4180.2356 | 23814.72 | Close | 58.49772 |  | -0.0014 | 32.9 | 0 | 0
3637 | 2 | 6 |  | CC DChg | 09:55:00 | 30:08:21 | -155.506 | 3.7013 | 1.5421 | 1542.1 | 0 | 0 | 1.5421 | 1542.1 | 6.0819 | 6081.89 | 0 | 0 | 6.0819 | 6081.89 | 2024-08-20 16:27:31 | -0.5756 | -2090.1337 | -2090.1337 | 23810.73 | Close | 58.54692 |  | -0.0014 | 32.9 | 0 | 0
3638 | 2 | 6 |  | CC DChg | 09:55:30 | 30:08:51 | -155.506 | 3.701 | 1.5434 | 1543.4 | 0 | 0 | 1.5434 | 1543.4 | 6.0867 | 6086.68 | 0 | 0 | 6.0867 | 6086.68 | 2024-08-20 16:28:01 | -0.5755 | -4180.2675 | -4180.2675 | 23808.73 | Close | 58.59612 |  | -0.0014 | 32.9 | 0 | 0
3639 | 2 | 6 |  | CC DChg | 09:56:00 | 30:09:21 | -155.506 | 3.7007 | 1.5447 | 1544.69 | 0 | 0 | 1.5447 | 1544.69 | 6.0915 | 6091.48 | 0 | 0 | 6.0915 | 6091.48 | 2024-08-20 16:28:31 | -0.5755 | -4180.2356 | -4180.2356 | 23806.74 | Close | 58.64532 |  | -0.0014 | 32.9 | 0 | 0
3640 | 2 | 6 |  | CC DChg | 09:56:30 | 30:09:51 | -155.506 | 3.7001 | 1.546 | 1545.99 | 0 | 0 | 1.546 | 1545.99 | 6.0963 | 6096.27 | 0 | 0 | 6.0963 | 6096.27 | 2024-08-20 16:29:01 | -0.5754 | -2090.1337 | -2090.1337 | 23801.77 | Close | 58.69452 |  | -0.0012 | 32.9 | 0 | 0
3641 | 2 | 6 |  | CC DChg | 09:57:00 | 30:10:21 | -155.506 | 3.7001 | 1.5473 | 1547.28 | 0 | 0 | 1.5473 | 1547.28 | 6.1011 | 6101.07 | 0 | 0 | 6.1011 | 6101.07 | 2024-08-20 16:29:31 | -0.5754 | 0 | 0 | 23801.77 | Close | 58.74371 |  | -0.0012 | 32.9 | 0 | 0
3642 | 2 | 6 |  | CC DChg | 09:57:30 | 30:10:51 | -155.506 | 3.6995 | 1.5486 | 1548.58 | 0 | 0 | 1.5486 | 1548.58 | 6.1059 | 6105.86 | 0 | 0 | 6.1059 | 6105.86 | 2024-08-20 16:30:01 | -0.5753 | -2090.1178 | -2090.1178 | 23798.77 | Close | 58.79291 |  | -0.0014 | 32.9 | 0 | 0
3643 | 2 | 6 |  | CC DChg | 09:58:00 | 30:11:21 | -155.506 | 3.6992 | 1.5499 | 1549.88 | 0 | 0 | 1.5499 | 1549.88 | 6.1107 | 6110.66 | 0 | 0 | 6.1107 | 6110.66 | 2024-08-20 16:30:31 | -0.5752 | -4180.2675 | -4180.2675 | 23796.77 | Close | 58.84211 |  | -0.0014 | 32.9 | 0 | 0
3644 | 2 | 6 |  | CC DChg | 09:58:30 | 30:11:51 | -155.506 | 3.6985 | 1.5512 | 1551.17 | 0 | 0 | 1.5512 | 1551.17 | 6.1155 | 6115.45 | 0 | 0 | 6.1155 | 6115.45 | 2024-08-20 16:31:01 | -0.5751 | -2090.1337 | -2090.1337 | 23792.79 | Close | 58.89131 |  | -0.0014 | 32.9 | 0 | 0
3645 | 2 | 6 |  | CC DChg | 09:59:00 | 30:12:21 | -155.506 | 3.6979 | 1.5525 | 1552.47 | 0 | 0 | 1.5525 | 1552.47 | 6.1202 | 6120.24 | 0 | 0 | 6.1202 | 6120.24 | 2024-08-20 16:31:31 | -0.575 | -2090.3418 | -2090.3418 | 23788.8 | Close | 58.94052 |  | -0.0014 | 32.9 | 0 | 0
3646 | 2 | 6 |  | CC DChg | 09:59:30 | 30:12:51 | -155.506 | 3.6976 | 1.5538 | 1553.76 | 0 | 0 | 1.5538 | 1553.76 | 6.125 | 6125.04 | 0 | 0 | 6.125 | 6125.04 | 2024-08-20 16:32:01 | -0.575 | -4180.2675 | -4180.2675 | 23785.82 | Close | 58.98971 |  | -0.0012 | 32.9 | 0 | 0
3647 | 2 | 6 |  | CC DChg | 10:00:00 | 30:13:21 | -155.506 | 3.6973 | 1.5551 | 1555.06 | 0 | 0 | 1.5551 | 1555.06 | 6.1298 | 6129.83 | 0 | 0 | 6.1298 | 6129.83 | 2024-08-20 16:32:31 | -0.575 | -4166.8261 | -4166.8261 | 23783.82 | Close | 59.03891 |  | -0.0012 | 32.9 | 0 | 0
3648 | 2 | 6 |  | CC DChg | 10:00:30 | 30:13:51 | -155.506 | 3.697 | 1.5564 | 1556.36 | 0 | 0 | 1.5564 | 1556.36 | 6.1346 | 6134.62 | 0 | 0 | 6.1346 | 6134.62 | 2024-08-20 16:33:01 | -0.5749 | -4193.3144 | -4193.3144 | 23781.83 | Close | 59.08811 |  | -0.0012 | 32.9 | 0 | 0
3649 | 2 | 6 |  | CC DChg | 10:01:00 | 30:14:21 | -155.506 | 3.6967 | 1.5577 | 1557.65 | 0 | 0 | 1.5577 | 1557.65 | 6.1394 | 6139.41 | 0 | 0 | 6.1394 | 6139.41 | 2024-08-20 16:33:31 | -0.5749 | -4180.2675 | -4180.2675 | 23780.83 | Close | 59.13731 |  | -0.0014 | 32.9 | 0 | 0
3650 | 2 | 6 |  | CC DChg | 10:01:30 | 30:14:51 | -155.506 | 3.6961 | 1.5589 | 1558.95 | 0 | 0 | 1.5589 | 1558.95 | 6.1442 | 6144.2 | 0 | 0 | 6.1442 | 6144.2 | 2024-08-20 16:34:01 | -0.5748 | -2090.1337 | -2090.1337 | 23775.85 | Close | 59.18651 |  | -0.0012 | 32.9 | 0 | 0
3651 | 2 | 6 |  | CC DChg | 10:02:00 | 30:15:21 | -155.506 | 3.6957 | 1.5602 | 1560.24 | 0 | 0 | 1.5602 | 1560.24 | 6.149 | 6148.99 | 0 | 0 | 6.149 | 6148.99 | 2024-08-20 16:34:31 | -0.5747 | -4166.7943 | -4166.7943 | 23773.85 | Close | 59.2357 |  | -0.0012 | 32.9 | 0 | 0
3652 | 2 | 6 |  | CC DChg | 10:02:30 | 30:15:51 | -155.506 | 3.6954 | 1.5615 | 1561.54 | 0 | 0 | 1.5615 | 1561.54 | 6.1538 | 6153.78 | 0 | 0 | 6.1538 | 6153.78 | 2024-08-20 16:35:01 | -0.5747 | -4180.2675 | -4180.2675 | 23772.85 | Close | 59.2849 |  | -0.0014 | 32.9 | 0 | 0
3653 | 2 | 6 |  | CC DChg | 10:03:00 | 30:16:21 | -155.506 | 3.6951 | 1.5628 | 1562.83 | 0 | 0 | 1.5628 | 1562.83 | 6.1586 | 6158.57 | 0 | 0 | 6.1586 | 6158.57 | 2024-08-20 16:35:31 | -0.5746 | -4193.7959 | -4193.7959 | 23770.86 | Close | 59.3341 |  | -0.0014 | 32.9 | 0 | 0
3654 | 2 | 6 |  | CC DChg | 10:03:30 | 30:16:51 | -155.506 | 3.6948 | 1.5641 | 1564.13 | 0 | 0 | 1.5641 | 1564.13 | 6.1634 | 6163.35 | 0 | 0 | 6.1634 | 6163.35 | 2024-08-20 16:36:01 | -0.5746 | -4166.7943 | -4166.7943 | 23767.87 | Close | 59.3833 |  | -0.0012 | 32.9 | 0 | 0
3655 | 2 | 6 |  | CC DChg | 10:04:00 | 30:17:21 | -155.506 | 3.6942 | 1.5654 | 1565.43 | 0 | 0 | 1.5654 | 1565.43 | 6.1681 | 6168.14 | 0 | 0 | 6.1681 | 6168.14 | 2024-08-20 16:36:31 | -0.5745 | -2090.1337 | -2090.1337 | 23764.87 | Close | 59.4325 |  | -0.0014 | 32.9 | 0 | 0
3656 | 2 | 6 |  | CC DChg | 10:04:30 | 30:17:51 | -155.506 | 3.6939 | 1.5667 | 1566.72 | 0 | 0 | 1.5667 | 1566.72 | 6.1729 | 6172.93 | 0 | 0 | 6.1729 | 6172.93 | 2024-08-20 16:37:01 | -0.5744 | -4180.2675 | -4180.2675 | 23762.88 | Close | 59.4817 |  | -0.0014 | 32.9 | 0 | 0
3657 | 2 | 6 |  | CC DChg | 10:05:00 | 30:18:21 | -155.506 | 3.6936 | 1.568 | 1568.02 | 0 | 0 | 1.568 | 1568.02 | 6.1777 | 6177.72 | 0 | 0 | 6.1777 | 6177.72 | 2024-08-20 16:37:31 | -0.5744 | -4180.2356 | -4180.2356 | 23760.88 | Close | 59.5309 |  | -0.0014 | 32.9 | 0 | 0
3658 | 2 | 6 |  | CC DChg | 10:05:30 | 30:18:51 | -155.506 | 3.6933 | 1.5693 | 1569.31 | 0 | 0 | 1.5693 | 1569.31 | 6.1825 | 6182.5 | 0 | 0 | 6.1825 | 6182.5 | 2024-08-20 16:38:01 | -0.5743 | -4180.2675 | -4180.2675 | 23757.9 | Close | 59.5801 |  | -0.0012 | 32.9 | 0 | 0
3659 | 2 | 6 |  | CC DChg | 10:06:00 | 30:19:21 | -155.506 | 3.6926 | 1.5706 | 1570.61 | 0 | 0 | 1.5706 | 1570.61 | 6.1873 | 6187.29 | 0 | 0 | 6.1873 | 6187.29 | 2024-08-20 16:38:31 | -0.5742 | -2090.1337 | -2090.1337 | 23753.92 | Close | 59.6293 |  | -0.0012 | 32.9 | 0 | 0
3660 | 2 | 6 |  | CC DChg | 10:06:30 | 30:19:51 | -155.506 | 3.6923 | 1.5719 | 1571.91 | 0 | 0 | 1.5719 | 1571.91 | 6.1921 | 6192.07 | 0 | 0 | 6.1921 | 6192.07 | 2024-08-20 16:39:01 | -0.5742 | -4180.6836 | -4180.6836 | 23751.92 | Close | 59.6785 |  | -0.0012 | 32.9 | 0 | 0
3661 | 2 | 6 |  | CC DChg | 10:07:00 | 30:20:21 | -155.506 | 3.692 | 1.5732 | 1573.2 | 0 | 0 | 1.5732 | 1573.2 | 6.1969 | 6196.86 | 0 | 0 | 6.1969 | 6196.86 | 2024-08-20 16:39:31 | -0.5741 | -4193.7959 | -4193.7959 | 23750.92 | Close | 59.7277 |  | -0.0014 | 32.9 | 0 | 0
3662 | 2 | 6 |  | CC DChg | 10:07:30 | 30:20:51 | -155.506 | 3.6917 | 1.5745 | 1574.5 | 0 | 0 | 1.5745 | 1574.5 | 6.2016 | 6201.64 | 0 | 0 | 6.2016 | 6201.64 | 2024-08-20 16:40:01 | -0.5741 | -4166.8261 | -4166.8261 | 23747.93 | Close | 59.7769 |  | -0.0012 | 32.9 | 0 | 0
3663 | 2 | 6 |  | CC DChg | 10:08:00 | 30:21:21 | -155.506 | 3.6914 | 1.5758 | 1575.79 | 0 | 0 | 1.5758 | 1575.79 | 6.2064 | 6206.43 | 0 | 0 | 6.2064 | 6206.43 | 2024-08-20 16:40:31 | -0.574 | -4179.7876 | -4179.7876 | 23746.93 | Close | 59.82609 |  | -0.0014 | 32.9 | 0 | 0
3664 | 2 | 6 |  | CC DChg | 10:08:30 | 30:21:51 | -155.506 | 3.6908 | 1.5771 | 1577.09 | 0 | 0 | 1.5771 | 1577.09 | 6.2112 | 6211.21 | 0 | 0 | 6.2112 | 6211.21 | 2024-08-20 16:41:01 | -0.5739 | -2090.1337 | -2090.1337 | 23743.93 | Close | 59.87529 |  | -0.0015 | 32.9 | 0 | 0
3665 | 2 | 6 |  | CC DChg | 10:09:00 | 30:22:21 | -155.506 | 3.6902 | 1.5784 | 1578.39 | 0 | 0 | 1.5784 | 1578.39 | 6.216 | 6215.99 | 0 | 0 | 6.216 | 6215.99 | 2024-08-20 16:41:31 | -0.5738 | -2090.1337 | -2090.1337 | 23738.96 | Close | 59.92449 |  | -0.0014 | 32.9 | 0 | 0
3666 | 2 | 6 |  | CC DChg | 10:09:30 | 30:22:51 | -155.506 | 3.6899 | 1.5797 | 1579.68 | 0 | 0 | 1.5797 | 1579.68 | 6.2208 | 6220.77 | 0 | 0 | 6.2208 | 6220.77 | 2024-08-20 16:42:01 | -0.5738 | -4180.2356 | -4180.2356 | 23736.96 | Close | 59.97369 |  | -0.0014 | 32.9 | 0 | 0
3667 | 2 | 6 |  | CC DChg | 10:10:00 | 30:23:21 | -155.506 | 3.6895 | 1.581 | 1580.98 | 0 | 0 | 1.581 | 1580.98 | 6.2256 | 6225.55 | 0 | 0 | 6.2256 | 6225.55 | 2024-08-20 16:42:31 | -0.5737 | -4180.2675 | -4180.2675 | 23733.98 | Close | 60.02289 |  | -0.0012 | 32.9 | 0 | 0
3668 | 2 | 6 |  | CC DChg | 10:10:30 | 30:23:51 | -155.506 | 3.6892 | 1.5823 | 1582.27 | 0 | 0 | 1.5823 | 1582.27 | 6.2303 | 6230.33 | 0 | 0 | 6.2303 | 6230.33 | 2024-08-20 16:43:01 | -0.5737 | -4180.2675 | -4180.2675 | 23732.98 | Close | 60.07209 |  | -0.0014 | 32.9 | 0 | 0
3669 | 2 | 6 |  | CC DChg | 10:11:00 | 30:24:21 | -155.506 | 3.6886 | 1.5836 | 1583.57 | 0 | 0 | 1.5836 | 1583.57 | 6.2351 | 6235.12 | 0 | 0 | 6.2351 | 6235.12 | 2024-08-20 16:43:31 | -0.5736 | -2090.1178 | -2090.1178 | 23728.99 | Close | 60.12129 |  | -0.0014 | 32.9 | 0 | 0
3670 | 2 | 6 |  | CC DChg | 10:11:30 | 30:24:51 | -155.506 | 3.6883 | 1.5849 | 1584.86 | 0 | 0 | 1.5849 | 1584.86 | 6.2399 | 6239.9 | 0 | 0 | 6.2399 | 6239.9 | 2024-08-20 16:44:01 | -0.5736 | -4180.2675 | -4180.2675 | 23726.01 | Close | 60.17048 |  | -0.0012 | 32.9 | 0 | 0
3671 | 2 | 6 |  | CC DChg | 10:12:00 | 30:25:21 | -155.506 | 3.688 | 1.5862 | 1586.16 | 0 | 0 | 1.5862 | 1586.16 | 6.2447 | 6244.67 | 0 | 0 | 6.2447 | 6244.67 | 2024-08-20 16:44:31 | -0.5735 | -4180.2675 | -4180.2675 | 23724.01 | Close | 60.21968 |  | -0.0012 | 32.9 | 0 | 0
3672 | 2 | 6 |  | CC DChg | 10:12:30 | 30:25:51 | -155.506 | 3.6877 | 1.5875 | 1587.46 | 0 | 0 | 1.5875 | 1587.46 | 6.2495 | 6249.46 | 0 | 0 | 6.2495 | 6249.46 | 2024-08-20 16:45:01 | -0.5735 | -4180.6836 | -4180.6836 | 23723.01 | Close | 60.26889 |  | -0.0014 | 32.9 | 0 | 0
3673 | 2 | 6 |  | CC DChg | 10:13:00 | 30:26:21 | -155.506 | 3.6874 | 1.5888 | 1588.75 | 0 | 0 | 1.5888 | 1588.75 | 6.2542 | 6254.23 | 0 | 0 | 6.2542 | 6254.23 | 2024-08-20 16:45:31 | -0.5734 | -4180.2675 | -4180.2675 | 23721.01 | Close | 60.31809 |  | -0.0014 | 32.9 | 0 | 0
3674 | 2 | 6 |  | CC DChg | 10:13:30 | 30:26:51 | -155.506 | 3.6871 | 1.59 | 1590.05 | 0 | 0 | 1.59 | 1590.05 | 6.259 | 6259.01 | 0 | 0 | 6.259 | 6259.01 | 2024-08-20 16:46:01 | -0.5734 | -4180.2675 | -4180.2675 | 23718.03 | Close | 60.36729 |  | -0.0012 | 32.9 | 0 | 0
3675 | 2 | 6 |  | CC DChg | 10:14:00 | 30:27:21 | -155.506 | 3.6864 | 1.5913 | 1591.34 | 0 | 0 | 1.5913 | 1591.34 | 6.2638 | 6263.79 | 0 | 0 | 6.2638 | 6263.79 | 2024-08-20 16:46:31 | -0.5733 | -2090.1178 | -2090.1178 | 23715.03 | Close | 60.41648 |  | -0.0014 | 32.9 | 0 | 0
3676 | 2 | 6 |  | CC DChg | 10:14:30 | 30:27:51 | -155.506 | 3.6861 | 1.5926 | 1592.64 | 0 | 0 | 1.5926 | 1592.64 | 6.2686 | 6268.57 | 0 | 0 | 6.2686 | 6268.57 | 2024-08-20 16:47:01 | -0.5732 | -4180.2675 | -4180.2675 | 23712.05 | Close | 60.46568 |  | -0.0012 | 32.9 | 0 | 0
3677 | 2 | 6 |  | CC DChg | 10:15:00 | 30:28:21 | -155.506 | 3.6858 | 1.5939 | 1593.94 | 0 | 0 | 1.5939 | 1593.94 | 6.2733 | 6273.34 | 0 | 0 | 6.2733 | 6273.34 | 2024-08-20 16:47:31 | -0.5732 | -4180.2675 | -4180.2675 | 23711.05 | Close | 60.51488 |  | -0.0014 | 32.9 | 0 | 0
3678 | 2 | 6 |  | CC DChg | 10:15:30 | 30:28:51 | -155.506 | 3.6855 | 1.5952 | 1595.23 | 0 | 0 | 1.5952 | 1595.23 | 6.2781 | 6278.12 | 0 | 0 | 6.2781 | 6278.12 | 2024-08-20 16:48:01 | -0.5731 | -4180.2356 | -4180.2356 | 23709.05 | Close | 60.56408 |  | -0.0014 | 32.9 | 0 | 0
3679 | 2 | 6 |  | CC DChg | 10:16:00 | 30:29:21 | -155.506 | 3.6852 | 1.5965 | 1596.53 | 0 | 0 | 1.5965 | 1596.53 | 6.2829 | 6282.89 | 0 | 0 | 6.2829 | 6282.89 | 2024-08-20 16:48:31 | -0.5731 | -4180.2675 | -4180.2675 | 23706.07 | Close | 60.61328 |  | -0.0012 | 32.9 | 0 | 0
3680 | 2 | 6 |  | CC DChg | 10:16:30 | 30:29:51 | -155.506 | 3.6849 | 1.5978 | 1597.82 | 0 | 0 | 1.5978 | 1597.82 | 6.2877 | 6287.67 | 0 | 0 | 6.2877 | 6287.67 | 2024-08-20 16:49:01 | -0.573 | -4180.2675 | -4180.2675 | 23705.07 | Close | 60.66248 |  | -0.0014 | 32.9 | 0 | 0
3681 | 2 | 6 |  | CC DChg | 10:17:00 | 30:30:21 | -155.506 | 3.6843 | 1.5991 | 1599.12 | 0 | 0 | 1.5991 | 1599.12 | 6.2924 | 6292.44 | 0 | 0 | 6.2924 | 6292.44 | 2024-08-20 16:49:31 | -0.5729 | -2090.1178 | -2090.1178 | 23701.08 | Close | 60.71168 |  | -0.0014 | 32.9 | 0 | 0
3682 | 2 | 6 |  | CC DChg | 10:17:30 | 30:30:51 | -155.506 | 3.684 | 1.6004 | 1600.42 | 0 | 0 | 1.6004 | 1600.42 | 6.2972 | 6297.22 | 0 | 0 | 6.2972 | 6297.22 | 2024-08-20 16:50:01 | -0.5729 | -4180.2675 | -4180.2675 | 23699.09 | Close | 60.76088 |  | -0.0014 | 32.9 | 0 | 0
3683 | 2 | 6 |  | CC DChg | 10:18:00 | 30:31:21 | -155.506 | 3.6837 | 1.6017 | 1601.71 | 0 | 0 | 1.6017 | 1601.71 | 6.302 | 6301.99 | 0 | 0 | 6.302 | 6301.99 | 2024-08-20 16:50:31 | -0.5728 | -4180.2675 | -4180.2675 | 23697.09 | Close | 60.81008 |  | -0.0014 | 32.9 | 0 | 0
3684 | 2 | 6 |  | CC DChg | 10:18:30 | 30:31:51 | -155.506 | 3.6833 | 1.603 | 1603.01 | 0 | 0 | 1.603 | 1603.01 | 6.3068 | 6306.77 | 0 | 0 | 6.3068 | 6306.77 | 2024-08-20 16:51:01 | -0.5728 | -4180.2356 | -4180.2356 | 23695.1 | Close | 60.85928 |  | -0.0014 | 32.9 | 0 | 0
3685 | 2 | 6 |  | CC DChg | 10:19:00 | 30:32:21 | -155.506 | 3.6827 | 1.6043 | 1604.3 | 0 | 0 | 1.6043 | 1604.3 | 6.3115 | 6311.54 | 0 | 0 | 6.3115 | 6311.54 | 2024-08-20 16:51:31 | -0.5727 | -2090.1337 | -2090.1337 | 23690.12 | Close | 60.90847 |  | -0.0012 | 32.9 | 0 | 0
3686 | 2 | 6 |  | CC DChg | 10:19:30 | 30:32:51 | -155.506 | 3.6824 | 1.6056 | 1605.6 | 0 | 0 | 1.6056 | 1605.6 | 6.3163 | 6316.31 | 0 | 0 | 6.3163 | 6316.31 | 2024-08-20 16:52:01 | -0.5726 | -4180.2675 | -4180.2675 | 23689.12 | Close | 60.95767 |  | -0.0014 | 32.9 | 0 | 0
3687 | 2 | 6 |  | CC DChg | 10:20:00 | 30:33:21 | -155.506 | 3.6818 | 1.6069 | 1606.89 | 0 | 0 | 1.6069 | 1606.89 | 6.3211 | 6321.08 | 0 | 0 | 6.3211 | 6321.08 | 2024-08-20 16:52:31 | -0.5725 | -2090.3418 | -2090.3418 | 23685.13 | Close | 61.00688 |  | -0.0014 | 32.9 | 0 | 0
3688 | 2 | 6 |  | CC DChg | 10:20:30 | 30:33:51 | -155.506 | 3.6818 | 1.6082 | 1608.19 | 0 | 0 | 1.6082 | 1608.19 | 6.3259 | 6325.85 | 0 | 0 | 6.3259 | 6325.85 | 2024-08-20 16:53:01 | -0.5725 | 0 | 0 | 23685.13 | Close | 61.05608 |  | -0.0014 | 32.9 | 0 | 0
3689 | 2 | 6 |  | CC DChg | 10:21:00 | 30:34:21 | -155.506 | 3.6812 | 1.6095 | 1609.49 | 0 | 0 | 1.6095 | 1609.49 | 6.3306 | 6330.62 | 0 | 0 | 6.3306 | 6330.62 | 2024-08-20 16:53:31 | -0.5724 | -2090.1337 | -2090.1337 | 23681.14 | Close | 61.10528 |  | -0.0014 | 32.9 | 0 | 0
3690 | 2 | 6 |  | CC DChg | 10:21:30 | 30:34:51 | -155.506 | 3.6809 | 1.6108 | 1610.78 | 0 | 0 | 1.6108 | 1610.78 | 6.3354 | 6335.4 | 0 | 0 | 6.3354 | 6335.4 | 2024-08-20 16:54:01 | -0.5724 | -4179.7876 | -4179.7876 | 23679.15 | Close | 61.15447 |  | -0.0014 | 32.9 | 0 | 0
3691 | 2 | 6 |  | CC DChg | 10:22:00 | 30:35:21 | -155.506 | 3.6806 | 1.6121 | 1612.08 | 0 | 0 | 1.6121 | 1612.08 | 6.3402 | 6340.16 | 0 | 0 | 6.3402 | 6340.16 | 2024-08-20 16:54:31 | -0.5723 | -4166.8261 | -4166.8261 | 23677.15 | Close | 61.20367 |  | -0.0014 | 32.9 | 0 | 0
3692 | 2 | 6 |  | CC DChg | 10:22:30 | 30:35:51 | -155.506 | 3.6802 | 1.6134 | 1613.37 | 0 | 0 | 1.6134 | 1613.37 | 6.3449 | 6344.93 | 0 | 0 | 6.3449 | 6344.93 | 2024-08-20 16:55:01 | -0.5723 | -4193.7959 | -4193.7959 | 23674.18 | Close | 61.25287 |  | -0.0012 | 32.9 | 0 | 0
3693 | 2 | 6 |  | CC DChg | 10:23:00 | 30:36:21 | -155.506 | 3.6799 | 1.6147 | 1614.67 | 0 | 0 | 1.6147 | 1614.67 | 6.3497 | 6349.7 | 0 | 0 | 6.3497 | 6349.7 | 2024-08-20 16:55:31 | -0.5723 | -4180.2356 | -4180.2356 | 23674.16 | Close | 61.30207 |  | -0.0015 | 32.9 | 0 | 0
3694 | 2 | 6 |  | CC DChg | 10:23:30 | 30:36:51 | -155.506 | 3.6793 | 1.616 | 1615.97 | 0 | 0 | 1.616 | 1615.97 | 6.3545 | 6354.47 | 0 | 0 | 6.3545 | 6354.47 | 2024-08-20 16:56:01 | -0.5722 | -2090.1337 | -2090.1337 | 23668.19 | Close | 61.35127 |  | -0.0012 | 32.9 | 0 | 0
3695 | 2 | 6 |  | CC DChg | 10:24:00 | 30:37:21 | -155.506 | 3.679 | 1.6173 | 1617.26 | 0 | 0 | 1.6173 | 1617.26 | 6.3592 | 6359.24 | 0 | 0 | 6.3592 | 6359.24 | 2024-08-20 16:56:31 | -0.5721 | -4166.8261 | -4166.8261 | 23666.19 | Close | 61.40046 |  | -0.0012 | 32.9 | 0 | 0
3696 | 2 | 6 |  | CC DChg | 10:24:30 | 30:37:51 | -155.506 | 3.6787 | 1.6186 | 1618.56 | 0 | 0 | 1.6186 | 1618.56 | 6.364 | 6364.01 | 0 | 0 | 6.364 | 6364.01 | 2024-08-20 16:57:01 | -0.5721 | -4180.2356 | -4180.2356 | 23664.2 | Close | 61.44966 |  | -0.0012 | 32.9 | 0 | 0
3697 | 2 | 6 |  | CC DChg | 10:25:00 | 30:38:21 | -155.506 | 3.6784 | 1.6199 | 1619.85 | 0 | 0 | 1.6199 | 1619.85 | 6.3688 | 6368.77 | 0 | 0 | 6.3688 | 6368.77 | 2024-08-20 16:57:31 | -0.572 | -4193.7959 | -4193.7959 | 23662.21 | Close | 61.49886 |  | -0.0012 | 32.9 | 0 | 0
3698 | 2 | 6 |  | CC DChg | 10:25:30 | 30:38:51 | -155.506 | 3.6781 | 1.6211 | 1621.15 | 0 | 0 | 1.6211 | 1621.15 | 6.3735 | 6373.54 | 0 | 0 | 6.3735 | 6373.54 | 2024-08-20 16:58:01 | -0.572 | -4166.8261 | -4166.8261 | 23660.21 | Close | 61.54806 |  | -0.0012 | 32.9 | 0 | 0
3699 | 2 | 6 |  | CC DChg | 10:26:00 | 30:39:21 | -155.506 | 3.6778 | 1.6224 | 1622.45 | 0 | 0 | 1.6224 | 1622.45 | 6.3783 | 6378.31 | 0 | 0 | 6.3783 | 6378.31 | 2024-08-20 16:58:31 | -0.5719 | -4180.2356 | -4180.2356 | 23659.21 | Close | 61.59726 |  | -0.0014 | 32.9 | 0 | 0
3700 | 2 | 6 |  | CC DChg | 10:26:30 | 30:39:51 | -155.506 | 3.6775 | 1.6237 | 1623.74 | 0 | 0 | 1.6237 | 1623.74 | 6.3831 | 6383.07 | 0 | 0 | 6.3831 | 6383.07 | 2024-08-20 16:59:01 | -0.5719 | -4180.2675 | -4180.2675 | 23657.22 | Close | 61.64646 |  | -0.0014 | 32.9 | 0 | 0
3701 | 2 | 6 |  | CC DChg | 10:27:00 | 30:40:21 | -155.506 | 3.6771 | 1.625 | 1625.04 | 0 | 0 | 1.625 | 1625.04 | 6.3878 | 6387.84 | 0 | 0 | 6.3878 | 6387.84 | 2024-08-20 16:59:31 | -0.5718 | -4180.2675 | -4180.2675 | 23654.23 | Close | 61.69566 |  | -0.0012 | 32.9 | 0 | 0
3702 | 2 | 6 |  | CC DChg | 10:27:30 | 30:40:51 | -155.506 | 3.6765 | 1.6263 | 1626.33 | 0 | 0 | 1.6263 | 1626.33 | 6.3926 | 6392.6 | 0 | 0 | 6.3926 | 6392.6 | 2024-08-20 17:00:01 | -0.5717 | -2090.3418 | -2090.3418 | 23650.25 | Close | 61.74486 |  | -0.0012 | 32.9 | 0 | 0
3703 | 2 | 6 |  | CC DChg | 10:28:00 | 30:41:21 | -155.506 | 3.6762 | 1.6276 | 1627.63 | 0 | 0 | 1.6276 | 1627.63 | 6.3974 | 6397.37 | 0 | 0 | 6.3974 | 6397.37 | 2024-08-20 17:00:31 | -0.5717 | -4180.2675 | -4180.2675 | 23648.25 | Close | 61.79406 |  | -0.0012 | 32.9 | 0 | 0
3704 | 2 | 6 |  | CC DChg | 10:28:30 | 30:41:51 | -155.506 | 3.6759 | 1.6289 | 1628.92 | 0 | 0 | 1.6289 | 1628.92 | 6.4021 | 6402.13 | 0 | 0 | 6.4021 | 6402.13 | 2024-08-20 17:01:01 | -0.5716 | -4180.2675 | -4180.2675 | 23647.25 | Close | 61.84326 |  | -0.0014 | 32.9 | 0 | 0
3705 | 2 | 6 |  | CC DChg | 10:29:00 | 30:42:21 | -155.506 | 3.6756 | 1.6302 | 1630.22 | 0 | 0 | 1.6302 | 1630.22 | 6.4069 | 6406.89 | 0 | 0 | 6.4069 | 6406.89 | 2024-08-20 17:01:31 | -0.5716 | -4180.2356 | -4180.2356 | 23644.27 | Close | 61.89246 |  | -0.0012 | 32.9 | 0 | 0
3706 | 2 | 6 |  | CC DChg | 10:29:30 | 30:42:51 | -155.506 | 3.675 | 1.6315 | 1631.52 | 0 | 0 | 1.6315 | 1631.52 | 6.4117 | 6411.66 | 0 | 0 | 6.4117 | 6411.66 | 2024-08-20 17:02:01 | -0.5715 | -2090.1337 | -2090.1337 | 23642.26 | Close | 61.94166 |  | -0.0015 | 32.9 | 0 | 0
3707 | 2 | 6 |  | CC DChg | 10:30:00 | 30:43:21 | -155.506 | 3.6747 | 1.6328 | 1632.81 | 0 | 0 | 1.6328 | 1632.81 | 6.4164 | 6416.42 | 0 | 0 | 6.4164 | 6416.42 | 2024-08-20 17:02:31 | -0.5714 | -4180.2675 | -4180.2675 | 23640.26 | Close | 61.99086 |  | -0.0015 | 32.9 | 0 | 0
3708 | 2 | 6 |  | CC DChg | 10:30:30 | 30:43:51 | -155.506 | 3.6744 | 1.6341 | 1634.11 | 0 | 0 | 1.6341 | 1634.11 | 6.4212 | 6421.18 | 0 | 0 | 6.4212 | 6421.18 | 2024-08-20 17:03:01 | -0.5714 | -4180.2356 | -4180.2356 | 23637.28 | Close | 62.04006 |  | -0.0014 | 32.9 | 0 | 0
3709 | 2 | 6 |  | CC DChg | 10:31:00 | 30:44:21 | -155.506 | 3.674 | 1.6354 | 1635.4 | 0 | 0 | 1.6354 | 1635.4 | 6.4259 | 6425.94 | 0 | 0 | 6.4259 | 6425.94 | 2024-08-20 17:03:31 | -0.5713 | -4180.2675 | -4180.2675 | 23635.29 | Close | 62.08926 |  | -0.0014 | 32.9 | 0 | 0
3710 | 2 | 6 |  | CC DChg | 10:31:30 | 30:44:51 | -155.506 | 3.6737 | 1.6367 | 1636.7 | 0 | 0 | 1.6367 | 1636.7 | 6.4307 | 6430.7 | 0 | 0 | 6.4307 | 6430.7 | 2024-08-20 17:04:01 | -0.5713 | -4180.2675 | -4180.2675 | 23633.29 | Close | 62.13845 |  | -0.0014 | 32.9 | 0 | 0
3711 | 2 | 6 |  | CC DChg | 10:32:00 | 30:45:21 | -155.506 | 3.6734 | 1.638 | 1638 | 0 | 0 | 1.638 | 1638 | 6.4355 | 6435.46 | 0 | 0 | 6.4355 | 6435.46 | 2024-08-20 17:04:31 | -0.5712 | -4180.2356 | -4180.2356 | 23631.3 | Close | 62.18765 |  | -0.0014 | 32.9 | 0 | 0
3712 | 2 | 6 |  | CC DChg | 10:32:30 | 30:45:51 | -155.506 | 3.6728 | 1.6393 | 1639.29 | 0 | 0 | 1.6393 | 1639.29 | 6.4402 | 6440.22 | 0 | 0 | 6.4402 | 6440.22 | 2024-08-20 17:05:01 | -0.5711 | -2090.1337 | -2090.1337 | 23626.33 | Close | 62.23685 |  | -0.0012 | 32.9 | 0 | 0
3713 | 2 | 6 |  | CC DChg | 10:33:00 | 30:46:21 | -155.506 | 3.6725 | 1.6406 | 1640.59 | 0 | 0 | 1.6406 | 1640.59 | 6.445 | 6444.98 | 0 | 0 | 6.445 | 6444.98 | 2024-08-20 17:05:31 | -0.5711 | -4180.2675 | -4180.2675 | 23624.33 | Close | 62.28605 |  | -0.0012 | 32.9 | 0 | 0
3714 | 2 | 6 |  | CC DChg | 10:33:30 | 30:46:51 | -155.506 | 3.6722 | 1.6419 | 1641.88 | 0 | 0 | 1.6419 | 1641.88 | 6.4497 | 6449.74 | 0 | 0 | 6.4497 | 6449.74 | 2024-08-20 17:06:01 | -0.571 | -4180.6836 | -4180.6836 | 23623.33 | Close | 62.33526 |  | -0.0014 | 32.9 | 0 | 0
3715 | 2 | 6 |  | CC DChg | 10:34:00 | 30:47:21 | -155.506 | 3.6719 | 1.6432 | 1643.18 | 0 | 0 | 1.6432 | 1643.18 | 6.4545 | 6454.5 | 0 | 0 | 6.4545 | 6454.5 | 2024-08-20 17:06:31 | -0.571 | -4180.2675 | -4180.2675 | 23620.34 | Close | 62.38445 |  | -0.0012 | 32.9 | 0 | 0
3716 | 2 | 6 |  | CC DChg | 10:34:30 | 30:47:51 | -155.506 | 3.6716 | 1.6445 | 1644.48 | 0 | 0 | 1.6445 | 1644.48 | 6.4593 | 6459.26 | 0 | 0 | 6.4593 | 6459.26 | 2024-08-20 17:07:01 | -0.571 | -4180.2675 | -4180.2675 | 23618.35 | Close | 62.43365 |  | -0.0012 | 32.9 | 0 | 0
3717 | 2 | 6 |  | CC DChg | 10:35:00 | 30:48:21 | -155.506 | 3.6713 | 1.6458 | 1645.77 | 0 | 0 | 1.6458 | 1645.77 | 6.464 | 6464.02 | 0 | 0 | 6.464 | 6464.02 | 2024-08-20 17:07:31 | -0.5709 | -4180.2356 | -4180.2356 | 23617.35 | Close | 62.48285 |  | -0.0014 | 32.9 | 0 | 0
3718 | 2 | 6 |  | CC DChg | 10:35:30 | 30:48:51 | -155.506 | 3.6709 | 1.6471 | 1647.07 | 0 | 0 | 1.6471 | 1647.07 | 6.4688 | 6468.77 | 0 | 0 | 6.4688 | 6468.77 | 2024-08-20 17:08:01 | -0.5709 | -4180.2675 | -4180.2675 | 23615.35 | Close | 62.53205 |  | -0.0014 | 32.9 | 0 | 0
3719 | 2 | 6 |  | CC DChg | 10:36:00 | 30:49:21 | -155.506 | 3.6706 | 1.6484 | 1648.36 | 0 | 0 | 1.6484 | 1648.36 | 6.4735 | 6473.53 | 0 | 0 | 6.4735 | 6473.53 | 2024-08-20 17:08:31 | -0.5708 | -4180.2675 | -4180.2675 | 23613.36 | Close | 62.58125 |  | -0.0014 | 32.9 | 0 | 0
3720 | 2 | 6 |  | CC DChg | 10:36:30 | 30:49:51 | -155.506 | 3.6703 | 1.6497 | 1649.66 | 0 | 0 | 1.6497 | 1649.66 | 6.4783 | 6478.29 | 0 | 0 | 6.4783 | 6478.29 | 2024-08-20 17:09:01 | -0.5708 | -4179.7876 | -4179.7876 | 23611.37 | Close | 62.63044 |  | -0.0014 | 32.9 | 0 | 0
3721 | 2 | 6 |  | CC DChg | 10:37:00 | 30:50:21 | -155.506 | 3.67 | 1.651 | 1650.95 | 0 | 0 | 1.651 | 1650.95 | 6.483 | 6483.04 | 0 | 0 | 6.483 | 6483.04 | 2024-08-20 17:09:31 | -0.5707 | -4180.2675 | -4180.2675 | 23609.37 | Close | 62.67964 |  | -0.0014 | 32.9 | 0 | 0
3722 | 2 | 6 |  | CC DChg | 10:37:30 | 30:50:51 | -155.506 | 3.6697 | 1.6523 | 1652.25 | 0 | 0 | 1.6523 | 1652.25 | 6.4878 | 6487.8 | 0 | 0 | 6.4878 | 6487.8 | 2024-08-20 17:10:01 | -0.5707 | -4180.2675 | -4180.2675 | 23607.38 | Close | 62.72884 |  | -0.0014 | 32.9 | 0 | 0
3723 | 2 | 6 |  | CC DChg | 10:38:00 | 30:51:21 | -155.506 | 3.6694 | 1.6535 | 1653.55 | 0 | 0 | 1.6535 | 1653.55 | 6.4926 | 6492.55 | 0 | 0 | 6.4926 | 6492.55 | 2024-08-20 17:10:31 | -0.5706 | -4180.2356 | -4180.2356 | 23605.39 | Close | 62.77804 |  | -0.0014 | 32.9 | 0 | 0
3724 | 2 | 6 |  | CC DChg | 10:38:30 | 30:51:51 | -155.506 | 3.6688 | 1.6548 | 1654.84 | 0 | 0 | 1.6548 | 1654.84 | 6.4973 | 6497.31 | 0 | 0 | 6.4973 | 6497.31 | 2024-08-20 17:11:01 | -0.5705 | -2090.1337 | -2090.1337 | 23601.4 | Close | 62.82724 |  | -0.0014 | 32.9 | 0 | 0
3725 | 2 | 6 |  | CC DChg | 10:39:00 | 30:52:21 | -155.506 | 3.6685 | 1.6561 | 1656.14 | 0 | 0 | 1.6561 | 1656.14 | 6.5021 | 6502.06 | 0 | 0 | 6.5021 | 6502.06 | 2024-08-20 17:11:31 | -0.5705 | -4180.2675 | -4180.2675 | 23599.41 | Close | 62.87644 |  | -0.0014 | 32.9 | 0 | 0
3726 | 2 | 6 |  | CC DChg | 10:39:30 | 30:52:51 | -155.506 | 3.6685 | 1.6574 | 1657.43 | 0 | 0 | 1.6574 | 1657.43 | 6.5068 | 6506.82 | 0 | 0 | 6.5068 | 6506.82 | 2024-08-20 17:12:01 | -0.5705 | 0 | 0 | 23599.41 | Close | 62.92564 |  | -0.0014 | 32.9 | 0 | 0
3727 | 2 | 6 |  | CC DChg | 10:40:00 | 30:53:21 | -155.506 | 3.6678 | 1.6587 | 1658.73 | 0 | 0 | 1.6587 | 1658.73 | 6.5116 | 6511.57 | 0 | 0 | 6.5116 | 6511.57 | 2024-08-20 17:12:31 | -0.5704 | -2090.1337 | -2090.1337 | 23594.43 | Close | 62.97484 |  | -0.0012 | 32.9 | 0 | 0
3728 | 2 | 6 |  | CC DChg | 10:40:30 | 30:53:51 | -155.506 | 3.6672 | 1.66 | 1660.03 | 0 | 0 | 1.66 | 1660.03 | 6.5163 | 6516.32 | 0 | 0 | 6.5163 | 6516.32 | 2024-08-20 17:13:01 | -0.5703 | -2090.1337 | -2090.1337 | 23590.44 | Close | 63.02404 |  | -0.0012 | 32.9 | 0 | 0
3729 | 2 | 6 |  | CC DChg | 10:41:00 | 30:54:21 | -155.506 | 3.6669 | 1.6613 | 1661.32 | 0 | 0 | 1.6613 | 1661.32 | 6.5211 | 6521.08 | 0 | 0 | 6.5211 | 6521.08 | 2024-08-20 17:13:31 | -0.5702 | -4180.6836 | -4180.6836 | 23589.44 | Close | 63.07324 |  | -0.0014 | 32.9 | 0 | 0
3730 | 2 | 6 |  | CC DChg | 10:41:30 | 30:54:51 | -155.506 | 3.6666 | 1.6626 | 1662.62 | 0 | 0 | 1.6626 | 1662.62 | 6.5258 | 6525.83 | 0 | 0 | 6.5258 | 6525.83 | 2024-08-20 17:14:01 | -0.5702 | -4180.2675 | -4180.2675 | 23587.44 | Close | 63.12244 |  | -0.0014 | 32.9 | 0 | 0
3731 | 2 | 6 |  | CC DChg | 10:42:00 | 30:55:21 | -155.506 | 3.6663 | 1.6639 | 1663.91 | 0 | 0 | 1.6639 | 1663.91 | 6.5306 | 6530.58 | 0 | 0 | 6.5306 | 6530.58 | 2024-08-20 17:14:31 | -0.5701 | -4180.2675 | -4180.2675 | 23585.45 | Close | 63.17164 |  | -0.0014 | 32.9 | 0 | 0
3732 | 2 | 6 |  | CC DChg | 10:42:30 | 30:55:51 | -155.506 | 3.666 | 1.6652 | 1665.21 | 0 | 0 | 1.6652 | 1665.21 | 6.5353 | 6535.33 | 0 | 0 | 6.5353 | 6535.33 | 2024-08-20 17:15:01 | -0.5701 | -4180.2356 | -4180.2356 | 23583.46 | Close | 63.22084 |  | -0.0014 | 32.9 | 0 | 0
3733 | 2 | 6 |  | CC DChg | 10:43:00 | 30:56:21 | -155.506 | 3.6657 | 1.6665 | 1666.51 | 0 | 0 | 1.6665 | 1666.51 | 6.5401 | 6540.08 | 0 | 0 | 6.5401 | 6540.08 | 2024-08-20 17:15:31 | -0.57 | -4180.2675 | -4180.2675 | 23581.46 | Close | 63.27004 |  | -0.0014 | 32.9 | 0 | 0
3734 | 2 | 6 |  | CC DChg | 10:43:30 | 30:56:51 | -155.506 | 3.6654 | 1.6678 | 1667.8 | 0 | 0 | 1.6678 | 1667.8 | 6.5448 | 6544.83 | 0 | 0 | 6.5448 | 6544.83 | 2024-08-20 17:16:01 | -0.57 | -4166.8261 | -4166.8261 | 23579.46 | Close | 63.31923 |  | -0.0014 | 32.9 | 0 | 0
3735 | 2 | 6 |  | CC DChg | 10:44:00 | 30:57:21 | -155.506 | 3.6651 | 1.6691 | 1669.1 | 0 | 0 | 1.6691 | 1669.1 | 6.5496 | 6549.58 | 0 | 0 | 6.5496 | 6549.58 | 2024-08-20 17:16:31 | -0.5699 | -4193.7639 | -4193.7639 | 23577.48 | Close | 63.36843 |  | -0.0014 | 32.9 | 0 | 0
3736 | 2 | 6 |  | CC DChg | 10:44:30 | 30:57:51 | -155.506 | 3.6647 | 1.6704 | 1670.39 | 0 | 0 | 1.6704 | 1670.39 | 6.5543 | 6554.33 | 0 | 0 | 6.5543 | 6554.33 | 2024-08-20 17:17:01 | -0.5699 | -4180.2675 | -4180.2675 | 23574.49 | Close | 63.41763 |  | -0.0012 | 32.9 | 0 | 0
3737 | 2 | 6 |  | CC DChg | 10:45:00 | 30:58:21 | -155.506 | 3.6644 | 1.6717 | 1671.69 | 0 | 0 | 1.6717 | 1671.69 | 6.5591 | 6559.08 | 0 | 0 | 6.5591 | 6559.08 | 2024-08-20 17:17:31 | -0.5698 | -4166.8261 | -4166.8261 | 23572.49 | Close | 63.46683 |  | -0.0012 | 32.9 | 0 | 0
3738 | 2 | 6 |  | CC DChg | 10:45:30 | 30:58:51 | -155.506 | 3.6638 | 1.673 | 1672.98 | 0 | 0 | 1.673 | 1672.98 | 6.5638 | 6563.83 | 0 | 0 | 6.5638 | 6563.83 | 2024-08-20 17:18:01 | -0.5697 | -2090.1178 | -2090.1178 | 23569.5 | Close | 63.51603 |  | -0.0014 | 32.9 | 0 | 0
3739 | 2 | 6 |  | CC DChg | 10:46:00 | 30:59:21 | -155.506 | 3.6638 | 1.6743 | 1674.28 | 0 | 0 | 1.6743 | 1674.28 | 6.5686 | 6568.57 | 0 | 0 | 6.5686 | 6568.57 | 2024-08-20 17:18:31 | -0.5697 | 0 | 0 | 23570.49 | Close | 63.56523 |  | -0.0015 | 32.9 | 0 | 0
3740 | 2 | 6 |  | CC DChg | 10:46:30 | 30:59:51 | -155.506 | 3.6635 | 1.6756 | 1675.58 | 0 | 0 | 1.6756 | 1675.58 | 6.5733 | 6573.32 | 0 | 0 | 6.5733 | 6573.32 | 2024-08-20 17:19:01 | -0.5697 | -4180.2675 | -4180.2675 | 23566.51 | Close | 63.61443 |  | -0.0012 | 32.9 | 0 | 0
3741 | 2 | 6 |  | CC DChg | 10:47:00 | 31:00:21 | -155.506 | 3.6632 | 1.6769 | 1676.87 | 0 | 0 | 1.6769 | 1676.87 | 6.5781 | 6578.07 | 0 | 0 | 6.5781 | 6578.07 | 2024-08-20 17:19:31 | -0.5696 | -4193.7639 | -4193.7639 | 23565.52 | Close | 63.66363 |  | -0.0014 | 32.9 | 0 | 0
3742 | 2 | 6 |  | CC DChg | 10:47:30 | 31:00:51 | -155.506 | 3.6626 | 1.6782 | 1678.17 | 0 | 0 | 1.6782 | 1678.17 | 6.5828 | 6582.81 | 0 | 0 | 6.5828 | 6582.81 | 2024-08-20 17:20:01 | -0.5696 | -2086.768 | -2086.768 | 23561.52 | Close | 63.71283 |  | -0.0014 | 32.9 | 0 | 0
3743 | 2 | 6 |  | CC DChg | 10:48:00 | 31:01:21 | -155.506 | 3.6623 | 1.6795 | 1679.46 | 0 | 0 | 1.6795 | 1679.46 | 6.5876 | 6587.56 | 0 | 0 | 6.5876 | 6587.56 | 2024-08-20 17:20:31 | -0.5695 | -4180.2675 | -4180.2675 | 23559.53 | Close | 63.76203 |  | -0.0014 | 32.9 | 0 | 0
3744 | 2 | 6 |  | CC DChg | 10:48:30 | 31:01:51 | -155.506 | 3.662 | 1.6808 | 1680.76 | 0 | 0 | 1.6808 | 1680.76 | 6.5923 | 6592.31 | 0 | 0 | 6.5923 | 6592.31 | 2024-08-20 17:21:01 | -0.5695 | -4180.6836 | -4180.6836 | 23557.54 | Close | 63.81123 |  | -0.0014 | 32.9 | 0 | 0
3745 | 2 | 6 |  | CC DChg | 10:49:00 | 31:02:21 | -155.506 | 3.6616 | 1.6821 | 1682.06 | 0 | 0 | 1.6821 | 1682.06 | 6.5971 | 6597.05 | 0 | 0 | 6.5971 | 6597.05 | 2024-08-20 17:21:31 | -0.5694 | -4193.7959 | -4193.7959 | 23554.56 | Close | 63.86043 |  | -0.0012 | 32.9 | 0 | 0
3746 | 2 | 6 |  | CC DChg | 10:49:30 | 31:02:51 | -155.506 | 3.6613 | 1.6834 | 1683.35 | 0 | 0 | 1.6834 | 1683.35 | 6.6018 | 6601.8 | 0 | 0 | 6.6018 | 6601.8 | 2024-08-20 17:22:01 | -0.5694 | -4166.8261 | -4166.8261 | 23553.55 | Close | 63.90963 |  | -0.0014 | 32.9 | 0 | 0
3747 | 2 | 6 |  | CC DChg | 10:50:00 | 31:03:21 | -155.506 | 3.6613 | 1.6846 | 1684.65 | 0 | 0 | 1.6846 | 1684.65 | 6.6065 | 6606.54 | 0 | 0 | 6.6065 | 6606.54 | 2024-08-20 17:22:31 | -0.5694 | 0 | 0 | 23552.56 | Close | 63.95883 |  | -0.0012 | 32.9 | 0 | 0
3748 | 2 | 6 |  | CC DChg | 10:50:30 | 31:03:51 | -155.506 | 3.6607 | 1.6859 | 1685.94 | 0 | 0 | 1.6859 | 1685.94 | 6.6113 | 6611.29 | 0 | 0 | 6.6113 | 6611.29 | 2024-08-20 17:23:01 | -0.5693 | -2090.1337 | -2090.1337 | 23549.56 | Close | 64.00803 |  | -0.0014 | 32.9 | 0 | 0
3749 | 2 | 6 |  | CC DChg | 10:51:00 | 31:04:21 | -155.506 | 3.6604 | 1.6872 | 1687.24 | 0 | 0 | 1.6872 | 1687.24 | 6.616 | 6616.03 | 0 | 0 | 6.616 | 6616.03 | 2024-08-20 17:23:31 | -0.5692 | -4180.2675 | -4180.2675 | 23546.58 | Close | 64.05722 |  | -0.0012 | 32.9 | 0 | 0
3750 | 2 | 6 |  | CC DChg | 10:51:30 | 31:04:51 | -155.506 | 3.6601 | 1.6885 | 1688.54 | 0 | 0 | 1.6885 | 1688.54 | 6.6208 | 6620.77 | 0 | 0 | 6.6208 | 6620.77 | 2024-08-20 17:24:01 | -0.5692 | -4180.2356 | -4180.2356 | 23545.57 | Close | 64.10642 |  | -0.0014 | 32.9 | 0 | 0
3751 | 2 | 6 |  | CC DChg | 10:52:00 | 31:05:21 | -155.506 | 3.6598 | 1.6898 | 1689.83 | 0 | 0 | 1.6898 | 1689.83 | 6.6255 | 6625.52 | 0 | 0 | 6.6255 | 6625.52 | 2024-08-20 17:24:31 | -0.5691 | -4180.2675 | -4180.2675 | 23542.59 | Close | 64.15562 |  | -0.0012 | 32.9 | 0 | 0
3752 | 2 | 6 |  | CC DChg | 10:52:30 | 31:05:51 | -155.506 | 3.6592 | 1.6911 | 1691.13 | 0 | 0 | 1.6911 | 1691.13 | 6.6303 | 6630.26 | 0 | 0 | 6.6303 | 6630.26 | 2024-08-20 17:25:01 | -0.569 | -2090.1337 | -2090.1337 | 23538.61 | Close | 64.20482 |  | -0.0012 | 32.9 | 0 | 0
3753 | 2 | 6 |  | CC DChg | 10:53:00 | 31:06:21 | -155.506 | 3.6589 | 1.6924 | 1692.42 | 0 | 0 | 1.6924 | 1692.42 | 6.635 | 6635 | 0 | 0 | 6.635 | 6635 | 2024-08-20 17:25:31 | -0.569 | -4180.2356 | -4180.2356 | 23537.6 | Close | 64.25402 |  | -0.0014 | 32.9 | 0 | 0
3754 | 2 | 6 |  | CC DChg | 10:53:30 | 31:06:51 | -155.506 | 3.6585 | 1.6937 | 1693.72 | 0 | 0 | 1.6937 | 1693.72 | 6.6397 | 6639.74 | 0 | 0 | 6.6397 | 6639.74 | 2024-08-20 17:26:01 | -0.5689 | -4180.2675 | -4180.2675 | 23535.61 | Close | 64.30322 |  | -0.0014 | 32.9 | 0 | 0
3755 | 2 | 6 |  | CC DChg | 10:54:00 | 31:07:21 | -155.506 | 3.6582 | 1.695 | 1695.01 | 0 | 0 | 1.695 | 1695.01 | 6.6445 | 6644.48 | 0 | 0 | 6.6445 | 6644.48 | 2024-08-20 17:26:31 | -0.5689 | -4180.2675 | -4180.2675 | 23532.62 | Close | 64.35242 |  | -0.0012 | 32.9 | 0 | 0
3756 | 2 | 6 |  | CC DChg | 10:54:30 | 31:07:51 | -155.506 | 3.6579 | 1.6963 | 1696.31 | 0 | 0 | 1.6963 | 1696.31 | 6.6492 | 6649.22 | 0 | 0 | 6.6492 | 6649.22 | 2024-08-20 17:27:01 | -0.5688 | -4180.6836 | -4180.6836 | 23531.62 | Close | 64.40162 |  | -0.0014 | 32.9 | 0 | 0
3757 | 2 | 6 |  | CC DChg | 10:55:00 | 31:08:21 | -155.506 | 3.6576 | 1.6976 | 1697.61 | 0 | 0 | 1.6976 | 1697.61 | 6.654 | 6653.96 | 0 | 0 | 6.654 | 6653.96 | 2024-08-20 17:27:31 | -0.5688 | -4180.2675 | -4180.2675 | 23529.63 | Close | 64.45082 |  | -0.0014 | 32.9 | 0 | 0
3758 | 2 | 6 |  | CC DChg | 10:55:30 | 31:08:51 | -155.506 | 3.6573 | 1.6989 | 1698.9 | 0 | 0 | 1.6989 | 1698.9 | 6.6587 | 6658.7 | 0 | 0 | 6.6587 | 6658.7 | 2024-08-20 17:28:01 | -0.5687 | -4180.2675 | -4180.2675 | 23527.63 | Close | 64.50002 |  | -0.0014 | 32.9 | 0 | 0
3759 | 2 | 6 |  | CC DChg | 10:56:00 | 31:09:21 | -155.506 | 3.657 | 1.7002 | 1700.2 | 0 | 0 | 1.7002 | 1700.2 | 6.6634 | 6663.44 | 0 | 0 | 6.6634 | 6663.44 | 2024-08-20 17:28:31 | -0.5687 | -4180.2356 | -4180.2356 | 23525.64 | Close | 64.54922 |  | -0.0014 | 32.9 | 0 | 0
3760 | 2 | 6 |  | CC DChg | 10:56:30 | 31:09:51 | -155.506 | 3.6567 | 1.7015 | 1701.49 | 0 | 0 | 1.7015 | 1701.49 | 6.6682 | 6668.18 | 0 | 0 | 6.6682 | 6668.18 | 2024-08-20 17:29:01 | -0.5686 | -4180.2675 | -4180.2675 | 23523.65 | Close | 64.59842 |  | -0.0014 | 32.9 | 0 | 0
3761 | 2 | 6 |  | CC DChg | 10:57:00 | 31:10:21 | -155.506 | 3.6564 | 1.7028 | 1702.79 | 0 | 0 | 1.7028 | 1702.79 | 6.6729 | 6672.92 | 0 | 0 | 6.6729 | 6672.92 | 2024-08-20 17:29:31 | -0.5686 | -4180.2675 | -4180.2675 | 23520.66 | Close | 64.64762 |  | -0.0012 | 32.9 | 0 | 0
3762 | 2 | 6 |  | CC DChg | 10:57:30 | 31:10:51 | -155.506 | 3.6561 | 1.7041 | 1704.09 | 0 | 0 | 1.7041 | 1704.09 | 6.6777 | 6677.66 | 0 | 0 | 6.6777 | 6677.66 | 2024-08-20 17:30:01 | -0.5685 | -4180.2356 | -4180.2356 | 23519.66 | Close | 64.69682 |  | -0.0014 | 32.9 | 0 | 0
3763 | 2 | 6 |  | CC DChg | 10:58:00 | 31:11:21 | -155.506 | 3.6558 | 1.7054 | 1705.38 | 0 | 0 | 1.7054 | 1705.38 | 6.6824 | 6682.39 | 0 | 0 | 6.6824 | 6682.39 | 2024-08-20 17:30:31 | -0.5685 | -4180.2675 | -4180.2675 | 23517.67 | Close | 64.74602 |  | -0.0014 | 32.9 | 0 | 0
3764 | 2 | 6 |  | CC DChg | 10:58:30 | 31:11:51 | -155.506 | 3.6554 | 1.7067 | 1706.68 | 0 | 0 | 1.7067 | 1706.68 | 6.6871 | 6687.13 | 0 | 0 | 6.6871 | 6687.13 | 2024-08-20 17:31:01 | -0.5684 | -4180.2675 | -4180.2675 | 23515.67 | Close | 64.79521 |  | -0.0014 | 32.9 | 0 | 0
3765 | 2 | 6 |  | CC DChg | 10:59:00 | 31:12:21 | -155.506 | 3.6551 | 1.708 | 1707.97 | 0 | 0 | 1.708 | 1707.97 | 6.6919 | 6691.87 | 0 | 0 | 6.6919 | 6691.87 | 2024-08-20 17:31:31 | -0.5684 | -4180.2356 | -4180.2356 | 23512.69 | Close | 64.84441 |  | -0.0012 | 32.9 | 0 | 0
3766 | 2 | 6 |  | CC DChg | 10:59:30 | 31:12:51 | -155.506 | 3.6548 | 1.7093 | 1709.27 | 0 | 0 | 1.7093 | 1709.27 | 6.6966 | 6696.61 | 0 | 0 | 6.6966 | 6696.61 | 2024-08-20 17:32:01 | -0.5683 | -4180.2675 | -4180.2675 | 23511.69 | Close | 64.89361 |  | -0.0014 | 32.9 | 0 | 0
3767 | 2 | 6 |  | CC DChg | 11:00:00 | 31:13:21 | -155.506 | 3.6545 | 1.7106 | 1710.57 | 0 | 0 | 1.7106 | 1710.57 | 6.7013 | 6701.34 | 0 | 0 | 6.7013 | 6701.34 | 2024-08-20 17:32:31 | -0.5683 | -4180.2675 | -4180.2675 | 23508.7 | Close | 64.94281 |  | -0.0012 | 32.9 | 0 | 0
3768 | 2 | 6 |  | CC DChg | 11:00:30 | 31:13:51 | -155.506 | 3.6542 | 1.7119 | 1711.86 | 0 | 0 | 1.7119 | 1711.86 | 6.7061 | 6706.08 | 0 | 0 | 6.7061 | 6706.08 | 2024-08-20 17:33:01 | -0.5683 | -4180.2356 | -4180.2356 | 23507.7 | Close | 64.99201 |  | -0.0014 | 32.9 | 0 | 0
3769 | 2 | 6 |  | CC DChg | 11:01:00 | 31:14:21 | -155.506 | 3.6539 | 1.7132 | 1713.16 | 0 | 0 | 1.7132 | 1713.16 | 6.7108 | 6710.81 | 0 | 0 | 6.7108 | 6710.81 | 2024-08-20 17:33:31 | -0.5682 | -4180.2675 | -4180.2675 | 23505.7 | Close | 65.04121 |  | -0.0014 | 32.9 | 0 | 0
3770 | 2 | 6 |  | CC DChg | 11:01:30 | 31:14:51 | -155.506 | 3.6536 | 1.7145 | 1714.45 | 0 | 0 | 1.7145 | 1714.45 | 6.7155 | 6715.55 | 0 | 0 | 6.7155 | 6715.55 | 2024-08-20 17:34:01 | -0.5682 | -4180.2675 | -4180.2675 | 23503.71 | Close | 65.09041 |  | -0.0014 | 32.9 | 0 | 0
3771 | 2 | 6 |  | CC DChg | 11:02:00 | 31:15:21 | -155.506 | 3.6533 | 1.7157 | 1715.75 | 0 | 0 | 1.7157 | 1715.75 | 6.7203 | 6720.28 | 0 | 0 | 6.7203 | 6720.28 | 2024-08-20 17:34:31 | -0.5681 | -4180.2356 | -4180.2356 | 23501.72 | Close | 65.13961 |  | -0.0014 | 32.9 | 0 | 0
3772 | 2 | 6 |  | CC DChg | 11:02:30 | 31:15:51 | -155.506 | 3.653 | 1.717 | 1717.04 | 0 | 0 | 1.717 | 1717.04 | 6.725 | 6725.02 | 0 | 0 | 6.725 | 6725.02 | 2024-08-20 17:35:01 | -0.5681 | -4180.2675 | -4180.2675 | 23499.72 | Close | 65.18881 |  | -0.0014 | 32.9 | 0 | 0
3773 | 2 | 6 |  | CC DChg | 11:03:00 | 31:16:21 | -155.506 | 3.6527 | 1.7183 | 1718.34 | 0 | 0 | 1.7183 | 1718.34 | 6.7297 | 6729.75 | 0 | 0 | 6.7297 | 6729.75 | 2024-08-20 17:35:31 | -0.568 | -4180.2675 | -4180.2675 | 23497.73 | Close | 65.23801 |  | -0.0014 | 32.9 | 0 | 0
3774 | 2 | 6 |  | CC DChg | 11:03:30 | 31:16:51 | -155.506 | 3.6523 | 1.7196 | 1719.64 | 0 | 0 | 1.7196 | 1719.64 | 6.7345 | 6734.48 | 0 | 0 | 6.7345 | 6734.48 | 2024-08-20 17:36:01 | -0.568 | -4180.2356 | -4180.2356 | 23495.74 | Close | 65.2872 |  | -0.0014 | 32.9 | 0 | 0
3775 | 2 | 6 |  | CC DChg | 11:04:00 | 31:17:21 | -155.506 | 3.652 | 1.7209 | 1720.93 | 0 | 0 | 1.7209 | 1720.93 | 6.7392 | 6739.21 | 0 | 0 | 6.7392 | 6739.21 | 2024-08-20 17:36:31 | -0.5679 | -4180.2675 | -4180.2675 | 23493.74 | Close | 65.3364 |  | -0.0014 | 32.9 | 0 | 0
3776 | 2 | 6 |  | CC DChg | 11:04:30 | 31:17:51 | -155.506 | 3.6514 | 1.7222 | 1722.23 | 0 | 0 | 1.7222 | 1722.23 | 6.7439 | 6743.95 | 0 | 0 | 6.7439 | 6743.95 | 2024-08-20 17:37:01 | -0.5678 | -2090.1337 | -2090.1337 | 23488.77 | Close | 65.3856 |  | -0.0012 | 32.9 | 0 | 0
3777 | 2 | 6 |  | CC DChg | 11:05:00 | 31:18:21 | -155.506 | 3.6511 | 1.7235 | 1723.52 | 0 | 0 | 1.7235 | 1723.52 | 6.7487 | 6748.68 | 0 | 0 | 6.7487 | 6748.68 | 2024-08-20 17:37:31 | -0.5678 | -4180.2356 | -4180.2356 | 23487.76 | Close | 65.4348 |  | -0.0014 | 32.9 | 0 | 0
3778 | 2 | 6 |  | CC DChg | 11:05:30 | 31:18:51 | -155.506 | 3.6508 | 1.7248 | 1724.82 | 0 | 0 | 1.7248 | 1724.82 | 6.7534 | 6753.41 | 0 | 0 | 6.7534 | 6753.41 | 2024-08-20 17:38:01 | -0.5677 | -4166.8261 | -4166.8261 | 23485.76 | Close | 65.484 |  | -0.0014 | 32.9 | 0 | 0
3779 | 2 | 6 |  | CC DChg | 11:06:00 | 31:19:21 | -155.506 | 3.6505 | 1.7261 | 1726.12 | 0 | 0 | 1.7261 | 1726.12 | 6.7581 | 6758.14 | 0 | 0 | 6.7581 | 6758.14 | 2024-08-20 17:38:31 | -0.5677 | -4193.7959 | -4193.7959 | 23482.79 | Close | 65.5332 |  | -0.0012 | 32.9 | 0 | 0
3780 | 2 | 6 |  | CC DChg | 11:06:30 | 31:19:51 | -155.506 | 3.6502 | 1.7274 | 1727.41 | 0 | 0 | 1.7274 | 1727.41 | 6.7629 | 6762.87 | 0 | 0 | 6.7629 | 6762.87 | 2024-08-20 17:39:01 | -0.5676 | -4180.2356 | -4180.2356 | 23481.78 | Close | 65.5824 |  | -0.0014 | 32.9 | 0 | 0
3781 | 2 | 6 |  | CC DChg | 11:07:00 | 31:20:21 | -155.506 | 3.6499 | 1.7287 | 1728.71 | 0 | 0 | 1.7287 | 1728.71 | 6.7676 | 6767.6 | 0 | 0 | 6.7676 | 6767.6 | 2024-08-20 17:39:31 | -0.5676 | -4180.2675 | -4180.2675 | 23479.79 | Close | 65.6316 |  | -0.0014 | 32.9 | 0 | 0
3782 | 2 | 6 |  | CC DChg | 11:07:30 | 31:20:51 | -155.506 | 3.6496 | 1.73 | 1730 | 0 | 0 | 1.73 | 1730 | 6.7723 | 6772.33 | 0 | 0 | 6.7723 | 6772.33 | 2024-08-20 17:40:01 | -0.5675 | -4180.2675 | -4180.2675 | 23477.8 | Close | 65.6808 |  | -0.0014 | 32.9 | 0 | 0
3783 | 2 | 6 |  | CC DChg | 11:08:00 | 31:21:21 | -155.506 | 3.6492 | 1.7313 | 1731.3 | 0 | 0 | 1.7313 | 1731.3 | 6.7771 | 6777.06 | 0 | 0 | 6.7771 | 6777.06 | 2024-08-20 17:40:31 | -0.5675 | -4180.2356 | -4180.2356 | 23475.8 | Close | 65.72999 |  | -0.0014 | 32.9 | 0 | 0
3784 | 2 | 6 |  | CC DChg | 11:08:30 | 31:21:51 | -155.506 | 3.6489 | 1.7326 | 1732.6 | 0 | 0 | 1.7326 | 1732.6 | 6.7818 | 6781.79 | 0 | 0 | 6.7818 | 6781.79 | 2024-08-20 17:41:01 | -0.5674 | -4180.2675 | -4180.2675 | 23473.81 | Close | 65.77919 |  | -0.0014 | 32.9 | 0 | 0
3785 | 2 | 6 |  | CC DChg | 11:09:00 | 31:22:21 | -155.506 | 3.6486 | 1.7339 | 1733.89 | 0 | 0 | 1.7339 | 1733.89 | 6.7865 | 6786.52 | 0 | 0 | 6.7865 | 6786.52 | 2024-08-20 17:41:31 | -0.5674 | -4166.8261 | -4166.8261 | 23471.81 | Close | 65.82839 |  | -0.0014 | 32.9 | 0 | 0
3786 | 2 | 6 |  | CC DChg | 11:09:30 | 31:22:51 | -155.506 | 3.6483 | 1.7352 | 1735.19 | 0 | 0 | 1.7352 | 1735.19 | 6.7912 | 6791.25 | 0 | 0 | 6.7912 | 6791.25 | 2024-08-20 17:42:01 | -0.5673 | -4194.2134 | -4194.2134 | 23468.83 | Close | 65.8776 |  | -0.0012 | 32.9 | 0 | 0
3787 | 2 | 6 |  | CC DChg | 11:10:00 | 31:23:21 | -155.506 | 3.648 | 1.7365 | 1736.48 | 0 | 0 | 1.7365 | 1736.48 | 6.796 | 6795.97 | 0 | 0 | 6.796 | 6795.97 | 2024-08-20 17:42:31 | -0.5673 | -4180.2675 | -4180.2675 | 23467.83 | Close | 65.9268 |  | -0.0014 | 32.9 | 0 | 0
3788 | 2 | 6 |  | CC DChg | 11:10:30 | 31:23:51 | -155.506 | 3.6477 | 1.7378 | 1737.78 | 0 | 0 | 1.7378 | 1737.78 | 6.8007 | 6800.7 | 0 | 0 | 6.8007 | 6800.7 | 2024-08-20 17:43:01 | -0.5672 | -4166.8261 | -4166.8261 | 23464.84 | Close | 65.976 |  | -0.0012 | 32.9 | 0 | 0
3789 | 2 | 6 |  | CC DChg | 11:11:00 | 31:24:21 | -155.506 | 3.6474 | 1.7391 | 1739.08 | 0 | 0 | 1.7391 | 1739.08 | 6.8054 | 6805.43 | 0 | 0 | 6.8054 | 6805.43 | 2024-08-20 17:43:31 | -0.5672 | -4193.7639 | -4193.7639 | 23463.84 | Close | 66.02519 |  | -0.0014 | 32.9 | 0 | 0
3790 | 2 | 6 |  | CC DChg | 11:11:30 | 31:24:51 | -155.506 | 3.6471 | 1.7404 | 1740.37 | 0 | 0 | 1.7404 | 1740.37 | 6.8102 | 6810.15 | 0 | 0 | 6.8102 | 6810.15 | 2024-08-20 17:44:01 | -0.5671 | -4166.8261 | -4166.8261 | 23460.85 | Close | 66.07439 |  | -0.0012 | 32.9 | 0 | 0
3791 | 2 | 6 |  | CC DChg | 11:12:00 | 31:25:21 | -155.506 | 3.6468 | 1.7417 | 1741.67 | 0 | 0 | 1.7417 | 1741.67 | 6.8149 | 6814.88 | 0 | 0 | 6.8149 | 6814.88 | 2024-08-20 17:44:31 | -0.5671 | -4180.2675 | -4180.2675 | 23458.86 | Close | 66.12359 |  | -0.0012 | 32.9 | 0 | 0
3792 | 2 | 6 |  | CC DChg | 11:12:30 | 31:25:51 | -155.506 | 3.6465 | 1.743 | 1742.96 | 0 | 0 | 1.743 | 1742.96 | 6.8196 | 6819.6 | 0 | 0 | 6.8196 | 6819.6 | 2024-08-20 17:45:01 | -0.567 | -4193.7639 | -4193.7639 | 23457.86 | Close | 66.17279 |  | -0.0014 | 32.9 | 0 | 0
3793 | 2 | 6 |  | CC DChg | 11:13:00 | 31:26:21 | -155.506 | 3.6461 | 1.7443 | 1744.26 | 0 | 0 | 1.7443 | 1744.26 | 6.8243 | 6824.33 | 0 | 0 | 6.8243 | 6824.33 | 2024-08-20 17:45:31 | -0.567 | -4166.8261 | -4166.8261 | 23455.86 | Close | 66.22199 |  | -0.0014 | 32.9 | 0 | 0
3794 | 2 | 6 |  | CC DChg | 11:13:30 | 31:26:51 | -155.506 | 3.6458 | 1.7456 | 1745.55 | 0 | 0 | 1.7456 | 1745.55 | 6.8291 | 6829.05 | 0 | 0 | 6.8291 | 6829.05 | 2024-08-20 17:46:01 | -0.5669 | -4180.2675 | -4180.2675 | 23452.88 | Close | 66.27119 |  | -0.0012 | 32.9 | 0 | 0
3795 | 2 | 6 |  | CC DChg | 11:14:00 | 31:27:21 | -155.506 | 3.6455 | 1.7469 | 1746.85 | 0 | 0 | 1.7469 | 1746.85 | 6.8338 | 6833.78 | 0 | 0 | 6.8338 | 6833.78 | 2024-08-20 17:46:31 | -0.5669 | -4180.2356 | -4180.2356 | 23451.87 | Close | 66.32039 |  | -0.0014 | 32.9 | 0 | 0
3796 | 2 | 6 |  | CC DChg | 11:14:30 | 31:27:51 | -155.506 | 3.6452 | 1.7481 | 1748.15 | 0 | 0 | 1.7481 | 1748.15 | 6.8385 | 6838.5 | 0 | 0 | 6.8385 | 6838.5 | 2024-08-20 17:47:01 | -0.5669 | -4180.2675 | -4180.2675 | 23448.89 | Close | 66.36959 |  | -0.0012 | 32.9 | 0 | 0
3797 | 2 | 6 |  | CC DChg | 11:15:00 | 31:28:21 | -155.506 | 3.6449 | 1.7494 | 1749.44 | 0 | 0 | 1.7494 | 1749.44 | 6.8432 | 6843.23 | 0 | 0 | 6.8432 | 6843.23 | 2024-08-20 17:47:31 | -0.5668 | -4180.2675 | -4180.2675 | 23446.9 | Close | 66.41879 |  | -0.0012 | 32.9 | 0 | 0
3798 | 2 | 6 |  | CC DChg | 11:15:30 | 31:28:51 | -155.506 | 3.6446 | 1.7507 | 1750.74 | 0 | 0 | 1.7507 | 1750.74 | 6.8479 | 6847.95 | 0 | 0 | 6.8479 | 6847.95 | 2024-08-20 17:48:01 | -0.5668 | -4180.2356 | -4180.2356 | 23445.89 | Close | 66.46798 |  | -0.0014 | 32.9 | 0 | 0
3799 | 2 | 6 |  | CC DChg | 11:16:00 | 31:29:21 | -155.506 | 3.6443 | 1.752 | 1752.03 | 0 | 0 | 1.752 | 1752.03 | 6.8527 | 6852.67 | 0 | 0 | 6.8527 | 6852.67 | 2024-08-20 17:48:31 | -0.5667 | -4180.2675 | -4180.2675 | 23442.91 | Close | 66.51718 |  | -0.0012 | 32.9 | 0 | 0
3800 | 2 | 6 |  | CC DChg | 11:16:30 | 31:29:51 | -155.506 | 3.644 | 1.7533 | 1753.33 | 0 | 0 | 1.7533 | 1753.33 | 6.8574 | 6857.39 | 0 | 0 | 6.8574 | 6857.39 | 2024-08-20 17:49:01 | -0.5667 | -4180.2675 | -4180.2675 | 23441.91 | Close | 66.56638 |  | -0.0014 | 32.9 | 0 | 0
3801 | 2 | 6 |  | CC DChg | 11:17:00 | 31:30:21 | -155.506 | 3.6434 | 1.7546 | 1754.63 | 0 | 0 | 1.7546 | 1754.63 | 6.8621 | 6862.12 | 0 | 0 | 6.8621 | 6862.12 | 2024-08-20 17:49:31 | -0.5666 | -2090.3418 | -2090.3418 | 23437.92 | Close | 66.61559 |  | -0.0014 | 32.9 | 0 | 0
3802 | 2 | 6 |  | CC DChg | 11:17:30 | 31:30:51 | -155.506 | 3.643 | 1.7559 | 1755.92 | 0 | 0 | 1.7559 | 1755.92 | 6.8668 | 6866.84 | 0 | 0 | 6.8668 | 6866.84 | 2024-08-20 17:50:01 | -0.5665 | -4180.2675 | -4180.2675 | 23435.93 | Close | 66.66479 |  | -0.0014 | 32.9 | 0 | 0
3803 | 2 | 6 |  | CC DChg | 11:18:00 | 31:31:21 | -155.506 | 3.6427 | 1.7572 | 1757.22 | 0 | 0 | 1.7572 | 1757.22 | 6.8716 | 6871.56 | 0 | 0 | 6.8716 | 6871.56 | 2024-08-20 17:50:31 | -0.5665 | -4180.2675 | -4180.2675 | 23433.93 | Close | 66.71399 |  | -0.0014 | 32.9 | 0 | 0
3804 | 2 | 6 |  | CC DChg | 11:18:30 | 31:31:51 | -155.506 | 3.6424 | 1.7585 | 1758.51 | 0 | 0 | 1.7585 | 1758.51 | 6.8763 | 6876.28 | 0 | 0 | 6.8763 | 6876.28 | 2024-08-20 17:51:01 | -0.5664 | -4180.2356 | -4180.2356 | 23431.94 | Close | 66.76318 |  | -0.0014 | 32.9 | 0 | 0
3805 | 2 | 6 |  | CC DChg | 11:19:00 | 31:32:21 | -155.506 | 3.6421 | 1.7598 | 1759.81 | 0 | 0 | 1.7598 | 1759.81 | 6.881 | 6881 | 0 | 0 | 6.881 | 6881 | 2024-08-20 17:51:31 | -0.5664 | -4180.2675 | -4180.2675 | 23428.96 | Close | 66.81238 |  | -0.0012 | 32.9 | 0 | 0
3806 | 2 | 6 |  | CC DChg | 11:19:30 | 31:32:51 | -155.506 | 3.6418 | 1.7611 | 1761.11 | 0 | 0 | 1.7611 | 1761.11 | 6.8857 | 6885.72 | 0 | 0 | 6.8857 | 6885.72 | 2024-08-20 17:52:01 | -0.5663 | -4180.2675 | -4180.2675 | 23426.96 | Close | 66.86158 |  | -0.0012 | 32.9 | 0 | 0
3807 | 2 | 6 |  | CC DChg | 11:20:00 | 31:33:21 | -155.506 | 3.6415 | 1.7624 | 1762.4 | 0 | 0 | 1.7624 | 1762.4 | 6.8904 | 6890.44 | 0 | 0 | 6.8904 | 6890.44 | 2024-08-20 17:52:31 | -0.5663 | -4180.2356 | -4180.2356 | 23425.96 | Close | 66.91078 |  | -0.0014 | 32.9 | 0 | 0
3808 | 2 | 6 |  | CC DChg | 11:20:30 | 31:33:51 | -155.506 | 3.6412 | 1.7637 | 1763.7 | 0 | 0 | 1.7637 | 1763.7 | 6.8952 | 6895.16 | 0 | 0 | 6.8952 | 6895.16 | 2024-08-20 17:53:01 | -0.5662 | -4180.2675 | -4180.2675 | 23423.97 | Close | 66.95998 |  | -0.0014 | 32.9 | 0 | 0
3809 | 2 | 6 |  | CC DChg | 11:21:00 | 31:34:21 | -155.506 | 3.6409 | 1.765 | 1764.99 | 0 | 0 | 1.765 | 1764.99 | 6.8999 | 6899.87 | 0 | 0 | 6.8999 | 6899.87 | 2024-08-20 17:53:31 | -0.5662 | -4180.2675 | -4180.2675 | 23421.97 | Close | 67.00918 |  | -0.0014 | 32.9 | 0 | 0
3810 | 2 | 6 |  | CC DChg | 11:21:30 | 31:34:51 | -155.506 | 3.6406 | 1.7663 | 1766.29 | 0 | 0 | 1.7663 | 1766.29 | 6.9046 | 6904.59 | 0 | 0 | 6.9046 | 6904.59 | 2024-08-20 17:54:01 | -0.5661 | -4180.2356 | -4180.2356 | 23419.98 | Close | 67.05838 |  | -0.0014 | 32.9 | 0 | 0
3811 | 2 | 6 |  | CC DChg | 11:22:00 | 31:35:21 | -155.506 | 3.6403 | 1.7676 | 1767.58 | 0 | 0 | 1.7676 | 1767.58 | 6.9093 | 6909.31 | 0 | 0 | 6.9093 | 6909.31 | 2024-08-20 17:54:31 | -0.5661 | -4180.2675 | -4180.2675 | 23417 | Close | 67.10758 |  | -0.0012 | 32.9 | 0 | 0
3812 | 2 | 6 |  | CC DChg | 11:22:30 | 31:35:51 | -155.506 | 3.6399 | 1.7689 | 1768.88 | 0 | 0 | 1.7689 | 1768.88 | 6.914 | 6914.03 | 0 | 0 | 6.914 | 6914.03 | 2024-08-20 17:55:01 | -0.566 | -4180.2675 | -4180.2675 | 23415 | Close | 67.15678 |  | -0.0012 | 32.9 | 0 | 0
3813 | 2 | 6 |  | CC DChg | 11:23:00 | 31:36:21 | -155.506 | 3.6396 | 1.7702 | 1770.18 | 0 | 0 | 1.7702 | 1770.18 | 6.9187 | 6918.74 | 0 | 0 | 6.9187 | 6918.74 | 2024-08-20 17:55:31 | -0.566 | -4180.6836 | -4180.6836 | 23413.01 | Close | 67.20598 |  | -0.0012 | 32.9 | 0 | 0
3814 | 2 | 6 |  | CC DChg | 11:23:30 | 31:36:51 | -155.506 | 3.6393 | 1.7715 | 1771.47 | 0 | 0 | 1.7715 | 1771.47 | 6.9235 | 6923.46 | 0 | 0 | 6.9235 | 6923.46 | 2024-08-20 17:56:01 | -0.5659 | -4180.2675 | -4180.2675 | 23412 | Close | 67.25518 |  | -0.0014 | 32.9 | 0 | 0
3815 | 2 | 6 |  | CC DChg | 11:24:00 | 31:37:21 | -155.506 | 3.639 | 1.7728 | 1772.77 | 0 | 0 | 1.7728 | 1772.77 | 6.9282 | 6928.17 | 0 | 0 | 6.9282 | 6928.17 | 2024-08-20 17:56:31 | -0.5659 | -4180.2675 | -4180.2675 | 23410.01 | Close | 67.30438 |  | -0.0014 | 32.9 | 0 | 0
3816 | 2 | 6 |  | CC DChg | 11:24:30 | 31:37:51 | -155.506 | 3.6387 | 1.7741 | 1774.06 | 0 | 0 | 1.7741 | 1774.06 | 6.9329 | 6932.89 | 0 | 0 | 6.9329 | 6932.89 | 2024-08-20 17:57:01 | -0.5658 | -4180.2356 | -4180.2356 | 23409.01 | Close | 67.35358 |  | -0.0015 | 32.9 | 0 | 0
3817 | 2 | 6 |  | CC DChg | 11:25:00 | 31:38:21 | -155.506 | 3.6384 | 1.7754 | 1775.36 | 0 | 0 | 1.7754 | 1775.36 | 6.9376 | 6937.6 | 0 | 0 | 6.9376 | 6937.6 | 2024-08-20 17:57:31 | -0.5658 | -4180.2675 | -4180.2675 | 23406.02 | Close | 67.40278 |  | -0.0014 | 32.9 | 0 | 0
3818 | 2 | 6 |  | CC DChg | 11:25:30 | 31:38:51 | -155.506 | 3.6378 | 1.7767 | 1776.66 | 0 | 0 | 1.7767 | 1776.66 | 6.9423 | 6942.32 | 0 | 0 | 6.9423 | 6942.32 | 2024-08-20 17:58:01 | -0.5657 | -2090.1337 | -2090.1337 | 23402.04 | Close | 67.45198 |  | -0.0014 | 32.9 | 0 | 0
3819 | 2 | 6 |  | CC DChg | 11:26:00 | 31:39:21 | -155.506 | 3.6378 | 1.778 | 1777.95 | 0 | 0 | 1.778 | 1777.95 | 6.947 | 6947.03 | 0 | 0 | 6.947 | 6947.03 | 2024-08-20 17:58:31 | -0.5657 | 0 | 0 | 23402.04 | Close | 67.50117 |  | -0.0014 | 32.9 | 0 | 0
3820 | 2 | 6 |  | CC DChg | 11:26:30 | 31:39:51 | -155.506 | 3.6375 | 1.7792 | 1779.25 | 0 | 0 | 1.7792 | 1779.25 | 6.9517 | 6951.75 | 0 | 0 | 6.9517 | 6951.75 | 2024-08-20 17:59:01 | -0.5656 | -4180.2675 | -4180.2675 | 23400.04 | Close | 67.55037 |  | -0.0014 | 32.9 | 0 | 0
3821 | 2 | 6 |  | CC DChg | 11:27:00 | 31:40:21 | -155.506 | 3.6368 | 1.7805 | 1780.54 | 0 | 0 | 1.7805 | 1780.54 | 6.9565 | 6956.46 | 0 | 0 | 6.9565 | 6956.46 | 2024-08-20 17:59:31 | -0.5656 | -2090.1337 | -2090.1337 | 23396.06 | Close | 67.59957 |  | -0.0014 | 32.9 | 0 | 0
3822 | 2 | 6 |  | CC DChg | 11:27:30 | 31:40:51 | -155.506 | 3.6365 | 1.7818 | 1781.84 | 0 | 0 | 1.7818 | 1781.84 | 6.9612 | 6961.17 | 0 | 0 | 6.9612 | 6961.17 | 2024-08-20 18:00:01 | -0.5655 | -4180.2356 | -4180.2356 | 23394.06 | Close | 67.64877 |  | -0.0014 | 32.9 | 0 | 0
3823 | 2 | 6 |  | CC DChg | 11:28:00 | 31:41:21 | -155.506 | 3.6362 | 1.7831 | 1783.14 | 0 | 0 | 1.7831 | 1783.14 | 6.9659 | 6965.89 | 0 | 0 | 6.9659 | 6965.89 | 2024-08-20 18:00:29 | -0.5655 | -4180.1075 | -4180.1075 | 23392.07 | Close | 67.69797 |  | -0.0014 | 32.9 | 0 | 0
3824 | 2 | 6 |  | CC DChg | 11:28:30 | 31:41:51 | -155.506 | 3.6356 | 1.7844 | 1784.43 | 0 | 0 | 1.7844 | 1784.43 | 6.9706 | 6970.6 | 0 | 0 | 6.9706 | 6970.6 | 2024-08-20 18:00:59 | -0.5654 | -2090.1337 | -2090.1337 | 23388.08 | Close | 67.74717 |  | -0.0014 | 32.9 | 0 | 0
3825 | 2 | 6 |  | CC DChg | 11:29:00 | 31:42:21 | -155.506 | 3.6353 | 1.7857 | 1785.73 | 0 | 0 | 1.7857 | 1785.73 | 6.9753 | 6975.31 | 0 | 0 | 6.9753 | 6975.31 | 2024-08-20 18:01:29 | -0.5653 | -4180.2675 | -4180.2675 | 23385.1 | Close | 67.79637 |  | -0.0012 | 32.9 | 0 | 0
3826 | 2 | 6 |  | CC DChg | 11:29:30 | 31:42:51 | -155.506 | 3.635 | 1.787 | 1787.02 | 0 | 0 | 1.787 | 1787.02 | 6.98 | 6980.02 | 0 | 0 | 6.98 | 6980.02 | 2024-08-20 18:01:59 | -0.5653 | -4166.7943 | -4166.7943 | 23384.09 | Close | 67.84556 |  | -0.0014 | 32.9 | 0 | 0
3827 | 2 | 6 |  | CC DChg | 11:30:00 | 31:43:21 | -155.506 | 3.6347 | 1.7883 | 1788.32 | 0 | 0 | 1.7883 | 1788.32 | 6.9847 | 6984.73 | 0 | 0 | 6.9847 | 6984.73 | 2024-08-20 18:02:29 | -0.5652 | -4193.7959 | -4193.7959 | 23381.11 | Close | 67.89476 |  | -0.0012 | 32.9 | 0 | 0
3828 | 2 | 6 |  | CC DChg | 11:30:30 | 31:43:51 | -155.506 | 3.6344 | 1.7896 | 1789.61 | 0 | 0 | 1.7896 | 1789.61 | 6.9894 | 6989.44 | 0 | 0 | 6.9894 | 6989.44 | 2024-08-20 18:02:59 | -0.5652 | -4180.2675 | -4180.2675 | 23379.12 | Close | 67.94396 |  | -0.0012 | 32.9 | 0 | 0
3829 | 2 | 6 |  | CC DChg | 11:31:00 | 31:44:21 | -155.506 | 3.6341 | 1.7909 | 1790.91 | 0 | 0 | 1.7909 | 1790.91 | 6.9942 | 6994.15 | 0 | 0 | 6.9942 | 6994.15 | 2024-08-20 18:03:29 | -0.5651 | -4167.2409 | -4167.2409 | 23377.12 | Close | 67.99317 |  | -0.0012 | 32.9 | 0 | 0
3830 | 2 | 6 |  | CC DChg | 11:31:30 | 31:44:51 | -155.506 | 3.6337 | 1.7922 | 1792.21 | 0 | 0 | 1.7922 | 1792.21 | 6.9989 | 6998.86 | 0 | 0 | 6.9989 | 6998.86 | 2024-08-20 18:03:59 | -0.5651 | -4193.7959 | -4193.7959 | 23375.13 | Close | 68.04237 |  | -0.0012 | 32.9 | 0 | 0
3831 | 2 | 6 |  | CC DChg | 11:32:00 | 31:45:21 | -155.506 | 3.6334 | 1.7935 | 1793.5 | 0 | 0 | 1.7935 | 1793.5 | 7.0036 | 7003.57 | 0 | 0 | 7.0036 | 7003.57 | 2024-08-20 18:04:29 | -0.565 | -4180.2675 | -4180.2675 | 23374.13 | Close | 68.09157 |  | -0.0014 | 32.9 | 0 | 0
3832 | 2 | 6 |  | CC DChg | 11:32:30 | 31:45:51 | -155.506 | 3.6331 | 1.7948 | 1794.8 | 0 | 0 | 1.7948 | 1794.8 | 7.0083 | 7008.28 | 0 | 0 | 7.0083 | 7008.28 | 2024-08-20 18:04:59 | -0.565 | -4166.7943 | -4166.7943 | 23372.13 | Close | 68.14076 |  | -0.0014 | 32.9 | 0 | 0
3833 | 2 | 6 |  | CC DChg | 11:33:00 | 31:46:21 | -155.506 | 3.6328 | 1.7961 | 1796.09 | 0 | 0 | 1.7961 | 1796.09 | 7.013 | 7012.98 | 0 | 0 | 7.013 | 7012.98 | 2024-08-20 18:05:29 | -0.5649 | -4193.7959 | -4193.7959 | 23370.14 | Close | 68.18996 |  | -0.0014 | 32.9 | 0 | 0
3834 | 2 | 6 |  | CC DChg | 11:33:30 | 31:46:51 | -155.506 | 3.6325 | 1.7974 | 1797.39 | 0 | 0 | 1.7974 | 1797.39 | 7.0177 | 7017.69 | 0 | 0 | 7.0177 | 7017.69 | 2024-08-20 18:05:59 | -0.5649 | -4180.2675 | -4180.2675 | 23368.15 | Close | 68.23916 |  | -0.0014 | 32.9 | 0 | 0
3835 | 2 | 6 |  | CC DChg | 11:34:00 | 31:47:21 | -155.506 | 3.6322 | 1.7987 | 1798.69 | 0 | 0 | 1.7987 | 1798.69 | 7.0224 | 7022.4 | 0 | 0 | 7.0224 | 7022.4 | 2024-08-20 18:06:29 | -0.5648 | -4166.7943 | -4166.7943 | 23366.15 | Close | 68.28836 |  | -0.0014 | 32.9 | 0 | 0
3836 | 2 | 6 |  | CC DChg | 11:34:30 | 31:47:51 | -155.506 | 3.6319 | 1.8 | 1799.98 | 0 | 0 | 1.8 | 1799.98 | 7.0271 | 7027.1 | 0 | 0 | 7.0271 | 7027.1 | 2024-08-20 18:06:59 | -0.5648 | -4180.2675 | -4180.2675 | 23364.15 | Close | 68.33756 |  | -0.0014 | 32.9 | 0 | 0
3837 | 2 | 6 |  | CC DChg | 11:35:00 | 31:48:21 | -155.506 | 3.6313 | 1.8013 | 1801.28 | 0 | 0 | 1.8013 | 1801.28 | 7.0318 | 7031.81 | 0 | 0 | 7.0318 | 7031.81 | 2024-08-20 18:07:29 | -0.5647 | -2090.1337 | -2090.1337 | 23360.17 | Close | 68.38676 |  | -0.0014 | 32.9 | 0 | 0
3838 | 2 | 6 |  | CC DChg | 11:35:30 | 31:48:51 | -155.506 | 3.631 | 1.8026 | 1802.57 | 0 | 0 | 1.8026 | 1802.57 | 7.0365 | 7036.52 | 0 | 0 | 7.0365 | 7036.52 | 2024-08-20 18:07:59 | -0.5646 | -4180.2356 | -4180.2356 | 23358.17 | Close | 68.43596 |  | -0.0014 | 32.9 | 0 | 0
3839 | 2 | 6 |  | CC DChg | 11:36:00 | 31:49:21 | -155.506 | 3.631 | 1.8039 | 1803.87 | 0 | 0 | 1.8039 | 1803.87 | 7.0412 | 7041.22 | 0 | 0 | 7.0412 | 7041.22 | 2024-08-20 18:08:29 | -0.5646 | 0 | 0 | 23358.17 | Close | 68.48516 |  | -0.0014 | 32.9 | 0 | 0
3840 | 2 | 6 |  | CC DChg | 11:36:30 | 31:49:51 | -155.506 | 3.6303 | 1.8052 | 1805.17 | 0 | 0 | 1.8052 | 1805.17 | 7.0459 | 7045.93 | 0 | 0 | 7.0459 | 7045.93 | 2024-08-20 18:08:59 | -0.5645 | -2090.1337 | -2090.1337 | 23353.2 | Close | 68.53436 |  | -0.0012 | 32.9 | 0 | 0
3841 | 2 | 6 |  | CC DChg | 11:37:00 | 31:50:21 | -155.506 | 3.63 | 1.8065 | 1806.46 | 0 | 0 | 1.8065 | 1806.46 | 7.0506 | 7050.63 | 0 | 0 | 7.0506 | 7050.63 | 2024-08-20 18:09:29 | -0.5645 | -4180.6836 | -4180.6836 | 23352.19 | Close | 68.58356 |  | -0.0014 | 32.9 | 0 | 0
3842 | 2 | 6 |  | CC DChg | 11:37:30 | 31:50:51 | -155.506 | 3.6297 | 1.8078 | 1807.76 | 0 | 0 | 1.8078 | 1807.76 | 7.0553 | 7055.33 | 0 | 0 | 7.0553 | 7055.33 | 2024-08-20 18:09:59 | -0.5644 | -4193.7959 | -4193.7959 | 23349.22 | Close | 68.63276 |  | -0.0012 | 32.9 | 0 | 0
3843 | 2 | 6 |  | CC DChg | 11:38:00 | 31:51:21 | -155.506 | 3.6294 | 1.8091 | 1809.05 | 0 | 0 | 1.8091 | 1809.05 | 7.06 | 7060.04 | 0 | 0 | 7.06 | 7060.04 | 2024-08-20 18:10:29 | -0.5644 | -4166.8261 | -4166.8261 | 23348.21 | Close | 68.68196 |  | -0.0014 | 32.9 | 0 | 0
3844 | 2 | 6 |  | CC DChg | 11:38:30 | 31:51:51 | -155.506 | 3.6291 | 1.8103 | 1810.35 | 0 | 0 | 1.8103 | 1810.35 | 7.0647 | 7064.74 | 0 | 0 | 7.0647 | 7064.74 | 2024-08-20 18:10:59 | -0.5643 | -4180.2356 | -4180.2356 | 23345.22 | Close | 68.73116 |  | -0.0012 | 32.9 | 0 | 0
3845 | 2 | 6 |  | CC DChg | 11:39:00 | 31:52:21 | -155.506 | 3.6288 | 1.8116 | 1811.64 | 0 | 0 | 1.8116 | 1811.64 | 7.0694 | 7069.44 | 0 | 0 | 7.0694 | 7069.44 | 2024-08-20 18:11:29 | -0.5643 | -4180.2675 | -4180.2675 | 23344.22 | Close | 68.78036 |  | -0.0014 | 32.9 | 0 | 0
3846 | 2 | 6 |  | CC DChg | 11:39:30 | 31:52:51 | -155.506 | 3.6285 | 1.8129 | 1812.94 | 0 | 0 | 1.8129 | 1812.94 | 7.0741 | 7074.15 | 0 | 0 | 7.0741 | 7074.15 | 2024-08-20 18:11:59 | -0.5642 | -4180.2675 | -4180.2675 | 23342.23 | Close | 68.82956 |  | -0.0014 | 32.9 | 0 | 0
3847 | 2 | 6 |  | CC DChg | 11:40:00 | 31:53:21 | -155.506 | 3.6279 | 1.8142 | 1814.24 | 0 | 0 | 1.8142 | 1814.24 | 7.0788 | 7078.85 | 0 | 0 | 7.0788 | 7078.85 | 2024-08-20 18:12:29 | -0.5642 | -2090.1178 | -2090.1178 | 23338.24 | Close | 68.87875 |  | -0.0014 | 32.9 | 0 | 0
3848 | 2 | 6 |  | CC DChg | 11:40:30 | 31:53:51 | -155.506 | 3.6275 | 1.8155 | 1815.53 | 0 | 0 | 1.8155 | 1815.53 | 7.0835 | 7083.55 | 0 | 0 | 7.0835 | 7083.55 | 2024-08-20 18:12:59 | -0.5641 | -4180.2675 | -4180.2675 | 23336.24 | Close | 68.92795 |  | -0.0014 | 32.9 | 0 | 0
3849 | 2 | 6 |  | CC DChg | 11:41:00 | 31:54:21 | -155.506 | 3.6269 | 1.8168 | 1816.83 | 0 | 0 | 1.8168 | 1816.83 | 7.0882 | 7088.25 | 0 | 0 | 7.0882 | 7088.25 | 2024-08-20 18:13:29 | -0.564 | -2090.1337 | -2090.1337 | 23332.26 | Close | 68.97715 |  | -0.0014 | 32.9 | 0 | 0
3850 | 2 | 6 |  | CC DChg | 11:41:30 | 31:54:51 | -155.506 | 3.6266 | 1.8181 | 1818.12 | 0 | 0 | 1.8181 | 1818.12 | 7.0929 | 7092.95 | 0 | 0 | 7.0929 | 7092.95 | 2024-08-20 18:13:59 | -0.564 | -4180.2356 | -4180.2356 | 23329.28 | Close | 69.02635 |  | -0.0012 | 32.9 | 0 | 0
3851 | 2 | 6 |  | CC DChg | 11:42:00 | 31:55:21 | -155.506 | 3.6263 | 1.8194 | 1819.42 | 0 | 0 | 1.8194 | 1819.42 | 7.0976 | 7097.65 | 0 | 0 | 7.0976 | 7097.65 | 2024-08-20 18:14:29 | -0.5639 | -4180.2675 | -4180.2675 | 23328.27 | Close | 69.07555 |  | -0.0014 | 32.9 | 0 | 0
3852 | 2 | 6 |  | CC DChg | 11:42:30 | 31:55:51 | -155.506 | 3.626 | 1.8207 | 1820.72 | 0 | 0 | 1.8207 | 1820.72 | 7.1023 | 7102.35 | 0 | 0 | 7.1023 | 7102.35 | 2024-08-20 18:14:59 | -0.5639 | -4180.2675 | -4180.2675 | 23326.28 | Close | 69.12475 |  | -0.0014 | 32.9 | 0 | 0
3853 | 2 | 6 |  | CC DChg | 11:43:00 | 31:56:21 | -155.506 | 3.6257 | 1.822 | 1822.01 | 0 | 0 | 1.822 | 1822.01 | 7.107 | 7107.05 | 0 | 0 | 7.107 | 7107.05 | 2024-08-20 18:15:29 | -0.5638 | -4180.2356 | -4180.2356 | 23324.28 | Close | 69.17395 |  | -0.0014 | 32.9 | 0 | 0
3854 | 2 | 6 |  | CC DChg | 11:43:30 | 31:56:51 | -155.506 | 3.6254 | 1.8233 | 1823.31 | 0 | 0 | 1.8233 | 1823.31 | 7.1117 | 7111.74 | 0 | 0 | 7.1117 | 7111.74 | 2024-08-20 18:15:59 | -0.5638 | -4180.2675 | -4180.2675 | 23322.29 | Close | 69.22315 |  | -0.0014 | 32.9 | 0 | 0
3855 | 2 | 6 |  | CC DChg | 11:44:00 | 31:57:21 | -155.506 | 3.6251 | 1.8246 | 1824.6 | 0 | 0 | 1.8246 | 1824.6 | 7.1164 | 7116.44 | 0 | 0 | 7.1164 | 7116.44 | 2024-08-20 18:16:29 | -0.5637 | -4180.2675 | -4180.2675 | 23320.3 | Close | 69.27235 |  | -0.0014 | 32.9 | 0 | 0
3856 | 2 | 6 |  | CC DChg | 11:44:30 | 31:57:51 | -155.506 | 3.6244 | 1.8259 | 1825.9 | 0 | 0 | 1.8259 | 1825.9 | 7.1211 | 7121.14 | 0 | 0 | 7.1211 | 7121.14 | 2024-08-20 18:16:59 | -0.5636 | -2090.3418 | -2090.3418 | 23315.32 | Close | 69.32155 |  | -0.0012 | 32.9 | 0 | 0
3857 | 2 | 6 |  | CC DChg | 11:45:00 | 31:58:21 | -155.506 | 3.6241 | 1.8272 | 1827.2 | 0 | 0 | 1.8272 | 1827.2 | 7.1258 | 7125.84 | 0 | 0 | 7.1258 | 7125.84 | 2024-08-20 18:17:29 | -0.5636 | -4180.2675 | -4180.2675 | 23314.32 | Close | 69.37075 |  | -0.0014 | 32.9 | 0 | 0
3858 | 2 | 6 |  | CC DChg | 11:45:30 | 31:58:51 | -155.506 | 3.6241 | 1.8285 | 1828.49 | 0 | 0 | 1.8285 | 1828.49 | 7.1305 | 7130.53 | 0 | 0 | 7.1305 | 7130.53 | 2024-08-20 18:17:59 | -0.5636 | 0 | 0 | 23313.33 | Close | 69.41995 |  | -0.0012 | 32.9 | 0 | 0
3859 | 2 | 6 |  | CC DChg | 11:46:00 | 31:59:21 | -155.506 | 3.6235 | 1.8298 | 1829.79 | 0 | 0 | 1.8298 | 1829.79 | 7.1352 | 7135.23 | 0 | 0 | 7.1352 | 7135.23 | 2024-08-20 18:18:29 | -0.5635 | -2090.1178 | -2090.1178 | 23309.34 | Close | 69.46915 |  | -0.0012 | 32.9 | 0 | 0
3860 | 2 | 6 |  | CC DChg | 11:46:30 | 31:59:51 | -155.506 | 3.6232 | 1.8311 | 1831.08 | 0 | 0 | 1.8311 | 1831.08 | 7.1399 | 7139.92 | 0 | 0 | 7.1399 | 7139.92 | 2024-08-20 18:18:59 | -0.5634 | -4180.2675 | -4180.2675 | 23308.34 | Close | 69.51835 |  | -0.0014 | 32.9 | 0 | 0
3861 | 2 | 6 |  | CC DChg | 11:47:00 | 32:00:21 | -155.506 | 3.6229 | 1.8324 | 1832.38 | 0 | 0 | 1.8324 | 1832.38 | 7.1446 | 7144.62 | 0 | 0 | 7.1446 | 7144.62 | 2024-08-20 18:19:29 | -0.5634 | -4180.2675 | -4180.2675 | 23305.35 | Close | 69.56754 |  | -0.0012 | 32.9 | 0 | 0
3862 | 2 | 6 |  | CC DChg | 11:47:30 | 32:00:51 | -155.506 | 3.6226 | 1.8337 | 1833.67 | 0 | 0 | 1.8337 | 1833.67 | 7.1493 | 7149.31 | 0 | 0 | 7.1493 | 7149.31 | 2024-08-20 18:19:59 | -0.5633 | -4179.7876 | -4179.7876 | 23304.35 | Close | 69.61674 |  | -0.0014 | 32.9 | 0 | 0
3863 | 2 | 6 |  | CC DChg | 11:48:00 | 32:01:21 | -155.506 | 3.6223 | 1.835 | 1834.97 | 0 | 0 | 1.835 | 1834.97 | 7.154 | 7154.01 | 0 | 0 | 7.154 | 7154.01 | 2024-08-20 18:20:29 | -0.5633 | -4180.2675 | -4180.2675 | 23302.36 | Close | 69.66594 |  | -0.0014 | 32.9 | 0 | 0
3864 | 2 | 6 |  | CC DChg | 11:48:30 | 32:01:51 | -155.506 | 3.622 | 1.8363 | 1836.27 | 0 | 0 | 1.8363 | 1836.27 | 7.1587 | 7158.7 | 0 | 0 | 7.1587 | 7158.7 | 2024-08-20 18:20:59 | -0.5632 | -4180.2675 | -4180.2675 | 23300.36 | Close | 69.71514 |  | -0.0014 | 32.9 | 0 | 0
3865 | 2 | 6 |  | CC DChg | 11:49:00 | 32:02:21 | -155.506 | 3.6213 | 1.8376 | 1837.56 | 0 | 0 | 1.8376 | 1837.56 | 7.1634 | 7163.4 | 0 | 0 | 7.1634 | 7163.4 | 2024-08-20 18:21:29 | -0.5631 | -2090.1178 | -2090.1178 | 23296.38 | Close | 69.76434 |  | -0.0014 | 32.9 | 0 | 0
3866 | 2 | 6 |  | CC DChg | 11:49:30 | 32:02:51 | -155.506 | 3.621 | 1.8389 | 1838.86 | 0 | 0 | 1.8389 | 1838.86 | 7.1681 | 7168.09 | 0 | 0 | 7.1681 | 7168.09 | 2024-08-20 18:21:59 | -0.5631 | -4180.2675 | -4180.2675 | 23293.39 | Close | 69.81353 |  | -0.0012 | 32.9 | 0 | 0
3867 | 2 | 6 |  | CC DChg | 11:50:00 | 32:03:21 | -155.506 | 3.6207 | 1.8402 | 1840.15 | 0 | 0 | 1.8402 | 1840.15 | 7.1728 | 7172.78 | 0 | 0 | 7.1728 | 7172.78 | 2024-08-20 18:22:29 | -0.563 | -4180.2675 | -4180.2675 | 23292.39 | Close | 69.86273 |  | -0.0014 | 32.9 | 0 | 0
3868 | 2 | 6 |  | CC DChg | 11:50:30 | 32:03:51 | -155.506 | 3.6201 | 1.8415 | 1841.45 | 0 | 0 | 1.8415 | 1841.45 | 7.1775 | 7177.47 | 0 | 0 | 7.1775 | 7177.47 | 2024-08-20 18:22:59 | -0.5629 | -2090.1178 | -2090.1178 | 23288.4 | Close | 69.91193 |  | -0.0014 | 32.9 | 0 | 0
3869 | 2 | 6 |  | CC DChg | 11:51:00 | 32:04:21 | -155.506 | 3.6198 | 1.8427 | 1842.75 | 0 | 0 | 1.8427 | 1842.75 | 7.1822 | 7182.16 | 0 | 0 | 7.1822 | 7182.16 | 2024-08-20 18:23:29 | -0.5629 | -4180.2675 | -4180.2675 | 23285.42 | Close | 69.96113 |  | -0.0012 | 32.9 | 0 | 0
3870 | 2 | 6 |  | CC DChg | 11:51:30 | 32:04:51 | -155.506 | 3.6195 | 1.844 | 1844.04 | 0 | 0 | 1.844 | 1844.04 | 7.1869 | 7186.85 | 0 | 0 | 7.1869 | 7186.85 | 2024-08-20 18:23:59 | -0.5629 | -4180.2675 | -4180.2675 | 23284.41 | Close | 70.01033 |  | -0.0014 | 32.9 | 0 | 0
3871 | 2 | 6 |  | CC DChg | 11:52:00 | 32:05:21 | -155.506 | 3.6192 | 1.8453 | 1845.34 | 0 | 0 | 1.8453 | 1845.34 | 7.1915 | 7191.55 | 0 | 0 | 7.1915 | 7191.55 | 2024-08-20 18:24:29 | -0.5628 | -4167.2409 | -4167.2409 | 23282.41 | Close | 70.05953 |  | -0.0014 | 32.9 | 0 | 0
3872 | 2 | 6 |  | CC DChg | 11:52:30 | 32:05:51 | -155.506 | 3.6189 | 1.8466 | 1846.63 | 0 | 0 | 1.8466 | 1846.63 | 7.1962 | 7196.23 | 0 | 0 | 7.1962 | 7196.23 | 2024-08-20 18:24:59 | -0.5628 | -4193.7959 | -4193.7959 | 23279.44 | Close | 70.10873 |  | -0.0012 | 32.9 | 0 | 0
3873 | 2 | 6 |  | CC DChg | 11:53:00 | 32:06:21 | -155.506 | 3.6186 | 1.8479 | 1847.93 | 0 | 0 | 1.8479 | 1847.93 | 7.2009 | 7200.92 | 0 | 0 | 7.2009 | 7200.92 | 2024-08-20 18:25:29 | -0.5627 | -4180.2675 | -4180.2675 | 23277.44 | Close | 70.15793 |  | -0.0012 | 32.9 | 0 | 0
3874 | 2 | 6 |  | CC DChg | 11:53:30 | 32:06:51 | -155.506 | 3.6182 | 1.8492 | 1849.23 | 0 | 0 | 1.8492 | 1849.23 | 7.2056 | 7205.61 | 0 | 0 | 7.2056 | 7205.61 | 2024-08-20 18:25:59 | -0.5627 | -4166.7943 | -4166.7943 | 23275.44 | Close | 70.20713 |  | -0.0012 | 32.9 | 0 | 0
3875 | 2 | 6 |  | CC DChg | 11:54:00 | 32:07:21 | -155.506 | 3.6176 | 1.8505 | 1850.52 | 0 | 0 | 1.8505 | 1850.52 | 7.2103 | 7210.3 | 0 | 0 | 7.2103 | 7210.3 | 2024-08-20 18:26:29 | -0.5626 | -2090.1337 | -2090.1337 | 23272.45 | Close | 70.25633 |  | -0.0014 | 32.9 | 0 | 0
3876 | 2 | 6 |  | CC DChg | 11:54:30 | 32:07:51 | -155.506 | 3.6173 | 1.8518 | 1851.82 | 0 | 0 | 1.8518 | 1851.82 | 7.215 | 7214.99 | 0 | 0 | 7.215 | 7214.99 | 2024-08-20 18:26:59 | -0.5625 | -4180.2675 | -4180.2675 | 23270.45 | Close | 70.30553 |  | -0.0014 | 32.9 | 0 | 0
3877 | 2 | 6 |  | CC DChg | 11:55:00 | 32:08:21 | -155.506 | 3.617 | 1.8531 | 1853.11 | 0 | 0 | 1.8531 | 1853.11 | 7.2197 | 7219.68 | 0 | 0 | 7.2197 | 7219.68 | 2024-08-20 18:27:29 | -0.5625 | -4193.7639 | -4193.7639 | 23269.46 | Close | 70.35473 |  | -0.0015 | 32.9 | 0 | 0
3878 | 2 | 6 |  | CC DChg | 11:55:30 | 32:08:51 | -155.506 | 3.6167 | 1.8544 | 1854.41 | 0 | 0 | 1.8544 | 1854.41 | 7.2244 | 7224.36 | 0 | 0 | 7.2244 | 7224.36 | 2024-08-20 18:27:59 | -0.5624 | -4166.8261 | -4166.8261 | 23266.47 | Close | 70.40393 |  | -0.0014 | 32.9 | 0 | 0
3879 | 2 | 6 |  | CC DChg | 11:56:00 | 32:09:21 | -155.506 | 3.6164 | 1.8557 | 1855.7 | 0 | 0 | 1.8557 | 1855.7 | 7.2291 | 7229.05 | 0 | 0 | 7.2291 | 7229.05 | 2024-08-20 18:28:29 | -0.5624 | -4180.2675 | -4180.2675 | 23264.47 | Close | 70.45313 |  | -0.0014 | 32.9 | 0 | 0
3880 | 2 | 6 |  | CC DChg | 11:56:30 | 32:09:51 | -155.506 | 3.6161 | 1.857 | 1857 | 0 | 0 | 1.857 | 1857 | 7.2337 | 7233.74 | 0 | 0 | 7.2337 | 7233.74 | 2024-08-20 18:28:59 | -0.5623 | -4180.2356 | -4180.2356 | 23261.49 | Close | 70.50233 |  | -0.0012 | 32.9 | 0 | 0
3881 | 2 | 6 |  | CC DChg | 11:57:00 | 32:10:21 | -155.506 | 3.6158 | 1.8583 | 1858.3 | 0 | 0 | 1.8583 | 1858.3 | 7.2384 | 7238.42 | 0 | 0 | 7.2384 | 7238.42 | 2024-08-20 18:29:29 | -0.5623 | -4180.2675 | -4180.2675 | 23260.49 | Close | 70.55152 |  | -0.0014 | 32.9 | 0 | 0
3882 | 2 | 6 |  | CC DChg | 11:57:30 | 32:10:51 | -155.506 | 3.6155 | 1.8596 | 1859.59 | 0 | 0 | 1.8596 | 1859.59 | 7.2431 | 7243.11 | 0 | 0 | 7.2431 | 7243.11 | 2024-08-20 18:29:59 | -0.5622 | -4180.2675 | -4180.2675 | 23258.49 | Close | 70.60072 |  | -0.0014 | 32.9 | 0 | 0
3883 | 2 | 6 |  | CC DChg | 11:58:00 | 32:11:21 | -155.506 | 3.6151 | 1.8609 | 1860.89 | 0 | 0 | 1.8609 | 1860.89 | 7.2478 | 7247.79 | 0 | 0 | 7.2478 | 7247.79 | 2024-08-20 18:30:29 | -0.5622 | -4180.2356 | -4180.2356 | 23256.5 | Close | 70.64992 |  | -0.0014 | 32.9 | 0 | 0
3884 | 2 | 6 |  | CC DChg | 11:58:30 | 32:11:51 | -155.506 | 3.6145 | 1.8622 | 1862.18 | 0 | 0 | 1.8622 | 1862.18 | 7.2525 | 7252.48 | 0 | 0 | 7.2525 | 7252.48 | 2024-08-20 18:30:59 | -0.5621 | -2090.1337 | -2090.1337 | 23252.51 | Close | 70.69912 |  | -0.0014 | 32.9 | 0 | 0
3885 | 2 | 6 |  | CC DChg | 11:59:00 | 32:12:21 | -155.506 | 3.6142 | 1.8635 | 1863.48 | 0 | 0 | 1.8635 | 1863.48 | 7.2572 | 7257.16 | 0 | 0 | 7.2572 | 7257.16 | 2024-08-20 18:31:29 | -0.562 | -4180.2675 | -4180.2675 | 23249.53 | Close | 70.74832 |  | -0.0012 | 32.9 | 0 | 0
3886 | 2 | 6 |  | CC DChg | 11:59:30 | 32:12:51 | -155.506 | 3.6139 | 1.8648 | 1864.78 | 0 | 0 | 1.8648 | 1864.78 | 7.2618 | 7261.84 | 0 | 0 | 7.2618 | 7261.84 | 2024-08-20 18:31:59 | -0.562 | -4194.2134 | -4194.2134 | 23248.53 | Close | 70.79752 |  | -0.0014 | 32.9 | 0 | 0
3887 | 2 | 6 |  | CC DChg | 12:00:00 | 32:13:21 | -155.506 | 3.6136 | 1.8661 | 1866.07 | 0 | 0 | 1.8661 | 1866.07 | 7.2665 | 7266.53 | 0 | 0 | 7.2665 | 7266.53 | 2024-08-20 18:32:29 | -0.5619 | -4166.8261 | -4166.8261 | 23245.54 | Close | 70.84672 |  | -0.0012 | 32.9 | 0 | 0
3888 | 2 | 6 |  | CC DChg | 12:00:30 | 32:13:51 | -155.506 | 3.6133 | 1.8674 | 1867.37 | 0 | 0 | 1.8674 | 1867.37 | 7.2712 | 7271.21 | 0 | 0 | 7.2712 | 7271.21 | 2024-08-20 18:32:59 | -0.5619 | -4180.2675 | -4180.2675 | 23243.55 | Close | 70.89592 |  | -0.0012 | 32.9 | 0 | 0
3889 | 2 | 6 |  | CC DChg | 12:01:00 | 32:14:21 | -155.506 | 3.613 | 1.8687 | 1868.66 | 0 | 0 | 1.8687 | 1868.66 | 7.2759 | 7275.89 | 0 | 0 | 7.2759 | 7275.89 | 2024-08-20 18:33:29 | -0.5618 | -4179.7876 | -4179.7876 | 23243.53 | Close | 70.94512 |  | -0.0015 | 32.9 | 0 | 0
3890 | 2 | 6 |  | CC DChg | 12:01:30 | 32:14:51 | -155.506 | 3.612 | 1.87 | 1869.96 | 0 | 0 | 1.87 | 1869.96 | 7.2806 | 7280.57 | 0 | 0 | 7.2806 | 7280.57 | 2024-08-20 18:33:59 | -0.5617 | -1393.4225 | -1393.4225 | 23235.57 | Close | 70.99432 |  | -0.0012 | 32.9 | 0 | 0
3891 | 2 | 6 |  | CC DChg | 12:02:00 | 32:15:21 | -155.506 | 3.612 | 1.8713 | 1871.26 | 0 | 0 | 1.8713 | 1871.26 | 7.2853 | 7285.25 | 0 | 0 | 7.2853 | 7285.25 | 2024-08-20 18:34:29 | -0.5617 | 0 | 0 | 23235.57 | Close | 71.04351 |  | -0.0012 | 32.9 | 0 | 0
3892 | 2 | 6 |  | CC DChg | 12:02:30 | 32:15:51 | -155.506 | 3.6114 | 1.8726 | 1872.55 | 0 | 0 | 1.8726 | 1872.55 | 7.2899 | 7289.94 | 0 | 0 | 7.2899 | 7289.94 | 2024-08-20 18:34:59 | -0.5616 | -2090.1178 | -2090.1178 | 23232.58 | Close | 71.09271 |  | -0.0014 | 32.9 | 0 | 0
3893 | 2 | 6 |  | CC DChg | 12:03:00 | 32:16:21 | -155.506 | 3.6111 | 1.8738 | 1873.85 | 0 | 0 | 1.8738 | 1873.85 | 7.2946 | 7294.61 | 0 | 0 | 7.2946 | 7294.61 | 2024-08-20 18:35:29 | -0.5615 | -4180.2675 | -4180.2675 | 23230.58 | Close | 71.14191 |  | -0.0014 | 32.9 | 0 | 0
3894 | 2 | 6 |  | CC DChg | 12:03:30 | 32:16:51 | -155.506 | 3.6108 | 1.8751 | 1875.14 | 0 | 0 | 1.8751 | 1875.14 | 7.2993 | 7299.29 | 0 | 0 | 7.2993 | 7299.29 | 2024-08-20 18:35:59 | -0.5615 | -4180.2675 | -4180.2675 | 23228.59 | Close | 71.19111 |  | -0.0014 | 32.9 | 0 | 0
3895 | 2 | 6 |  | CC DChg | 12:04:00 | 32:17:21 | -155.506 | 3.6105 | 1.8764 | 1876.44 | 0 | 0 | 1.8764 | 1876.44 | 7.304 | 7303.97 | 0 | 0 | 7.304 | 7303.97 | 2024-08-20 18:36:29 | -0.5615 | -4180.2356 | -4180.2356 | 23226.6 | Close | 71.24031 |  | -0.0014 | 32.9 | 0 | 0
3896 | 2 | 6 |  | CC DChg | 12:04:30 | 32:17:51 | -155.506 | 3.6102 | 1.8777 | 1877.73 | 0 | 0 | 1.8777 | 1877.73 | 7.3087 | 7308.65 | 0 | 0 | 7.3087 | 7308.65 | 2024-08-20 18:36:59 | -0.5614 | -4180.2675 | -4180.2675 | 23223.61 | Close | 71.28951 |  | -0.0012 | 32.9 | 0 | 0
3897 | 2 | 6 |  | CC DChg | 12:05:00 | 32:18:21 | -155.506 | 3.6099 | 1.879 | 1879.03 | 0 | 0 | 1.879 | 1879.03 | 7.3133 | 7313.33 | 0 | 0 | 7.3133 | 7313.33 | 2024-08-20 18:37:29 | -0.5614 | -4180.2675 | -4180.2675 | 23222.61 | Close | 71.33871 |  | -0.0014 | 32.9 | 0 | 0
3898 | 2 | 6 |  | CC DChg | 12:05:30 | 32:18:51 | -155.506 | 3.6096 | 1.8803 | 1880.33 | 0 | 0 | 1.8803 | 1880.33 | 7.318 | 7318.01 | 0 | 0 | 7.318 | 7318.01 | 2024-08-20 18:37:59 | -0.5613 | -4180.6836 | -4180.6836 | 23220.62 | Close | 71.38791 |  | -0.0014 | 32.9 | 0 | 0
3899 | 2 | 6 |  | CC DChg | 12:06:00 | 32:19:21 | -155.506 | 3.6089 | 1.8816 | 1881.62 | 0 | 0 | 1.8816 | 1881.62 | 7.3227 | 7322.68 | 0 | 0 | 7.3227 | 7322.68 | 2024-08-20 18:38:29 | -0.5612 | -2090.1337 | -2090.1337 | 23216.63 | Close | 71.43711 |  | -0.0014 | 32.9 | 0 | 0
3900 | 2 | 6 |  | CC DChg | 12:06:30 | 32:19:51 | -155.506 | 3.6089 | 1.8829 | 1882.92 | 0 | 0 | 1.8829 | 1882.92 | 7.3274 | 7327.36 | 0 | 0 | 7.3274 | 7327.36 | 2024-08-20 18:38:59 | -0.5612 | 0 | 0 | 23215.64 | Close | 71.48631 |  | -0.0012 | 32.9 | 0 | 0
3901 | 2 | 6 |  | CC DChg | 12:07:00 | 32:20:21 | -155.506 | 3.6086 | 1.8842 | 1884.21 | 0 | 0 | 1.8842 | 1884.21 | 7.332 | 7332.04 | 0 | 0 | 7.332 | 7332.04 | 2024-08-20 18:39:29 | -0.5612 | -4180.2356 | -4180.2356 | 23214.64 | Close | 71.53551 |  | -0.0014 | 32.9 | 0 | 0
3902 | 2 | 6 |  | CC DChg | 12:07:30 | 32:20:51 | -155.506 | 3.608 | 1.8855 | 1885.51 | 0 | 0 | 1.8855 | 1885.51 | 7.3367 | 7336.71 | 0 | 0 | 7.3367 | 7336.71 | 2024-08-20 18:39:59 | -0.5611 | -2090.1337 | -2090.1337 | 23210.65 | Close | 71.58471 |  | -0.0014 | 32.9 | 0 | 0
3903 | 2 | 6 |  | CC DChg | 12:08:00 | 32:21:21 | -155.506 | 3.6077 | 1.8868 | 1886.81 | 0 | 0 | 1.8868 | 1886.81 | 7.3414 | 7341.39 | 0 | 0 | 7.3414 | 7341.39 | 2024-08-20 18:40:29 | -0.561 | -4180.2675 | -4180.2675 | 23208.65 | Close | 71.63391 |  | -0.0014 | 32.9 | 0 | 0
3904 | 2 | 6 |  | CC DChg | 12:08:30 | 32:21:51 | -155.506 | 3.6074 | 1.8881 | 1888.1 | 0 | 0 | 1.8881 | 1888.1 | 7.3461 | 7346.06 | 0 | 0 | 7.3461 | 7346.06 | 2024-08-20 18:40:59 | -0.561 | -4180.2356 | -4180.2356 | 23207.65 | Close | 71.68311 |  | -0.0015 | 32.9 | 0 | 0
3905 | 2 | 6 |  | CC DChg | 12:09:00 | 32:22:21 | -155.506 | 3.6071 | 1.8894 | 1889.4 | 0 | 0 | 1.8894 | 1889.4 | 7.3507 | 7350.74 | 0 | 0 | 7.3507 | 7350.74 | 2024-08-20 18:41:29 | -0.5609 | -4180.2675 | -4180.2675 | 23204.67 | Close | 71.7323 |  | -0.0014 | 32.9 | 0 | 0
3906 | 2 | 6 |  | CC DChg | 12:09:30 | 32:22:51 | -155.506 | 3.6068 | 1.8907 | 1890.69 | 0 | 0 | 1.8907 | 1890.69 | 7.3554 | 7355.41 | 0 | 0 | 7.3554 | 7355.41 | 2024-08-20 18:41:59 | -0.5609 | -4180.2675 | -4180.2675 | 23202.67 | Close | 71.7815 |  | -0.0014 | 32.9 | 0 | 0
3907 | 2 | 6 |  | CC DChg | 12:10:00 | 32:23:21 | -155.506 | 3.6065 | 1.892 | 1891.99 | 0 | 0 | 1.892 | 1891.99 | 7.3601 | 7360.09 | 0 | 0 | 7.3601 | 7360.09 | 2024-08-20 18:42:29 | -0.5608 | -4180.2356 | -4180.2356 | 23201.67 | Close | 71.8307 |  | -0.0015 | 32.9 | 0 | 0
3908 | 2 | 6 |  | CC DChg | 12:10:30 | 32:23:51 | -155.506 | 3.6058 | 1.8933 | 1893.29 | 0 | 0 | 1.8933 | 1893.29 | 7.3648 | 7364.76 | 0 | 0 | 7.3648 | 7364.76 | 2024-08-20 18:42:59 | -0.5607 | -2090.1337 | -2090.1337 | 23196.69 | Close | 71.8799 |  | -0.0014 | 32.9 | 0 | 0
3909 | 2 | 6 |  | CC DChg | 12:11:00 | 32:24:21 | -155.506 | 3.6058 | 1.8946 | 1894.58 | 0 | 0 | 1.8946 | 1894.58 | 7.3694 | 7369.43 | 0 | 0 | 7.3694 | 7369.43 | 2024-08-20 18:43:29 | -0.5607 | 0 | 0 | 23195.71 | Close | 71.9291 |  | -0.0012 | 32.9 | 0 | 0
3910 | 2 | 6 |  | CC DChg | 12:11:30 | 32:24:51 | -155.506 | 3.6055 | 1.8959 | 1895.88 | 0 | 0 | 1.8959 | 1895.88 | 7.3741 | 7374.1 | 0 | 0 | 7.3741 | 7374.1 | 2024-08-20 18:43:59 | -0.5607 | -4180.2356 | -4180.2356 | 23193.71 | Close | 71.9783 |  | -0.0012 | 32.9 | 0 | 0
3911 | 2 | 6 |  | CC DChg | 12:12:00 | 32:25:21 | -155.506 | 3.6049 | 1.8972 | 1897.17 | 0 | 0 | 1.8972 | 1897.17 | 7.3788 | 7378.78 | 0 | 0 | 7.3788 | 7378.78 | 2024-08-20 18:44:29 | -0.5606 | -2090.1337 | -2090.1337 | 23189.72 | Close | 72.0275 |  | -0.0012 | 32.9 | 0 | 0
3912 | 2 | 6 |  | CC DChg | 12:12:30 | 32:25:51 | -155.506 | 3.6043 | 1.8985 | 1898.47 | 0 | 0 | 1.8985 | 1898.47 | 7.3834 | 7383.45 | 0 | 0 | 7.3834 | 7383.45 | 2024-08-20 18:44:59 | -0.5605 | -2090.1337 | -2090.1337 | 23186.73 | Close | 72.0767 |  | -0.0014 | 32.9 | 0 | 0
3913 | 2 | 6 |  | CC DChg | 12:13:00 | 32:26:21 | -155.506 | 3.604 | 1.8998 | 1899.77 | 0 | 0 | 1.8998 | 1899.77 | 7.3881 | 7388.12 | 0 | 0 | 7.3881 | 7388.12 | 2024-08-20 18:45:29 | -0.5604 | -4167.2409 | -4167.2409 | 23183.74 | Close | 72.1259 |  | -0.0012 | 32.9 | 0 | 0
3914 | 2 | 6 |  | CC DChg | 12:13:30 | 32:26:51 | -155.506 | 3.6037 | 1.9011 | 1901.06 | 0 | 0 | 1.9011 | 1901.06 | 7.3928 | 7392.79 | 0 | 0 | 7.3928 | 7392.79 | 2024-08-20 18:45:59 | -0.5604 | -4193.7959 | -4193.7959 | 23181.75 | Close | 72.1751 |  | -0.0012 | 32.9 | 0 | 0
3915 | 2 | 6 |  | CC DChg | 12:14:00 | 32:27:21 | -155.506 | 3.6034 | 1.9024 | 1902.36 | 0 | 0 | 1.9024 | 1902.36 | 7.3975 | 7397.46 | 0 | 0 | 7.3975 | 7397.46 | 2024-08-20 18:46:29 | -0.5603 | -4180.2675 | -4180.2675 | 23180.75 | Close | 72.2243 |  | -0.0014 | 32.9 | 0 | 0
3916 | 2 | 6 |  | CC DChg | 12:14:30 | 32:27:51 | -155.506 | 3.6031 | 1.9037 | 1903.65 | 0 | 0 | 1.9037 | 1903.65 | 7.4021 | 7402.13 | 0 | 0 | 7.4021 | 7402.13 | 2024-08-20 18:46:59 | -0.5603 | -4180.2356 | -4180.2356 | 23177.76 | Close | 72.2735 |  | -0.0012 | 32.9 | 0 | 0
3917 | 2 | 6 |  | CC DChg | 12:15:00 | 32:28:21 | -155.506 | 3.6024 | 1.9049 | 1904.95 | 0 | 0 | 1.9049 | 1904.95 | 7.4068 | 7406.79 | 0 | 0 | 7.4068 | 7406.79 | 2024-08-20 18:47:29 | -0.5602 | -2086.768 | -2086.768 | 23174.76 | Close | 72.3227 |  | -0.0014 | 32.9 | 0 | 0
3918 | 2 | 6 |  | CC DChg | 12:15:30 | 32:28:51 | -155.506 | 3.6021 | 1.9062 | 1906.24 | 0 | 0 | 1.9062 | 1906.24 | 7.4115 | 7411.46 | 0 | 0 | 7.4115 | 7411.46 | 2024-08-20 18:47:59 | -0.5602 | -4193.7959 | -4193.7959 | 23172.77 | Close | 72.3719 |  | -0.0014 | 32.9 | 0 | 0
3919 | 2 | 6 |  | CC DChg | 12:16:00 | 32:29:21 | -155.506 | 3.6018 | 1.9075 | 1907.54 | 0 | 0 | 1.9075 | 1907.54 | 7.4161 | 7416.13 | 0 | 0 | 7.4161 | 7416.13 | 2024-08-20 18:48:29 | -0.5601 | -4179.7876 | -4179.7876 | 23170.78 | Close | 72.42109 |  | -0.0014 | 32.9 | 0 | 0
3920 | 2 | 6 |  | CC DChg | 12:16:30 | 32:29:51 | -155.506 | 3.6015 | 1.9088 | 1908.84 | 0 | 0 | 1.9088 | 1908.84 | 7.4208 | 7420.8 | 0 | 0 | 7.4208 | 7420.8 | 2024-08-20 18:48:59 | -0.5601 | -4166.8261 | -4166.8261 | 23168.78 | Close | 72.47029 |  | -0.0014 | 32.9 | 0 | 0
3921 | 2 | 6 |  | CC DChg | 12:17:00 | 32:30:21 | -155.506 | 3.6012 | 1.9101 | 1910.13 | 0 | 0 | 1.9101 | 1910.13 | 7.4255 | 7425.47 | 0 | 0 | 7.4255 | 7425.47 | 2024-08-20 18:49:29 | -0.56 | -4193.7959 | -4193.7959 | 23166.79 | Close | 72.51949 |  | -0.0014 | 32.9 | 0 | 0
3922 | 2 | 6 |  | CC DChg | 12:17:30 | 32:30:51 | -155.506 | 3.6009 | 1.9114 | 1911.43 | 0 | 0 | 1.9114 | 1911.43 | 7.4301 | 7430.13 | 0 | 0 | 7.4301 | 7430.13 | 2024-08-20 18:49:59 | -0.56 | -4166.7943 | -4166.7943 | 23164.79 | Close | 72.56869 |  | -0.0014 | 32.9 | 0 | 0
3923 | 2 | 6 |  | CC DChg | 12:18:00 | 32:31:21 | -155.506 | 3.6006 | 1.9127 | 1912.72 | 0 | 0 | 1.9127 | 1912.72 | 7.4348 | 7434.8 | 0 | 0 | 7.4348 | 7434.8 | 2024-08-20 18:50:29 | -0.5599 | -4180.2675 | -4180.2675 | 23162.8 | Close | 72.61789 |  | -0.0014 | 32.9 | 0 | 0
3924 | 2 | 6 |  | CC DChg | 12:18:30 | 32:31:51 | -155.506 | 3.6 | 1.914 | 1914.02 | 0 | 0 | 1.914 | 1914.02 | 7.4395 | 7439.46 | 0 | 0 | 7.4395 | 7439.46 | 2024-08-20 18:50:59 | -0.5598 | -2090.1337 | -2090.1337 | 23158.81 | Close | 72.66709 |  | -0.0014 | 32.9 | 0 | 0
3925 | 2 | 6 |  | CC DChg | 12:19:00 | 32:32:21 | -155.506 | 3.5996 | 1.9153 | 1915.32 | 0 | 0 | 1.9153 | 1915.32 | 7.4441 | 7444.13 | 0 | 0 | 7.4441 | 7444.13 | 2024-08-20 18:51:29 | -0.5598 | -4180.2356 | -4180.2356 | 23156.82 | Close | 72.71628 |  | -0.0014 | 32.9 | 0 | 0
3926 | 2 | 6 |  | CC DChg | 12:19:30 | 32:32:51 | -155.506 | 3.5996 | 1.9166 | 1916.61 | 0 | 0 | 1.9166 | 1916.61 | 7.4488 | 7448.79 | 0 | 0 | 7.4488 | 7448.79 | 2024-08-20 18:51:59 | -0.5598 | 0 | 0 | 23156.82 | Close | 72.76548 |  | -0.0014 | 32.9 | 0 | 0
3927 | 2 | 6 |  | CC DChg | 12:20:00 | 32:33:21 | -155.506 | 3.599 | 1.9179 | 1917.91 | 0 | 0 | 1.9179 | 1917.91 | 7.4535 | 7453.46 | 0 | 0 | 7.4535 | 7453.46 | 2024-08-20 18:52:29 | -0.5597 | -2090.1337 | -2090.1337 | 23152.83 | Close | 72.81468 |  | -0.0014 | 32.9 | 0 | 0
3928 | 2 | 6 |  | CC DChg | 12:20:30 | 32:33:51 | -155.506 | 3.5987 | 1.9192 | 1919.2 | 0 | 0 | 1.9192 | 1919.2 | 7.4581 | 7458.12 | 0 | 0 | 7.4581 | 7458.12 | 2024-08-20 18:52:59 | -0.5596 | -4180.6836 | -4180.6836 | 23149.85 | Close | 72.86389 |  | -0.0012 | 32.9 | 0 | 0
3929 | 2 | 6 |  | CC DChg | 12:21:00 | 32:34:21 | -155.506 | 3.5984 | 1.9205 | 1920.5 | 0 | 0 | 1.9205 | 1920.5 | 7.4628 | 7462.78 | 0 | 0 | 7.4628 | 7462.78 | 2024-08-20 18:53:29 | -0.5596 | -4180.2675 | -4180.2675 | 23148.84 | Close | 72.91309 |  | -0.0014 | 32.9 | 0 | 0
3930 | 2 | 6 |  | CC DChg | 12:21:30 | 32:34:51 | -155.506 | 3.5978 | 1.9218 | 1921.79 | 0 | 0 | 1.9218 | 1921.79 | 7.4674 | 7467.45 | 0 | 0 | 7.4674 | 7467.45 | 2024-08-20 18:53:59 | -0.5595 | -2090.1337 | -2090.1337 | 23144.86 | Close | 72.96228 |  | -0.0014 | 32.9 | 0 | 0
3931 | 2 | 6 |  | CC DChg | 12:22:00 | 32:35:21 | -155.506 | 3.5975 | 1.9231 | 1923.09 | 0 | 0 | 1.9231 | 1923.09 | 7.4721 | 7472.11 | 0 | 0 | 7.4721 | 7472.11 | 2024-08-20 18:54:29 | -0.5594 | -4180.2356 | -4180.2356 | 23142.86 | Close | 73.01148 |  | -0.0014 | 32.9 | 0 | 0
3932 | 2 | 6 |  | CC DChg | 12:22:30 | 32:35:51 | -155.506 | 3.5975 | 1.9244 | 1924.39 | 0 | 0 | 1.9244 | 1924.39 | 7.4768 | 7476.77 | 0 | 0 | 7.4768 | 7476.77 | 2024-08-20 18:54:59 | -0.5594 | 0 | 0 | 23142.86 | Close | 73.06068 |  | -0.0014 | 32.9 | 0 | 0
3933 | 2 | 6 |  | CC DChg | 12:23:00 | 32:36:21 | -155.506 | 3.5969 | 1.9257 | 1925.68 | 0 | 0 | 1.9257 | 1925.68 | 7.4814 | 7481.43 | 0 | 0 | 7.4814 | 7481.43 | 2024-08-20 18:55:29 | -0.5593 | -2090.1337 | -2090.1337 | 23138.88 | Close | 73.10988 |  | -0.0014 | 32.9 | 0 | 0
3934 | 2 | 6 |  | CC DChg | 12:23:30 | 32:36:51 | -155.506 | 3.5962 | 1.927 | 1926.98 | 0 | 0 | 1.927 | 1926.98 | 7.4861 | 7486.09 | 0 | 0 | 7.4861 | 7486.09 | 2024-08-20 18:55:59 | -0.5592 | -2090.1178 | -2090.1178 | 23133.9 | Close | 73.15908 |  | -0.0012 | 32.9 | 0 | 0
3935 | 2 | 6 |  | CC DChg | 12:24:00 | 32:37:21 | -155.506 | 3.5959 | 1.9283 | 1928.27 | 0 | 0 | 1.9283 | 1928.27 | 7.4908 | 7490.75 | 0 | 0 | 7.4908 | 7490.75 | 2024-08-20 18:56:29 | -0.5592 | -4180.2675 | -4180.2675 | 23131.91 | Close | 73.20828 |  | -0.0012 | 32.9 | 0 | 0
3936 | 2 | 6 |  | CC DChg | 12:24:30 | 32:37:51 | -155.506 | 3.5956 | 1.9296 | 1929.57 | 0 | 0 | 1.9296 | 1929.57 | 7.4954 | 7495.41 | 0 | 0 | 7.4954 | 7495.41 | 2024-08-20 18:56:59 | -0.5591 | -4180.2675 | -4180.2675 | 23130.9 | Close | 73.25748 |  | -0.0014 | 33 | 0 | 0
3937 | 2 | 6 |  | CC DChg | 12:25:00 | 32:38:21 | -155.506 | 3.595 | 1.9309 | 1930.87 | 0 | 0 | 1.9309 | 1930.87 | 7.5001 | 7500.07 | 0 | 0 | 7.5001 | 7500.07 | 2024-08-20 18:57:29 | -0.559 | -2090.1178 | -2090.1178 | 23126.92 | Close | 73.30668 |  | -0.0014 | 32.9 | 0 | 0
3938 | 2 | 6 |  | CC DChg | 12:25:30 | 32:38:51 | -155.506 | 3.5947 | 1.9322 | 1932.16 | 0 | 0 | 1.9322 | 1932.16 | 7.5047 | 7504.73 | 0 | 0 | 7.5047 | 7504.73 | 2024-08-20 18:57:59 | -0.559 | -4180.2675 | -4180.2675 | 23125.91 | Close | 73.35588 |  | -0.0015 | 32.9 | 0 | 0
3939 | 2 | 6 |  | CC DChg | 12:26:00 | 32:39:21 | -155.506 | 3.5944 | 1.9335 | 1933.46 | 0 | 0 | 1.9335 | 1933.46 | 7.5094 | 7509.39 | 0 | 0 | 7.5094 | 7509.39 | 2024-08-20 18:58:29 | -0.5589 | -4180.2675 | -4180.2675 | 23121.94 | Close | 73.40508 |  | -0.0012 | 32.9 | 0 | 0
3940 | 2 | 6 |  | CC DChg | 12:26:30 | 32:39:51 | -155.506 | 3.5941 | 1.9348 | 1934.75 | 0 | 0 | 1.9348 | 1934.75 | 7.514 | 7514.05 | 0 | 0 | 7.514 | 7514.05 | 2024-08-20 18:58:59 | -0.5589 | -4180.6836 | -4180.6836 | 23120.93 | Close | 73.45428 |  | -0.0014 | 32.9 | 0 | 0
3941 | 2 | 6 |  | CC DChg | 12:27:00 | 32:40:21 | -155.506 | 3.5938 | 1.936 | 1936.05 | 0 | 0 | 1.936 | 1936.05 | 7.5187 | 7518.7 | 0 | 0 | 7.5187 | 7518.7 | 2024-08-20 18:59:29 | -0.5588 | -4180.2675 | -4180.2675 | 23118.94 | Close | 73.50348 |  | -0.0014 | 32.9 | 0 | 0
3942 | 2 | 6 |  | CC DChg | 12:27:30 | 32:40:51 | -155.506 | 3.5934 | 1.9373 | 1937.35 | 0 | 0 | 1.9373 | 1937.35 | 7.5234 | 7523.36 | 0 | 0 | 7.5234 | 7523.36 | 2024-08-20 18:59:59 | -0.5588 | -4180.2675 | -4180.2675 | 23116.95 | Close | 73.55268 |  | -0.0014 | 33 | 0 | 0
3943 | 2 | 6 |  | CC DChg | 12:28:00 | 32:41:21 | -155.506 | 3.5931 | 1.9386 | 1938.64 | 0 | 0 | 1.9386 | 1938.64 | 7.528 | 7528.02 | 0 | 0 | 7.528 | 7528.02 | 2024-08-20 19:00:29 | -0.5588 | -4180.2356 | -4180.2356 | 23113.97 | Close | 73.60188 |  | -0.0012 | 32.9 | 0 | 0
3944 | 2 | 6 |  | CC DChg | 12:28:30 | 32:41:51 | -155.506 | 3.5925 | 1.9399 | 1939.94 | 0 | 0 | 1.9399 | 1939.94 | 7.5327 | 7532.67 | 0 | 0 | 7.5327 | 7532.67 | 2024-08-20 19:00:59 | -0.5587 | -2090.1337 | -2090.1337 | 23109.98 | Close | 73.65108 |  | -0.0012 | 32.9 | 0 | 0
3945 | 2 | 6 |  | CC DChg | 12:29:00 | 32:42:21 | -155.506 | 3.5922 | 1.9412 | 1941.23 | 0 | 0 | 1.9412 | 1941.23 | 7.5373 | 7537.33 | 0 | 0 | 7.5373 | 7537.33 | 2024-08-20 19:01:29 | -0.5586 | -4180.2675 | -4180.2675 | 23108.97 | Close | 73.70027 |  | -0.0014 | 32.9 | 0 | 0
3946 | 2 | 6 |  | CC DChg | 12:29:30 | 32:42:51 | -155.506 | 3.5919 | 1.9425 | 1942.53 | 0 | 0 | 1.9425 | 1942.53 | 7.542 | 7541.98 | 0 | 0 | 7.542 | 7541.98 | 2024-08-20 19:01:59 | -0.5586 | -4179.7876 | -4179.7876 | 23105.99 | Close | 73.74947 |  | -0.0012 | 32.9 | 0 | 0
3947 | 2 | 6 |  | CC DChg | 12:30:00 | 32:43:21 | -155.506 | 3.5916 | 1.9438 | 1943.82 | 0 | 0 | 1.9438 | 1943.82 | 7.5466 | 7546.64 | 0 | 0 | 7.5466 | 7546.64 | 2024-08-20 19:02:29 | -0.5585 | -4180.2675 | -4180.2675 | 23104.99 | Close | 73.79867 |  | -0.0014 | 32.9 | 0 | 0
3948 | 2 | 6 |  | CC DChg | 12:30:30 | 32:43:51 | -155.506 | 3.591 | 1.9451 | 1945.12 | 0 | 0 | 1.9451 | 1945.12 | 7.5513 | 7551.29 | 0 | 0 | 7.5513 | 7551.29 | 2024-08-20 19:02:59 | -0.5584 | -2090.1337 | -2090.1337 | 23101 | Close | 73.84787 |  | -0.0014 | 32.9 | 0 | 0
3949 | 2 | 6 |  | CC DChg | 12:31:00 | 32:44:21 | -155.506 | 3.591 | 1.9464 | 1946.42 | 0 | 0 | 1.9464 | 1946.42 | 7.5559 | 7555.95 | 0 | 0 | 7.5559 | 7555.95 | 2024-08-20 19:03:29 | -0.5584 | 0 | 0 | 23101 | Close | 73.89706 |  | -0.0014 | 32.9 | 0 | 0
3950 | 2 | 6 |  | CC DChg | 12:31:30 | 32:44:51 | -155.506 | 3.5903 | 1.9477 | 1947.71 | 0 | 0 | 1.9477 | 1947.71 | 7.5606 | 7560.6 | 0 | 0 | 7.5606 | 7560.6 | 2024-08-20 19:03:59 | -0.5583 | -2090.1337 | -2090.1337 | 23097.01 | Close | 73.94626 |  | -0.0014 | 32.9 | 0 | 0
3951 | 2 | 6 |  | CC DChg | 12:32:00 | 32:45:21 | -155.506 | 3.59 | 1.949 | 1949.01 | 0 | 0 | 1.949 | 1949.01 | 7.5653 | 7565.25 | 0 | 0 | 7.5653 | 7565.25 | 2024-08-20 19:04:29 | -0.5583 | -4180.2675 | -4180.2675 | 23094.03 | Close | 73.99546 |  | -0.0012 | 32.9 | 0 | 0
3952 | 2 | 6 |  | CC DChg | 12:32:30 | 32:45:51 | -155.506 | 3.5897 | 1.9503 | 1950.3 | 0 | 0 | 1.9503 | 1950.3 | 7.5699 | 7569.9 | 0 | 0 | 7.5699 | 7569.9 | 2024-08-20 19:04:59 | -0.5582 | -4180.2356 | -4180.2356 | 23092.04 | Close | 74.04466 |  | -0.0012 | 32.9 | 0 | 0
3953 | 2 | 6 |  | CC DChg | 12:33:00 | 32:46:21 | -155.506 | 3.5894 | 1.9516 | 1951.6 | 0 | 0 | 1.9516 | 1951.6 | 7.5746 | 7574.55 | 0 | 0 | 7.5746 | 7574.55 | 2024-08-20 19:05:29 | -0.5582 | -4180.2675 | -4180.2675 | 23090.04 | Close | 74.09386 |  | -0.0012 | 33 | 0 | 0
3954 | 2 | 6 |  | CC DChg | 12:33:30 | 32:46:51 | -155.506 | 3.5891 | 1.9529 | 1952.9 | 0 | 0 | 1.9529 | 1952.9 | 7.5792 | 7579.21 | 0 | 0 | 7.5792 | 7579.21 | 2024-08-20 19:05:59 | -0.5581 | -4180.2675 | -4180.2675 | 23089.04 | Close | 74.14306 |  | -0.0014 | 32.9 | 0 | 0
3955 | 2 | 6 |  | CC DChg | 12:34:00 | 32:47:21 | -155.506 | 3.5882 | 1.9542 | 1954.19 | 0 | 0 | 1.9542 | 1954.19 | 7.5839 | 7583.86 | 0 | 0 | 7.5839 | 7583.86 | 2024-08-20 19:06:29 | -0.558 | -1393.5612 | -1393.5612 | 23083.06 | Close | 74.19226 |  | -0.0014 | 33 | 0 | 0
3956 | 2 | 6 |  | CC DChg | 12:34:30 | 32:47:51 | -155.506 | 3.5879 | 1.9555 | 1955.49 | 0 | 0 | 1.9555 | 1955.49 | 7.5885 | 7588.51 | 0 | 0 | 7.5885 | 7588.51 | 2024-08-20 19:06:59 | -0.5579 | -4180.2675 | -4180.2675 | 23081.07 | Close | 74.24146 |  | -0.0014 | 32.9 | 0 | 0
3957 | 2 | 6 |  | CC DChg | 12:35:00 | 32:48:21 | -155.506 | 3.5875 | 1.9568 | 1956.78 | 0 | 0 | 1.9568 | 1956.78 | 7.5932 | 7593.15 | 0 | 0 | 7.5932 | 7593.15 | 2024-08-20 19:07:29 | -0.5579 | -4180.2675 | -4180.2675 | 23079.07 | Close | 74.29066 |  | -0.0014 | 33 | 0 | 0
3958 | 2 | 6 |  | CC DChg | 12:35:30 | 32:48:51 | -155.506 | 3.5872 | 1.9581 | 1958.08 | 0 | 0 | 1.9581 | 1958.08 | 7.5978 | 7597.8 | 0 | 0 | 7.5978 | 7597.8 | 2024-08-20 19:07:59 | -0.5578 | -4166.7943 | -4166.7943 | 23077.07 | Close | 74.33986 |  | -0.0014 | 32.9 | 0 | 0
3959 | 2 | 6 |  | CC DChg | 12:36:00 | 32:49:21 | -155.506 | 3.5869 | 1.9594 | 1959.38 | 0 | 0 | 1.9594 | 1959.38 | 7.6025 | 7602.45 | 0 | 0 | 7.6025 | 7602.45 | 2024-08-20 19:08:29 | -0.5578 | -4193.7959 | -4193.7959 | 23075.08 | Close | 74.38906 |  | -0.0014 | 32.9 | 0 | 0
3960 | 2 | 6 |  | CC DChg | 12:36:30 | 32:49:51 | -155.506 | 3.5863 | 1.9607 | 1960.67 | 0 | 0 | 1.9607 | 1960.67 | 7.6071 | 7607.1 | 0 | 0 | 7.6071 | 7607.1 | 2024-08-20 19:08:59 | -0.5577 | -2086.768 | -2086.768 | 23070.1 | Close | 74.43826 |  | -0.0012 | 33 | 0 | 0
3961 | 2 | 6 |  | CC DChg | 12:37:00 | 32:50:21 | -155.506 | 3.586 | 1.962 | 1961.97 | 0 | 0 | 1.962 | 1961.97 | 7.6117 | 7611.75 | 0 | 0 | 7.6117 | 7611.75 | 2024-08-20 19:09:29 | -0.5576 | -4193.7639 | -4193.7639 | 23069.1 | Close | 74.48746 |  | -0.0014 | 32.9 | 0 | 0
3962 | 2 | 6 |  | CC DChg | 12:37:30 | 32:50:51 | -155.506 | 3.5857 | 1.9633 | 1963.26 | 0 | 0 | 1.9633 | 1963.26 | 7.6164 | 7616.39 | 0 | 0 | 7.6164 | 7616.39 | 2024-08-20 19:09:59 | -0.5576 | -4166.8261 | -4166.8261 | 23067.1 | Close | 74.53666 |  | -0.0014 | 32.9 | 0 | 0
3963 | 2 | 6 |  | CC DChg | 12:38:00 | 32:51:21 | -155.506 | 3.5854 | 1.9646 | 1964.56 | 0 | 0 | 1.9646 | 1964.56 | 7.621 | 7621.04 | 0 | 0 | 7.621 | 7621.04 | 2024-08-20 19:10:29 | -0.5575 | -4180.2675 | -4180.2675 | 23064.12 | Close | 74.58586 |  | -0.0012 | 33 | 0 | 0
3964 | 2 | 6 |  | CC DChg | 12:38:30 | 32:51:51 | -155.506 | 3.5851 | 1.9659 | 1965.86 | 0 | 0 | 1.9659 | 1965.86 | 7.6257 | 7625.69 | 0 | 0 | 7.6257 | 7625.69 | 2024-08-20 19:10:59 | -0.5575 | -4193.7639 | -4193.7639 | 23063.12 | Close | 74.63505 |  | -0.0014 | 33 | 0 | 0
3965 | 2 | 6 |  | CC DChg | 12:39:00 | 32:52:21 | -155.506 | 3.5844 | 1.9672 | 1967.15 | 0 | 0 | 1.9672 | 1967.15 | 7.6303 | 7630.33 | 0 | 0 | 7.6303 | 7630.33 | 2024-08-20 19:11:29 | -0.5574 | -2086.768 | -2086.768 | 23059.13 | Close | 74.68425 |  | -0.0014 | 32.9 | 0 | 0
3966 | 2 | 6 |  | CC DChg | 12:39:30 | 32:52:51 | -155.506 | 3.5841 | 1.9684 | 1968.45 | 0 | 0 | 1.9684 | 1968.45 | 7.635 | 7634.98 | 0 | 0 | 7.635 | 7634.98 | 2024-08-20 19:11:59 | -0.5574 | -4180.2675 | -4180.2675 | 23056.15 | Close | 74.73345 |  | -0.0012 | 32.9 | 0 | 0
3967 | 2 | 6 |  | CC DChg | 12:40:00 | 32:53:21 | -155.506 | 3.5838 | 1.9697 | 1969.74 | 0 | 0 | 1.9697 | 1969.74 | 7.6396 | 7639.62 | 0 | 0 | 7.6396 | 7639.62 | 2024-08-20 19:12:29 | -0.5573 | -4180.2356 | -4180.2356 | 23055.14 | Close | 74.78265 |  | -0.0014 | 32.9 | 0 | 0
3968 | 2 | 6 |  | CC DChg | 12:40:30 | 32:53:51 | -155.506 | 3.5835 | 1.971 | 1971.04 | 0 | 0 | 1.971 | 1971.04 | 7.6443 | 7644.27 | 0 | 0 | 7.6443 | 7644.27 | 2024-08-20 19:12:59 | -0.5573 | -4193.7959 | -4193.7959 | 23053.16 | Close | 74.83185 |  | -0.0014 | 32.9 | 0 | 0
3969 | 2 | 6 |  | CC DChg | 12:41:00 | 32:54:21 | -155.506 | 3.5829 | 1.9723 | 1972.33 | 0 | 0 | 1.9723 | 1972.33 | 7.6489 | 7648.91 | 0 | 0 | 7.6489 | 7648.91 | 2024-08-20 19:13:29 | -0.5572 | -2086.768 | -2086.768 | 23049.16 | Close | 74.88105 |  | -0.0014 | 33 | 0 | 0
3970 | 2 | 6 |  | CC DChg | 12:41:30 | 32:54:51 | -155.506 | 3.5826 | 1.9736 | 1973.63 | 0 | 0 | 1.9736 | 1973.63 | 7.6536 | 7653.55 | 0 | 0 | 7.6536 | 7653.55 | 2024-08-20 19:13:59 | -0.5571 | -4180.6836 | -4180.6836 | 23047.17 | Close | 74.93025 |  | -0.0014 | 32.9 | 0 | 0
3971 | 2 | 6 |  | CC DChg | 12:42:00 | 32:55:21 | -155.506 | 3.5823 | 1.9749 | 1974.93 | 0 | 0 | 1.9749 | 1974.93 | 7.6582 | 7658.19 | 0 | 0 | 7.6582 | 7658.19 | 2024-08-20 19:14:29 | -0.5571 | -4180.2675 | -4180.2675 | 23044.19 | Close | 74.97945 |  | -0.0012 | 33 | 0 | 0
3972 | 2 | 6 |  | CC DChg | 12:42:30 | 32:55:51 | -155.506 | 3.582 | 1.9762 | 1976.22 | 0 | 0 | 1.9762 | 1976.22 | 7.6628 | 7662.84 | 0 | 0 | 7.6628 | 7662.84 | 2024-08-20 19:14:59 | -0.557 | -4180.2675 | -4180.2675 | 23043.18 | Close | 75.02865 |  | -0.0014 | 32.9 | 0 | 0
3973 | 2 | 6 |  | CC DChg | 12:43:00 | 32:56:21 | -155.506 | 3.5817 | 1.9775 | 1977.52 | 0 | 0 | 1.9775 | 1977.52 | 7.6675 | 7667.48 | 0 | 0 | 7.6675 | 7667.48 | 2024-08-20 19:15:29 | -0.557 | -4179.7876 | -4179.7876 | 23041.19 | Close | 75.07785 |  | -0.0014 | 32.9 | 0 | 0
3974 | 2 | 6 |  | CC DChg | 12:43:30 | 32:56:51 | -155.506 | 3.5813 | 1.9788 | 1978.81 | 0 | 0 | 1.9788 | 1978.81 | 7.6721 | 7672.12 | 0 | 0 | 7.6721 | 7672.12 | 2024-08-20 19:15:59 | -0.5569 | -4180.2675 | -4180.2675 | 23039.2 | Close | 75.12704 |  | -0.0014 | 32.9 | 0 | 0
3975 | 2 | 6 |  | CC DChg | 12:44:00 | 32:57:21 | -155.506 | 3.5804 | 1.9801 | 1980.11 | 0 | 0 | 1.9801 | 1980.11 | 7.6768 | 7676.76 | 0 | 0 | 7.6768 | 7676.76 | 2024-08-20 19:16:29 | -0.5568 | -1393.4225 | -1393.4225 | 23033.21 | Close | 75.17624 |  | -0.0014 | 32.9 | 0 | 0
3976 | 2 | 6 |  | CC DChg | 12:44:30 | 32:57:51 | -155.506 | 3.5801 | 1.9814 | 1981.41 | 0 | 0 | 1.9814 | 1981.41 | 7.6814 | 7681.4 | 0 | 0 | 7.6814 | 7681.4 | 2024-08-20 19:16:59 | -0.5567 | -4180.2356 | -4180.2356 | 23030.23 | Close | 75.22544 |  | -0.0012 | 32.9 | 0 | 0
3977 | 2 | 6 |  | CC DChg | 12:45:00 | 32:58:21 | -155.506 | 3.5798 | 1.9827 | 1982.7 | 0 | 0 | 1.9827 | 1982.7 | 7.686 | 7686.04 | 0 | 0 | 7.686 | 7686.04 | 2024-08-20 19:17:29 | -0.5567 | -4180.2675 | -4180.2675 | 23029.23 | Close | 75.27464 |  | -0.0014 | 32.9 | 0 | 0
3978 | 2 | 6 |  | CC DChg | 12:45:30 | 32:58:51 | -155.506 | 3.5795 | 1.984 | 1984 | 0 | 0 | 1.984 | 1984 | 7.6907 | 7690.68 | 0 | 0 | 7.6907 | 7690.68 | 2024-08-20 19:17:59 | -0.5566 | -4180.2675 | -4180.2675 | 23027.23 | Close | 75.32384 |  | -0.0014 | 33 | 0 | 0
3979 | 2 | 6 |  | CC DChg | 12:46:00 | 32:59:21 | -155.506 | 3.5792 | 1.9853 | 1985.29 | 0 | 0 | 1.9853 | 1985.29 | 7.6953 | 7695.32 | 0 | 0 | 7.6953 | 7695.32 | 2024-08-20 19:18:29 | -0.5566 | -4180.2356 | -4180.2356 | 23024.25 | Close | 75.37304 |  | -0.0012 | 32.9 | 0 | 0
3980 | 2 | 6 |  | CC DChg | 12:46:30 | 32:59:51 | -155.506 | 3.5786 | 1.9866 | 1986.59 | 0 | 0 | 1.9866 | 1986.59 | 7.7 | 7699.95 | 0 | 0 | 7.7 | 7699.95 | 2024-08-20 19:18:59 | -0.5565 | -2090.1337 | -2090.1337 | 23020.26 | Close | 75.42224 |  | -0.0012 | 32.9 | 0 | 0
3981 | 2 | 6 |  | CC DChg | 12:47:00 | 33:00:21 | -155.506 | 3.5782 | 1.9879 | 1987.88 | 0 | 0 | 1.9879 | 1987.88 | 7.7046 | 7704.59 | 0 | 0 | 7.7046 | 7704.59 | 2024-08-20 19:19:29 | -0.5564 | -4180.2675 | -4180.2675 | 23018.27 | Close | 75.47144 |  | -0.0012 | 32.9 | 0 | 0
3982 | 2 | 6 |  | CC DChg | 12:47:30 | 33:00:51 | -155.506 | 3.5779 | 1.9892 | 1989.18 | 0 | 0 | 1.9892 | 1989.18 | 7.7092 | 7709.23 | 0 | 0 | 7.7092 | 7709.23 | 2024-08-20 19:19:59 | -0.5564 | -4180.6836 | -4180.6836 | 23017.27 | Close | 75.52064 |  | -0.0014 | 32.9 | 0 | 0
3983 | 2 | 6 |  | CC DChg | 12:48:00 | 33:01:21 | -155.506 | 3.5776 | 1.9905 | 1990.48 | 0 | 0 | 1.9905 | 1990.48 | 7.7139 | 7713.86 | 0 | 0 | 7.7139 | 7713.86 | 2024-08-20 19:20:29 | -0.5563 | -4180.2675 | -4180.2675 | 23014.28 | Close | 75.56984 |  | -0.0012 | 32.9 | 0 | 0
3984 | 2 | 6 |  | CC DChg | 12:48:30 | 33:01:51 | -155.506 | 3.5773 | 1.9918 | 1991.77 | 0 | 0 | 1.9918 | 1991.77 | 7.7185 | 7718.5 | 0 | 0 | 7.7185 | 7718.5 | 2024-08-20 19:20:59 | -0.5563 | -4180.2675 | -4180.2675 | 23013.28 | Close | 75.61904 |  | -0.0014 | 32.9 | 0 | 0
3985 | 2 | 6 |  | CC DChg | 12:49:00 | 33:02:21 | -155.506 | 3.5767 | 1.9931 | 1993.07 | 0 | 0 | 1.9931 | 1993.07 | 7.7231 | 7723.14 | 0 | 0 | 7.7231 | 7723.14 | 2024-08-20 19:21:29 | -0.5562 | -2090.1178 | -2090.1178 | 23008.3 | Close | 75.66824 |  | -0.0012 | 32.9 | 0 | 0
3986 | 2 | 6 |  | CC DChg | 12:49:30 | 33:02:51 | -155.506 | 3.5764 | 1.9944 | 1994.36 | 0 | 0 | 1.9944 | 1994.36 | 7.7278 | 7727.77 | 0 | 0 | 7.7278 | 7727.77 | 2024-08-20 19:21:59 | -0.5561 | -4180.2675 | -4180.2675 | 23006.31 | Close | 75.71744 |  | -0.0012 | 32.9 | 0 | 0
3987 | 2 | 6 |  | CC DChg | 12:50:00 | 33:03:21 | -155.506 | 3.5761 | 1.9957 | 1995.66 | 0 | 0 | 1.9957 | 1995.66 | 7.7324 | 7732.4 | 0 | 0 | 7.7324 | 7732.4 | 2024-08-20 19:22:29 | -0.5561 | -4180.2675 | -4180.2675 | 23005.31 | Close | 75.76664 |  | -0.0014 | 32.9 | 0 | 0
3988 | 2 | 6 |  | CC DChg | 12:50:30 | 33:03:51 | -155.506 | 3.5758 | 1.997 | 1996.96 | 0 | 0 | 1.997 | 1996.96 | 7.737 | 7737.04 | 0 | 0 | 7.737 | 7737.04 | 2024-08-20 19:22:59 | -0.5561 | -4180.2356 | -4180.2356 | 23003.31 | Close | 75.81584 |  | -0.0014 | 32.9 | 0 | 0
3989 | 2 | 6 |  | CC DChg | 12:51:00 | 33:04:21 | -155.506 | 3.5755 | 1.9983 | 1998.25 | 0 | 0 | 1.9983 | 1998.25 | 7.7417 | 7741.67 | 0 | 0 | 7.7417 | 7741.67 | 2024-08-20 19:23:29 | -0.556 | -4180.2675 | -4180.2675 | 23001.32 | Close | 75.86503 |  | -0.0014 | 32.9 | 0 | 0
3990 | 2 | 6 |  | CC DChg | 12:51:30 | 33:04:51 | -155.506 | 3.5751 | 1.9995 | 1999.55 | 0 | 0 | 1.9995 | 1999.55 | 7.7463 | 7746.31 | 0 | 0 | 7.7463 | 7746.31 | 2024-08-20 19:23:59 | -0.556 | -4180.2675 | -4180.2675 | 22999.33 | Close | 75.91423 |  | -0.0014 | 32.9 | 0 | 0
3991 | 2 | 6 |  | CC DChg | 12:52:00 | 33:05:21 | -155.506 | 3.5748 | 2.0008 | 2000.84 | 0 | 0 | 2.0008 | 2000.84 | 7.7509 | 7750.94 | 0 | 0 | 7.7509 | 7750.94 | 2024-08-20 19:24:29 | -0.5559 | -4179.7876 | -4179.7876 | 22997.33 | Close | 75.96343 |  | -0.0014 | 32.9 | 0 | 0
3992 | 2 | 6 |  | CC DChg | 12:52:30 | 33:05:51 | -155.506 | 3.5742 | 2.0021 | 2002.14 | 0 | 0 | 2.0021 | 2002.14 | 7.7556 | 7755.57 | 0 | 0 | 7.7556 | 7755.57 | 2024-08-20 19:24:59 | -0.5558 | -2090.1337 | -2090.1337 | 22993.34 | Close | 76.01263 |  | -0.0014 | 32.9 | 0 | 0
3993 | 2 | 6 |  | CC DChg | 12:53:00 | 33:06:21 | -155.506 | 3.5739 | 2.0034 | 2003.44 | 0 | 0 | 2.0034 | 2003.44 | 7.7602 | 7760.2 | 0 | 0 | 7.7602 | 7760.2 | 2024-08-20 19:25:29 | -0.5558 | -4180.2675 | -4180.2675 | 22990.36 | Close | 76.06183 |  | -0.0012 | 32.9 | 0 | 0
3994 | 2 | 6 |  | CC DChg | 12:53:30 | 33:06:51 | -155.506 | 3.5736 | 2.0047 | 2004.73 | 0 | 0 | 2.0047 | 2004.73 | 7.7648 | 7764.83 | 0 | 0 | 7.7648 | 7764.83 | 2024-08-20 19:25:59 | -0.5557 | -4166.7943 | -4166.7943 | 22989.35 | Close | 76.11102 |  | -0.0014 | 32.9 | 0 | 0
3995 | 2 | 6 |  | CC DChg | 12:54:00 | 33:07:21 | -155.506 | 3.5733 | 2.006 | 2006.03 | 0 | 0 | 2.006 | 2006.03 | 7.7695 | 7769.46 | 0 | 0 | 7.7695 | 7769.46 | 2024-08-20 19:26:29 | -0.5557 | -4193.7959 | -4193.7959 | 22987.36 | Close | 76.16022 |  | -0.0014 | 32.9 | 0 | 0
3996 | 2 | 6 |  | CC DChg | 12:54:30 | 33:07:51 | -155.506 | 3.5727 | 2.0073 | 2007.32 | 0 | 0 | 2.0073 | 2007.32 | 7.7741 | 7774.09 | 0 | 0 | 7.7741 | 7774.09 | 2024-08-20 19:26:59 | -0.5556 | -2086.768 | -2086.768 | 22983.37 | Close | 76.20942 |  | -0.0014 | 32.9 | 0 | 0
3997 | 2 | 6 |  | CC DChg | 12:55:00 | 33:08:21 | -155.506 | 3.5724 | 2.0086 | 2008.62 | 0 | 0 | 2.0086 | 2008.62 | 7.7787 | 7778.72 | 0 | 0 | 7.7787 | 7778.72 | 2024-08-20 19:27:29 | -0.5555 | -4194.2134 | -4194.2134 | 22981.38 | Close | 76.25863 |  | -0.0014 | 33 | 0 | 0
3998 | 2 | 6 |  | CC DChg | 12:55:30 | 33:08:51 | -155.506 | 3.5717 | 2.0099 | 2009.92 | 0 | 0 | 2.0099 | 2009.92 | 7.7834 | 7783.35 | 0 | 0 | 7.7834 | 7783.35 | 2024-08-20 19:27:59 | -0.5554 | -2090.1337 | -2090.1337 | 22977.4 | Close | 76.30783 |  | -0.0014 | 32.9 | 0 | 0
3999 | 2 | 6 |  | CC DChg | 12:56:00 | 33:09:21 | -155.506 | 3.5714 | 2.0112 | 2011.21 | 0 | 0 | 2.0112 | 2011.21 | 7.788 | 7787.98 | 0 | 0 | 7.788 | 7787.98 | 2024-08-20 19:28:29 | -0.5554 | -4180.2675 | -4180.2675 | 22976.39 | Close | 76.35702 |  | -0.0015 | 32.9 | 0 | 0
4000 | 2 | 6 |  | CC DChg | 12:56:30 | 33:09:51 | -155.506 | 3.5711 | 2.0125 | 2012.51 | 0 | 0 | 2.0125 | 2012.51 | 7.7926 | 7792.61 | 0 | 0 | 7.7926 | 7792.61 | 2024-08-20 19:28:59 | -0.5553 | -4180.2356 | -4180.2356 | 22973.41 | Close | 76.40622 |  | -0.0014 | 33 | 0 | 0
4001 | 2 | 6 |  | CC DChg | 12:57:00 | 33:10:21 | -155.506 | 3.5708 | 2.0138 | 2013.8 | 0 | 0 | 2.0138 | 2013.8 | 7.7972 | 7797.24 | 0 | 0 | 7.7972 | 7797.24 | 2024-08-20 19:29:29 | -0.5553 | -4180.2675 | -4180.2675 | 22971.42 | Close | 76.45542 |  | -0.0014 | 32.9 | 0 | 0
4002 | 2 | 6 |  | CC DChg | 12:57:30 | 33:10:51 | -155.506 | 3.5705 | 2.0151 | 2015.1 | 0 | 0 | 2.0151 | 2015.1 | 7.8019 | 7801.86 | 0 | 0 | 7.8019 | 7801.86 | 2024-08-20 19:29:59 | -0.5552 | -4166.8261 | -4166.8261 | 22969.42 | Close | 76.50462 |  | -0.0014 | 32.9 | 0 | 0
4003 | 2 | 6 |  | CC DChg | 12:58:00 | 33:11:21 | -155.506 | 3.5702 | 2.0164 | 2016.39 | 0 | 0 | 2.0164 | 2016.39 | 7.8065 | 7806.49 | 0 | 0 | 7.8065 | 7806.49 | 2024-08-20 19:30:29 | -0.5552 | -4193.3144 | -4193.3144 | 22967.43 | Close | 76.55381 |  | -0.0014 | 32.9 | 0 | 0
4004 | 2 | 6 |  | CC DChg | 12:58:30 | 33:11:51 | -155.506 | 3.5696 | 2.0177 | 2017.69 | 0 | 0 | 2.0177 | 2017.69 | 7.8111 | 7811.12 | 0 | 0 | 7.8111 | 7811.12 | 2024-08-20 19:30:59 | -0.5551 | -2086.768 | -2086.768 | 22963.44 | Close | 76.60301 |  | -0.0014 | 33 | 0 | 0
4005 | 2 | 6 |  | CC DChg | 12:59:00 | 33:12:21 | -155.506 | 3.5693 | 2.019 | 2018.99 | 0 | 0 | 2.019 | 2018.99 | 7.8157 | 7815.74 | 0 | 0 | 7.8157 | 7815.74 | 2024-08-20 19:31:29 | -0.555 | -4193.7959 | -4193.7959 | 22961.45 | Close | 76.65221 |  | -0.0014 | 32.9 | 0 | 0
4006 | 2 | 6 |  | CC DChg | 12:59:30 | 33:12:51 | -155.506 | 3.5689 | 2.0203 | 2020.28 | 0 | 0 | 2.0203 | 2020.28 | 7.8204 | 7820.37 | 0 | 0 | 7.8204 | 7820.37 | 2024-08-20 19:31:59 | -0.555 | -4166.7943 | -4166.7943 | 22959.45 | Close | 76.70141 |  | -0.0014 | 33 | 0 | 0
4007 | 2 | 6 |  | CC DChg | 13:00:00 | 33:13:21 | -155.506 | 3.5686 | 2.0216 | 2021.58 | 0 | 0 | 2.0216 | 2021.58 | 7.825 | 7824.99 | 0 | 0 | 7.825 | 7824.99 | 2024-08-20 19:32:29 | -0.5549 | -4180.2675 | -4180.2675 | 22957.46 | Close | 76.75061 |  | -0.0014 | 32.9 | 0 | 0
4008 | 2 | 6 |  | CC DChg | 13:00:30 | 33:13:51 | -155.506 | 3.5683 | 2.0229 | 2022.87 | 0 | 0 | 2.0229 | 2022.87 | 7.8296 | 7829.62 | 0 | 0 | 7.8296 | 7829.62 | 2024-08-20 19:32:59 | -0.5549 | -4193.7959 | -4193.7959 | 22955.47 | Close | 76.79981 |  | -0.0014 | 32.9 | 0 | 0
4009 | 2 | 6 |  | CC DChg | 13:01:00 | 33:14:21 | -155.506 | 3.568 | 2.0242 | 2024.17 | 0 | 0 | 2.0242 | 2024.17 | 7.8342 | 7834.24 | 0 | 0 | 7.8342 | 7834.24 | 2024-08-20 19:33:29 | -0.5548 | -4166.7943 | -4166.7943 | 22953.47 | Close | 76.84901 |  | -0.0014 | 32.9 | 0 | 0
4010 | 2 | 6 |  | CC DChg | 13:01:30 | 33:14:51 | -155.506 | 3.5674 | 2.0255 | 2025.47 | 0 | 0 | 2.0255 | 2025.47 | 7.8389 | 7838.86 | 0 | 0 | 7.8389 | 7838.86 | 2024-08-20 19:33:59 | -0.5548 | -2090.1337 | -2090.1337 | 22949.48 | Close | 76.89821 |  | -0.0014 | 32.9 | 0 | 0
4011 | 2 | 6 |  | CC DChg | 13:02:00 | 33:15:21 | -155.506 | 3.5674 | 2.0268 | 2026.76 | 0 | 0 | 2.0268 | 2026.76 | 7.8435 | 7843.49 | 0 | 0 | 7.8435 | 7843.49 | 2024-08-20 19:34:29 | -0.5548 | 0 | 0 | 22949.48 | Close | 76.94741 |  | -0.0014 | 32.9 | 0 | 0
4012 | 2 | 6 |  | CC DChg | 13:02:30 | 33:15:51 | -155.506 | 3.5671 | 2.0281 | 2028.06 | 0 | 0 | 2.0281 | 2028.06 | 7.8481 | 7848.11 | 0 | 0 | 7.8481 | 7848.11 | 2024-08-20 19:34:59 | -0.5547 | -4180.6836 | -4180.6836 | 22947.49 | Close | 76.99661 |  | -0.0014 | 32.9 | 0 | 0
4013 | 2 | 6 |  | CC DChg | 13:03:00 | 33:16:21 | -155.506 | 3.5665 | 2.0294 | 2029.35 | 0 | 0 | 2.0294 | 2029.35 | 7.8527 | 7852.73 | 0 | 0 | 7.8527 | 7852.73 | 2024-08-20 19:35:29 | -0.5546 | -2090.1337 | -2090.1337 | 22942.51 | Close | 77.04581 |  | -0.0012 | 33 | 0 | 0
4014 | 2 | 6 |  | CC DChg | 13:03:30 | 33:16:51 | -155.506 | 3.5662 | 2.0306 | 2030.65 | 0 | 0 | 2.0306 | 2030.65 | 7.8574 | 7857.35 | 0 | 0 | 7.8574 | 7857.35 | 2024-08-20 19:35:59 | -0.5546 | -4180.2675 | -4180.2675 | 22941.51 | Close | 77.09501 |  | -0.0014 | 33 | 0 | 0
4015 | 2 | 6 |  | CC DChg | 13:04:00 | 33:17:21 | -155.506 | 3.5658 | 2.0319 | 2031.95 | 0 | 0 | 2.0319 | 2031.95 | 7.862 | 7861.97 | 0 | 0 | 7.862 | 7861.97 | 2024-08-20 19:36:29 | -0.5545 | -4180.2356 | -4180.2356 | 22939.51 | Close | 77.14421 |  | -0.0014 | 32.9 | 0 | 0
4016 | 2 | 6 |  | CC DChg | 13:04:30 | 33:17:51 | -155.506 | 3.5655 | 2.0332 | 2033.24 | 0 | 0 | 2.0332 | 2033.24 | 7.8666 | 7866.59 | 0 | 0 | 7.8666 | 7866.59 | 2024-08-20 19:36:59 | -0.5545 | -4180.2675 | -4180.2675 | 22936.53 | Close | 77.19341 |  | -0.0012 | 33 | 0 | 0
4017 | 2 | 6 |  | CC DChg | 13:05:00 | 33:18:21 | -155.506 | 3.5649 | 2.0345 | 2034.54 | 0 | 0 | 2.0345 | 2034.54 | 7.8712 | 7871.21 | 0 | 0 | 7.8712 | 7871.21 | 2024-08-20 19:37:29 | -0.5544 | -2090.1337 | -2090.1337 | 22932.54 | Close | 77.24261 |  | -0.0012 | 32.9 | 0 | 0
4018 | 2 | 6 |  | CC DChg | 13:05:30 | 33:18:51 | -155.506 | 3.5643 | 2.0358 | 2035.83 | 0 | 0 | 2.0358 | 2035.83 | 7.8758 | 7875.83 | 0 | 0 | 7.8758 | 7875.83 | 2024-08-20 19:37:59 | -0.5543 | -2090.1178 | -2090.1178 | 22929.55 | Close | 77.2918 |  | -0.0014 | 33 | 0 | 0
4019 | 2 | 6 |  | CC DChg | 13:06:00 | 33:19:21 | -155.506 | 3.564 | 2.0371 | 2037.13 | 0 | 0 | 2.0371 | 2037.13 | 7.8805 | 7880.45 | 0 | 0 | 7.8805 | 7880.45 | 2024-08-20 19:38:29 | -0.5542 | -4180.2675 | -4180.2675 | 22927.55 | Close | 77.341 |  | -0.0014 | 32.9 | 0 | 0
4020 | 2 | 6 |  | CC DChg | 13:06:30 | 33:19:51 | -155.506 | 3.5637 | 2.0384 | 2038.42 | 0 | 0 | 2.0384 | 2038.42 | 7.8851 | 7885.07 | 0 | 0 | 7.8851 | 7885.07 | 2024-08-20 19:38:59 | -0.5542 | -4180.2675 | -4180.2675 | 22925.56 | Close | 77.3902 |  | -0.0014 | 33 | 0 | 0
4021 | 2 | 6 |  | CC DChg | 13:07:00 | 33:20:21 | -155.506 | 3.5634 | 2.0397 | 2039.72 | 0 | 0 | 2.0397 | 2039.72 | 7.8897 | 7889.69 | 0 | 0 | 7.8897 | 7889.69 | 2024-08-20 19:39:29 | -0.5541 | -4180.2356 | -4180.2356 | 22923.57 | Close | 77.4394 |  | -0.0014 | 33 | 0 | 0
4022 | 2 | 6 |  | CC DChg | 13:07:30 | 33:20:51 | -155.506 | 3.5631 | 2.041 | 2041.02 | 0 | 0 | 2.041 | 2041.02 | 7.8943 | 7894.31 | 0 | 0 | 7.8943 | 7894.31 | 2024-08-20 19:39:59 | -0.5541 | -4180.2675 | -4180.2675 | 22921.57 | Close | 77.4886 |  | -0.0014 | 32.9 | 0 | 0
4023 | 2 | 6 |  | CC DChg | 13:08:00 | 33:21:21 | -155.506 | 3.5624 | 2.0423 | 2042.31 | 0 | 0 | 2.0423 | 2042.31 | 7.8989 | 7898.92 | 0 | 0 | 7.8989 | 7898.92 | 2024-08-20 19:40:29 | -0.554 | -2090.1337 | -2090.1337 | 22917.59 | Close | 77.5378 |  | -0.0014 | 32.9 | 0 | 0
4024 | 2 | 6 |  | CC DChg | 13:08:30 | 33:21:51 | -155.506 | 3.5621 | 2.0436 | 2043.61 | 0 | 0 | 2.0436 | 2043.61 | 7.9035 | 7903.54 | 0 | 0 | 7.9035 | 7903.54 | 2024-08-20 19:40:59 | -0.5539 | -4180.6836 | -4180.6836 | 22915.59 | Close | 77.587 |  | -0.0014 | 32.9 | 0 | 0
4025 | 2 | 6 |  | CC DChg | 13:09:00 | 33:22:21 | -155.506 | 3.5618 | 2.0449 | 2044.9 | 0 | 0 | 2.0449 | 2044.9 | 7.9082 | 7908.15 | 0 | 0 | 7.9082 | 7908.15 | 2024-08-20 19:41:29 | -0.5539 | -4180.2675 | -4180.2675 | 22913.6 | Close | 77.6362 |  | -0.0014 | 33 | 0 | 0
4026 | 2 | 6 |  | CC DChg | 13:09:30 | 33:22:51 | -155.506 | 3.5615 | 2.0462 | 2046.2 | 0 | 0 | 2.0462 | 2046.2 | 7.9128 | 7912.77 | 0 | 0 | 7.9128 | 7912.77 | 2024-08-20 19:41:59 | -0.5538 | -4180.2675 | -4180.2675 | 22910.62 | Close | 77.6854 |  | -0.0012 | 32.9 | 0 | 0
4027 | 2 | 6 |  | CC DChg | 13:10:00 | 33:23:21 | -155.506 | 3.5612 | 2.0475 | 2047.5 | 0 | 0 | 2.0475 | 2047.5 | 7.9174 | 7917.39 | 0 | 0 | 7.9174 | 7917.39 | 2024-08-20 19:42:29 | -0.5538 | -4180.2356 | -4180.2356 | 22908.62 | Close | 77.7346 |  | -0.0012 | 32.9 | 0 | 0
4028 | 2 | 6 |  | CC DChg | 13:10:30 | 33:23:51 | -155.506 | 3.5609 | 2.0488 | 2048.79 | 0 | 0 | 2.0488 | 2048.79 | 7.922 | 7922 | 0 | 0 | 7.922 | 7922 | 2024-08-20 19:42:59 | -0.5537 | -4180.2675 | -4180.2675 | 22907.62 | Close | 77.7838 |  | -0.0014 | 32.9 | 0 | 0
4029 | 2 | 6 |  | CC DChg | 13:11:00 | 33:24:21 | -155.506 | 3.5603 | 2.0501 | 2050.09 | 0 | 0 | 2.0501 | 2050.09 | 7.9266 | 7926.61 | 0 | 0 | 7.9266 | 7926.61 | 2024-08-20 19:43:29 | -0.5536 | -2090.1337 | -2090.1337 | 22904.62 | Close | 77.833 |  | -0.0015 | 32.9 | 0 | 0
4030 | 2 | 6 |  | CC DChg | 13:11:30 | 33:24:51 | -155.506 | 3.5603 | 2.0514 | 2051.38 | 0 | 0 | 2.0514 | 2051.38 | 7.9312 | 7931.23 | 0 | 0 | 7.9312 | 7931.23 | 2024-08-20 19:43:59 | -0.5536 | 0 | 0 | 22903.63 | Close | 77.88219 |  | -0.0014 | 33 | 0 | 0
4031 | 2 | 6 |  | CC DChg | 13:12:00 | 33:25:21 | -155.506 | 3.5596 | 2.0527 | 2052.68 | 0 | 0 | 2.0527 | 2052.68 | 7.9358 | 7935.84 | 0 | 0 | 7.9358 | 7935.84 | 2024-08-20 19:44:29 | -0.5535 | -2090.1337 | -2090.1337 | 22898.66 | Close | 77.93139 |  | -0.0012 | 33 | 0 | 0
4032 | 2 | 6 |  | CC DChg | 13:12:30 | 33:25:51 | -155.506 | 3.5593 | 2.054 | 2053.97 | 0 | 0 | 2.054 | 2053.97 | 7.9405 | 7940.45 | 0 | 0 | 7.9405 | 7940.45 | 2024-08-20 19:44:59 | -0.5535 | -4180.2675 | -4180.2675 | 22896.66 | Close | 77.98059 |  | -0.0012 | 32.9 | 0 | 0
4033 | 2 | 6 |  | CC DChg | 13:13:00 | 33:26:21 | -155.506 | 3.559 | 2.0553 | 2055.27 | 0 | 0 | 2.0553 | 2055.27 | 7.9451 | 7945.07 | 0 | 0 | 7.9451 | 7945.07 | 2024-08-20 19:45:29 | -0.5535 | -4180.2356 | -4180.2356 | 22895.66 | Close | 78.02979 |  | -0.0014 | 32.9 | 0 | 0
4034 | 2 | 6 |  | CC DChg | 13:13:30 | 33:26:51 | -155.506 | 3.5584 | 2.0566 | 2056.57 | 0 | 0 | 2.0566 | 2056.57 | 7.9497 | 7949.68 | 0 | 0 | 7.9497 | 7949.68 | 2024-08-20 19:45:59 | -0.5534 | -2090.1337 | -2090.1337 | 22890.68 | Close | 78.07899 |  | -0.0012 | 33 | 0 | 0
4035 | 2 | 6 |  | CC DChg | 13:14:00 | 33:27:21 | -155.506 | 3.5581 | 2.0579 | 2057.86 | 0 | 0 | 2.0579 | 2057.86 | 7.9543 | 7954.29 | 0 | 0 | 7.9543 | 7954.29 | 2024-08-20 19:46:29 | -0.5533 | -4180.2675 | -4180.2675 | 22889.68 | Close | 78.12819 |  | -0.0014 | 33 | 0 | 0
4036 | 2 | 6 |  | CC DChg | 13:14:30 | 33:27:51 | -155.506 | 3.5578 | 2.0592 | 2059.16 | 0 | 0 | 2.0592 | 2059.16 | 7.9589 | 7958.9 | 0 | 0 | 7.9589 | 7958.9 | 2024-08-20 19:46:59 | -0.5533 | -4180.2356 | -4180.2356 | 22888.67 | Close | 78.17739 |  | -0.0015 | 32.9 | 0 | 0
4037 | 2 | 6 |  | CC DChg | 13:15:00 | 33:28:21 | -155.506 | 3.5572 | 2.0605 | 2060.45 | 0 | 0 | 2.0605 | 2060.45 | 7.9635 | 7963.51 | 0 | 0 | 7.9635 | 7963.51 | 2024-08-20 19:47:29 | -0.5532 | -2090.1337 | -2090.1337 | 22883.7 | Close | 78.22659 |  | -0.0014 | 33 | 0 | 0
4038 | 2 | 6 |  | CC DChg | 13:15:30 | 33:28:51 | -155.506 | 3.5569 | 2.0618 | 2061.75 | 0 | 0 | 2.0618 | 2061.75 | 7.9681 | 7968.12 | 0 | 0 | 7.9681 | 7968.12 | 2024-08-20 19:47:59 | -0.5531 | -4166.8261 | -4166.8261 | 22880.71 | Close | 78.27578 |  | -0.0012 | 33 | 0 | 0
4039 | 2 | 6 |  | CC DChg | 13:16:00 | 33:29:21 | -155.506 | 3.5562 | 2.063 | 2063.05 | 0 | 0 | 2.063 | 2063.05 | 7.9727 | 7972.73 | 0 | 0 | 7.9727 | 7972.73 | 2024-08-20 19:48:29 | -0.553 | -2093.7188 | -2093.7188 | 22877.72 | Close | 78.32499 |  | -0.0014 | 32.9 | 0 | 0
4040 | 2 | 6 |  | CC DChg | 13:16:30 | 33:29:51 | -155.506 | 3.5559 | 2.0643 | 2064.34 | 0 | 0 | 2.0643 | 2064.34 | 7.9773 | 7977.34 | 0 | 0 | 7.9773 | 7977.34 | 2024-08-20 19:48:59 | -0.553 | -4166.8261 | -4166.8261 | 22874.73 | Close | 78.37419 |  | -0.0012 | 32.9 | 0 | 0
4041 | 2 | 6 |  | CC DChg | 13:17:00 | 33:30:21 | -155.506 | 3.5556 | 2.0656 | 2065.64 | 0 | 0 | 2.0656 | 2065.64 | 7.9819 | 7981.94 | 0 | 0 | 7.9819 | 7981.94 | 2024-08-20 19:49:29 | -0.5529 | -4193.7959 | -4193.7959 | 22872.74 | Close | 78.42339 |  | -0.0012 | 32.9 | 0 | 0
4042 | 2 | 6 |  | CC DChg | 13:17:30 | 33:30:51 | -155.506 | 3.555 | 2.0669 | 2066.93 | 0 | 0 | 2.0669 | 2066.93 | 7.9866 | 7986.55 | 0 | 0 | 7.9866 | 7986.55 | 2024-08-20 19:49:59 | -0.5528 | -2086.7521 | -2086.7521 | 22868.75 | Close | 78.47259 |  | -0.0012 | 33 | 0 | 0
4043 | 2 | 6 |  | CC DChg | 13:18:00 | 33:31:21 | -155.506 | 3.5547 | 2.0682 | 2068.23 | 0 | 0 | 2.0682 | 2068.23 | 7.9912 | 7991.16 | 0 | 0 | 7.9912 | 7991.16 | 2024-08-20 19:50:29 | -0.5528 | -4193.7959 | -4193.7959 | 22867.75 | Close | 78.52178 |  | -0.0014 | 32.9 | 0 | 0
4044 | 2 | 6 |  | CC DChg | 13:18:30 | 33:31:51 | -155.506 | 3.5544 | 2.0695 | 2069.53 | 0 | 0 | 2.0695 | 2069.53 | 7.9958 | 7995.76 | 0 | 0 | 7.9958 | 7995.76 | 2024-08-20 19:50:59 | -0.5527 | -4180.2675 | -4180.2675 | 22865.76 | Close | 78.57098 |  | -0.0014 | 32.9 | 0 | 0
4045 | 2 | 6 |  | CC DChg | 13:19:00 | 33:32:21 | -155.506 | 3.5541 | 2.0708 | 2070.82 | 0 | 0 | 2.0708 | 2070.82 | 8.0004 | 8000.37 | 0 | 0 | 8.0004 | 8000.37 | 2024-08-20 19:51:29 | -0.5527 | -4166.7943 | -4166.7943 | 22862.77 | Close | 78.62018 |  | -0.0012 | 32.9 | 0 | 0
4046 | 2 | 6 |  | CC DChg | 13:19:30 | 33:32:51 | -155.506 | 3.5538 | 2.0721 | 2072.12 | 0 | 0 | 2.0721 | 2072.12 | 8.005 | 8004.98 | 0 | 0 | 8.005 | 8004.98 | 2024-08-20 19:51:59 | -0.5526 | -4180.2675 | -4180.2675 | 22861.76 | Close | 78.66938 |  | -0.0014 | 33 | 0 | 0
4047 | 2 | 6 |  | CC DChg | 13:20:00 | 33:33:21 | -155.506 | 3.5531 | 2.0734 | 2073.41 | 0 | 0 | 2.0734 | 2073.41 | 8.0096 | 8009.58 | 0 | 0 | 8.0096 | 8009.58 | 2024-08-20 19:52:29 | -0.5525 | -2090.1337 | -2090.1337 | 22857.77 | Close | 78.71858 |  | -0.0014 | 32.9 | 0 | 0
4048 | 2 | 6 |  | CC DChg | 13:20:30 | 33:33:51 | -155.506 | 3.5528 | 2.0747 | 2074.71 | 0 | 0 | 2.0747 | 2074.71 | 8.0142 | 8014.19 | 0 | 0 | 8.0142 | 8014.19 | 2024-08-20 19:52:59 | -0.5525 | -4180.2356 | -4180.2356 | 22855.78 | Close | 78.76778 |  | -0.0014 | 32.9 | 0 | 0
4049 | 2 | 6 |  | CC DChg | 13:21:00 | 33:34:21 | -155.506 | 3.5525 | 2.076 | 2076.01 | 0 | 0 | 2.076 | 2076.01 | 8.0188 | 8018.79 | 0 | 0 | 8.0188 | 8018.79 | 2024-08-20 19:53:29 | -0.5524 | -4193.7959 | -4193.7959 | 22853.79 | Close | 78.81698 |  | -0.0014 | 32.9 | 0 | 0
4050 | 2 | 6 |  | CC DChg | 13:21:30 | 33:34:51 | -155.506 | 3.5519 | 2.0773 | 2077.3 | 0 | 0 | 2.0773 | 2077.3 | 8.0234 | 8023.39 | 0 | 0 | 8.0234 | 8023.39 | 2024-08-20 19:53:59 | -0.5523 | -2086.768 | -2086.768 | 22849.8 | Close | 78.86618 |  | -0.0014 | 32.9 | 0 | 0
4051 | 2 | 6 |  | CC DChg | 13:22:00 | 33:35:21 | -155.506 | 3.5516 | 2.0786 | 2078.6 | 0 | 0 | 2.0786 | 2078.6 | 8.028 | 8027.99 | 0 | 0 | 8.028 | 8027.99 | 2024-08-20 19:54:29 | -0.5523 | -4193.7639 | -4193.7639 | 22847.81 | Close | 78.91538 |  | -0.0014 | 32.9 | 0 | 0
4052 | 2 | 6 |  | CC DChg | 13:22:30 | 33:35:51 | -155.506 | 3.5513 | 2.0799 | 2079.89 | 0 | 0 | 2.0799 | 2079.89 | 8.0326 | 8032.6 | 0 | 0 | 8.0326 | 8032.6 | 2024-08-20 19:54:59 | -0.5522 | -4166.8261 | -4166.8261 | 22845.81 | Close | 78.96458 |  | -0.0014 | 32.9 | 0 | 0
4053 | 2 | 6 |  | CC DChg | 13:23:00 | 33:36:21 | -155.506 | 3.5507 | 2.0812 | 2081.19 | 0 | 0 | 2.0812 | 2081.19 | 8.0372 | 8037.2 | 0 | 0 | 8.0372 | 8037.2 | 2024-08-20 19:55:29 | -0.5521 | -2090.1337 | -2090.1337 | 22841.83 | Close | 79.01377 |  | -0.0014 | 32.9 | 0 | 0
4054 | 2 | 6 |  | CC DChg | 13:23:30 | 33:36:51 | -155.506 | 3.5503 | 2.0825 | 2082.48 | 0 | 0 | 2.0825 | 2082.48 | 8.0418 | 8041.8 | 0 | 0 | 8.0418 | 8041.8 | 2024-08-20 19:55:59 | -0.5521 | -4180.6836 | -4180.6836 | 22839.83 | Close | 79.06298 |  | -0.0014 | 32.9 | 0 | 0
4055 | 2 | 6 |  | CC DChg | 13:24:00 | 33:37:21 | -155.506 | 3.55 | 2.0838 | 2083.78 | 0 | 0 | 2.0838 | 2083.78 | 8.0464 | 8046.4 | 0 | 0 | 8.0464 | 8046.4 | 2024-08-20 19:56:29 | -0.5521 | -4180.2675 | -4180.2675 | 22837.84 | Close | 79.11218 |  | -0.0014 | 32.9 | 0 | 0
4056 | 2 | 6 |  | CC DChg | 13:24:30 | 33:37:51 | -155.506 | 3.5491 | 2.0851 | 2085.08 | 0 | 0 | 2.0851 | 2085.08 | 8.051 | 8051 | 0 | 0 | 8.051 | 8051 | 2024-08-20 19:56:59 | -0.5519 | -1393.4225 | -1393.4225 | 22831.86 | Close | 79.16138 |  | -0.0014 | 32.9 | 0 | 0
4057 | 2 | 6 |  | CC DChg | 13:25:00 | 33:38:21 | -155.506 | 3.5488 | 2.0864 | 2086.37 | 0 | 0 | 2.0864 | 2086.37 | 8.0556 | 8055.6 | 0 | 0 | 8.0556 | 8055.6 | 2024-08-20 19:57:29 | -0.5519 | -4179.7876 | -4179.7876 | 22829.87 | Close | 79.21057 |  | -0.0014 | 32.9 | 0 | 0
4058 | 2 | 6 |  | CC DChg | 13:25:30 | 33:38:51 | -155.506 | 3.5482 | 2.0877 | 2087.67 | 0 | 0 | 2.0877 | 2087.67 | 8.0602 | 8060.2 | 0 | 0 | 8.0602 | 8060.2 | 2024-08-20 19:57:59 | -0.5518 | -2090.1337 | -2090.1337 | 22824.89 | Close | 79.25977 |  | -0.0012 | 33 | 0 | 0
4059 | 2 | 6 |  | CC DChg | 13:26:00 | 33:39:21 | -155.506 | 3.5479 | 2.089 | 2088.96 | 0 | 0 | 2.089 | 2088.96 | 8.0648 | 8064.79 | 0 | 0 | 8.0648 | 8064.79 | 2024-08-20 19:58:29 | -0.5517 | -4180.2675 | -4180.2675 | 22823.89 | Close | 79.30897 |  | -0.0014 | 32.9 | 0 | 0
4060 | 2 | 6 |  | CC DChg | 13:26:30 | 33:39:51 | -155.506 | 3.5472 | 2.0903 | 2090.26 | 0 | 0 | 2.0903 | 2090.26 | 8.0694 | 8069.39 | 0 | 0 | 8.0694 | 8069.39 | 2024-08-20 19:58:59 | -0.5516 | -2090.1178 | -2090.1178 | 22819.9 | Close | 79.35817 |  | -0.0014 | 32.9 | 0 | 0
4061 | 2 | 6 |  | CC DChg | 13:27:00 | 33:40:21 | -155.506 | 3.5469 | 2.0916 | 2091.56 | 0 | 0 | 2.0916 | 2091.56 | 8.074 | 8073.99 | 0 | 0 | 8.074 | 8073.99 | 2024-08-20 19:59:29 | -0.5516 | -4180.2675 | -4180.2675 | 22817.9 | Close | 79.40737 |  | -0.0014 | 32.9 | 0 | 0
4062 | 2 | 6 |  | CC DChg | 13:27:30 | 33:40:51 | -155.506 | 3.5466 | 2.0929 | 2092.85 | 0 | 0 | 2.0929 | 2092.85 | 8.0786 | 8078.58 | 0 | 0 | 8.0786 | 8078.58 | 2024-08-20 19:59:59 | -0.5515 | -4180.2675 | -4180.2675 | 22815.91 | Close | 79.45656 |  | -0.0014 | 32.9 | 0 | 0
4063 | 2 | 6 |  | CC DChg | 13:28:00 | 33:41:21 | -155.506 | 3.546 | 2.0941 | 2094.15 | 0 | 0 | 2.0941 | 2094.15 | 8.0832 | 8083.18 | 0 | 0 | 8.0832 | 8083.18 | 2024-08-20 20:00:29 | -0.5514 | -2090.1178 | -2090.1178 | 22810.94 | Close | 79.50576 |  | -0.0012 | 33 | 0 | 0
4064 | 2 | 6 |  | CC DChg | 13:28:30 | 33:41:51 | -155.506 | 3.5457 | 2.0954 | 2095.44 | 0 | 0 | 2.0954 | 2095.44 | 8.0878 | 8087.78 | 0 | 0 | 8.0878 | 8087.78 | 2024-08-20 20:00:59 | -0.5514 | -4180.2675 | -4180.2675 | 22809.93 | Close | 79.55496 |  | -0.0014 | 32.9 | 0 | 0
4065 | 2 | 6 |  | CC DChg | 13:29:00 | 33:42:21 | -155.506 | 3.5451 | 2.0967 | 2096.74 | 0 | 0 | 2.0967 | 2096.74 | 8.0924 | 8092.37 | 0 | 0 | 8.0924 | 8092.37 | 2024-08-20 20:01:29 | -0.5513 | -2090.1337 | -2090.1337 | 22804.95 | Close | 79.60416 |  | -0.0012 | 33 | 0 | 0
4066 | 2 | 6 |  | CC DChg | 13:29:30 | 33:42:51 | -155.506 | 3.5448 | 2.098 | 2098.04 | 0 | 0 | 2.098 | 2098.04 | 8.097 | 8096.96 | 0 | 0 | 8.097 | 8096.96 | 2024-08-20 20:01:59 | -0.5512 | -4180.6836 | -4180.6836 | 22803.95 | Close | 79.65337 |  | -0.0014 | 32.9 | 0 | 0
4067 | 2 | 6 |  | CC DChg | 13:30:00 | 33:43:21 | -155.506 | 3.5441 | 2.0993 | 2099.33 | 0 | 0 | 2.0993 | 2099.33 | 8.1016 | 8101.56 | 0 | 0 | 8.1016 | 8101.56 | 2024-08-20 20:02:29 | -0.5511 | -2090.1337 | -2090.1337 | 22799.96 | Close | 79.70256 |  | -0.0014 | 32.9 | 0 | 0
4068 | 2 | 6 |  | CC DChg | 13:30:30 | 33:43:51 | -155.506 | 3.5438 | 2.1006 | 2100.63 | 0 | 0 | 2.1006 | 2100.63 | 8.1061 | 8106.15 | 0 | 0 | 8.1061 | 8106.15 | 2024-08-20 20:02:59 | -0.5511 | -4180.2675 | -4180.2675 | 22797.97 | Close | 79.75176 |  | -0.0014 | 32.9 | 0 | 0
4069 | 2 | 6 |  | CC DChg | 13:31:00 | 33:44:21 | -155.506 | 3.5432 | 2.1019 | 2101.92 | 0 | 0 | 2.1019 | 2101.92 | 8.1107 | 8110.74 | 0 | 0 | 8.1107 | 8110.74 | 2024-08-20 20:03:29 | -0.551 | -2090.1178 | -2090.1178 | 22792.99 | Close | 79.80096 |  | -0.0012 | 32.9 | 0 | 0
4070 | 2 | 6 |  | CC DChg | 13:31:30 | 33:44:51 | -155.506 | 3.5429 | 2.1032 | 2103.22 | 0 | 0 | 2.1032 | 2103.22 | 8.1153 | 8115.33 | 0 | 0 | 8.1153 | 8115.33 | 2024-08-20 20:03:59 | -0.5509 | -4180.2675 | -4180.2675 | 22791.99 | Close | 79.85016 |  | -0.0014 | 32.9 | 0 | 0
4071 | 2 | 6 |  | CC DChg | 13:32:00 | 33:45:21 | -155.506 | 3.5423 | 2.1045 | 2104.51 | 0 | 0 | 2.1045 | 2104.51 | 8.1199 | 8119.92 | 0 | 0 | 8.1199 | 8119.92 | 2024-08-20 20:04:29 | -0.5508 | -2090.1337 | -2090.1337 | 22787.01 | Close | 79.89936 |  | -0.0012 | 32.9 | 0 | 0
4072 | 2 | 6 |  | CC DChg | 13:32:30 | 33:45:51 | -155.506 | 3.5414 | 2.1058 | 2105.81 | 0 | 0 | 2.1058 | 2105.81 | 8.1245 | 8124.51 | 0 | 0 | 8.1245 | 8124.51 | 2024-08-20 20:04:59 | -0.5507 | -1393.4119 | -1393.4119 | 22782.02 | Close | 79.94856 |  | -0.0014 | 32.9 | 0 | 0
4073 | 2 | 6 |  | CC DChg | 13:33:00 | 33:46:21 | -155.506 | 3.541 | 2.1071 | 2107.11 | 0 | 0 | 2.1071 | 2107.11 | 8.1291 | 8129.1 | 0 | 0 | 8.1291 | 8129.1 | 2024-08-20 20:05:29 | -0.5507 | -4166.8261 | -4166.8261 | 22780.02 | Close | 79.99776 |  | -0.0014 | 32.9 | 0 | 0
4074 | 2 | 6 |  | CC DChg | 13:33:30 | 33:46:51 | -155.506 | 3.5404 | 2.1084 | 2108.4 | 0 | 0 | 2.1084 | 2108.4 | 8.1337 | 8133.69 | 0 | 0 | 8.1337 | 8133.69 | 2024-08-20 20:05:59 | -0.5506 | -2093.5104 | -2093.5104 | 22776.04 | Close | 80.04696 |  | -0.0014 | 32.9 | 0 | 0
4075 | 2 | 6 |  | CC DChg | 13:34:00 | 33:47:21 | -155.506 | 3.5401 | 2.1097 | 2109.7 | 0 | 0 | 2.1097 | 2109.7 | 8.1383 | 8138.28 | 0 | 0 | 8.1383 | 8138.28 | 2024-08-20 20:06:29 | -0.5505 | -4166.7943 | -4166.7943 | 22774.04 | Close | 80.09616 |  | -0.0014 | 33 | 0 | 0
4076 | 2 | 6 |  | CC DChg | 13:34:30 | 33:47:51 | -155.506 | 3.5395 | 2.111 | 2110.99 | 0 | 0 | 2.111 | 2110.99 | 8.1429 | 8142.87 | 0 | 0 | 8.1429 | 8142.87 | 2024-08-20 20:06:59 | -0.5504 | -2090.1337 | -2090.1337 | 22770.05 | Close | 80.14536 |  | -0.0014 | 32.9 | 0 | 0
4077 | 2 | 6 |  | CC DChg | 13:35:00 | 33:48:21 | -155.506 | 3.5392 | 2.1123 | 2112.29 | 0 | 0 | 2.1123 | 2112.29 | 8.1475 | 8147.45 | 0 | 0 | 8.1475 | 8147.45 | 2024-08-20 20:07:29 | -0.5504 | -4180.2675 | -4180.2675 | 22769.05 | Close | 80.19455 |  | -0.0015 | 32.9 | 0 | 0
4078 | 2 | 6 |  | CC DChg | 13:35:30 | 33:48:51 | -155.506 | 3.5386 | 2.1136 | 2113.59 | 0 | 0 | 2.1136 | 2113.59 | 8.152 | 8152.04 | 0 | 0 | 8.152 | 8152.04 | 2024-08-20 20:07:59 | -0.5503 | -2090.1178 | -2090.1178 | 22764.07 | Close | 80.24375 |  | -0.0014 | 32.9 | 0 | 0
4079 | 2 | 6 |  | CC DChg | 13:36:00 | 33:49:21 | -155.506 | 3.5379 | 2.1149 | 2114.88 | 0 | 0 | 2.1149 | 2114.88 | 8.1566 | 8156.62 | 0 | 0 | 8.1566 | 8156.62 | 2024-08-20 20:08:29 | -0.5502 | -2090.1337 | -2090.1337 | 22760.09 | Close | 80.29295 |  | -0.0014 | 32.9 | 0 | 0
4080 | 2 | 6 |  | CC DChg | 13:36:30 | 33:49:51 | -155.506 | 3.5376 | 2.1162 | 2116.18 | 0 | 0 | 2.1162 | 2116.18 | 8.1612 | 8161.21 | 0 | 0 | 8.1612 | 8161.21 | 2024-08-20 20:08:59 | -0.5501 | -4180.2675 | -4180.2675 | 22758.09 | Close | 80.34215 |  | -0.0014 | 32.9 | 0 | 0
4081 | 2 | 6 |  | CC DChg | 13:37:00 | 33:50:21 | -155.506 | 3.537 | 2.1175 | 2117.47 | 0 | 0 | 2.1175 | 2117.47 | 8.1658 | 8165.79 | 0 | 0 | 8.1658 | 8165.79 | 2024-08-20 20:09:29 | -0.55 | -2090.3418 | -2090.3418 | 22755.1 | Close | 80.39136 |  | -0.0015 | 32.9 | 0 | 0
4082 | 2 | 6 |  | CC DChg | 13:37:30 | 33:50:51 | -155.506 | 3.5364 | 2.1188 | 2118.77 | 0 | 0 | 2.1188 | 2118.77 | 8.1704 | 8170.37 | 0 | 0 | 8.1704 | 8170.37 | 2024-08-20 20:09:59 | -0.5499 | -2090.1337 | -2090.1337 | 22750.12 | Close | 80.44055 |  | -0.0014 | 32.9 | 0 | 0
4083 | 2 | 6 |  | CC DChg | 13:38:00 | 33:51:21 | -155.506 | 3.5361 | 2.1201 | 2120.07 | 0 | 0 | 2.1201 | 2120.07 | 8.175 | 8174.96 | 0 | 0 | 8.175 | 8174.96 | 2024-08-20 20:10:29 | -0.5499 | -4180.2675 | -4180.2675 | 22748.13 | Close | 80.48975 |  | -0.0014 | 32.9 | 0 | 0
4084 | 2 | 6 |  | CC DChg | 13:38:30 | 33:51:51 | -155.506 | 3.5355 | 2.1214 | 2121.36 | 0 | 0 | 2.1214 | 2121.36 | 8.1795 | 8179.54 | 0 | 0 | 8.1795 | 8179.54 | 2024-08-20 20:10:59 | -0.5498 | -2090.1178 | -2090.1178 | 22743.15 | Close | 80.53895 |  | -0.0012 | 32.9 | 0 | 0
4085 | 2 | 6 |  | CC DChg | 13:39:00 | 33:52:21 | -155.506 | 3.5352 | 2.1227 | 2122.66 | 0 | 0 | 2.1227 | 2122.66 | 8.1841 | 8184.12 | 0 | 0 | 8.1841 | 8184.12 | 2024-08-20 20:11:29 | -0.5497 | -4180.2675 | -4180.2675 | 22743.13 | Close | 80.58815 |  | -0.0015 | 32.9 | 0 | 0
4086 | 2 | 6 |  | CC DChg | 13:39:30 | 33:52:51 | -155.506 | 3.5345 | 2.124 | 2123.95 | 0 | 0 | 2.124 | 2123.95 | 8.1887 | 8188.7 | 0 | 0 | 8.1887 | 8188.7 | 2024-08-20 20:11:59 | -0.5496 | -2090.1337 | -2090.1337 | 22738.16 | Close | 80.63735 |  | -0.0014 | 33 | 0 | 0
4087 | 2 | 6 |  | CC DChg | 13:40:00 | 33:53:21 | -155.506 | 3.5336 | 2.1252 | 2125.25 | 0 | 0 | 2.1252 | 2125.25 | 8.1933 | 8193.28 | 0 | 0 | 8.1933 | 8193.28 | 2024-08-20 20:12:29 | -0.5495 | -1393.2625 | -1393.2625 | 22732.18 | Close | 80.68654 |  | -0.0014 | 33 | 0 | 0
4088 | 2 | 6 |  | CC DChg | 13:40:30 | 33:53:51 | -155.506 | 3.533 | 2.1265 | 2126.54 | 0 | 0 | 2.1265 | 2126.54 | 8.1979 | 8197.86 | 0 | 0 | 8.1979 | 8197.86 | 2024-08-20 20:12:59 | -0.5494 | -2090.1337 | -2090.1337 | 22727.2 | Close | 80.73574 |  | -0.0012 | 32.9 | 0 | 0
4089 | 2 | 6 |  | CC DChg | 13:41:00 | 33:54:21 | -155.506 | 3.5327 | 2.1278 | 2127.84 | 0 | 0 | 2.1278 | 2127.84 | 8.2024 | 8202.44 | 0 | 0 | 8.2024 | 8202.44 | 2024-08-20 20:13:29 | -0.5494 | -4180.2675 | -4180.2675 | 22726.2 | Close | 80.78494 |  | -0.0014 | 32.9 | 0 | 0
4090 | 2 | 6 |  | CC DChg | 13:41:30 | 33:54:51 | -155.506 | 3.5321 | 2.1291 | 2129.14 | 0 | 0 | 2.1291 | 2129.14 | 8.207 | 8207.02 | 0 | 0 | 8.207 | 8207.02 | 2024-08-20 20:13:59 | -0.5493 | -2090.1178 | -2090.1178 | 22722.21 | Close | 80.83414 |  | -0.0014 | 32.9 | 0 | 0
4091 | 2 | 6 |  | CC DChg | 13:42:00 | 33:55:21 | -155.506 | 3.5314 | 2.1304 | 2130.43 | 0 | 0 | 2.1304 | 2130.43 | 8.2116 | 8211.59 | 0 | 0 | 8.2116 | 8211.59 | 2024-08-20 20:14:29 | -0.5492 | -2090.1337 | -2090.1337 | 22718.22 | Close | 80.88334 |  | -0.0014 | 32.9 | 0 | 0
4092 | 2 | 6 |  | CC DChg | 13:42:30 | 33:55:51 | -155.506 | 3.5311 | 2.1317 | 2131.73 | 0 | 0 | 2.1317 | 2131.73 | 8.2162 | 8216.17 | 0 | 0 | 8.2162 | 8216.17 | 2024-08-20 20:14:59 | -0.5491 | -4180.2675 | -4180.2675 | 22716.23 | Close | 80.93254 |  | -0.0014 | 32.9 | 0 | 0
4093 | 2 | 6 |  | CC DChg | 13:43:00 | 33:56:21 | -155.506 | 3.5305 | 2.133 | 2133.02 | 0 | 0 | 2.133 | 2133.02 | 8.2207 | 8220.74 | 0 | 0 | 8.2207 | 8220.74 | 2024-08-20 20:15:29 | -0.549 | -2090.1178 | -2090.1178 | 22712.24 | Close | 80.98174 |  | -0.0014 | 32.9 | 0 | 0
4094 | 2 | 6 |  | CC DChg | 13:43:30 | 33:56:51 | -155.506 | 3.5299 | 2.1343 | 2134.32 | 0 | 0 | 2.1343 | 2134.32 | 8.2253 | 8225.32 | 0 | 0 | 8.2253 | 8225.32 | 2024-08-20 20:15:59 | -0.5489 | -2090.1337 | -2090.1337 | 22707.27 | Close | 81.03094 |  | -0.0012 | 32.9 | 0 | 0
4095 | 2 | 6 |  | CC DChg | 13:44:00 | 33:57:21 | -155.506 | 3.5293 | 2.1356 | 2135.62 | 0 | 0 | 2.1356 | 2135.62 | 8.2299 | 8229.89 | 0 | 0 | 8.2299 | 8229.89 | 2024-08-20 20:16:29 | -0.5488 | -2090.1337 | -2090.1337 | 22704.27 | Close | 81.08014 |  | -0.0014 | 32.9 | 0 | 0
4096 | 2 | 6 |  | CC DChg | 13:44:30 | 33:57:51 | -155.506 | 3.529 | 2.1369 | 2136.91 | 0 | 0 | 2.1369 | 2136.91 | 8.2345 | 8234.47 | 0 | 0 | 8.2345 | 8234.47 | 2024-08-20 20:16:59 | -0.5488 | -4180.6836 | -4180.6836 | 22702.28 | Close | 81.12934 |  | -0.0014 | 32.9 | 0 | 0
4097 | 2 | 6 |  | CC DChg | 13:45:00 | 33:58:21 | -155.506 | 3.5283 | 2.1382 | 2138.21 | 0 | 0 | 2.1382 | 2138.21 | 8.239 | 8239.04 | 0 | 0 | 8.239 | 8239.04 | 2024-08-20 20:17:29 | -0.5487 | -2090.1337 | -2090.1337 | 22698.29 | Close | 81.17854 |  | -0.0014 | 32.9 | 0 | 0
4098 | 2 | 6 |  | CC DChg | 13:45:30 | 33:58:51 | -155.506 | 3.528 | 2.1395 | 2139.5 | 0 | 0 | 2.1395 | 2139.5 | 8.2436 | 8243.61 | 0 | 0 | 8.2436 | 8243.61 | 2024-08-20 20:17:59 | -0.5486 | -4180.2675 | -4180.2675 | 22696.3 | Close | 81.22774 |  | -0.0014 | 32.9 | 0 | 0
4099 | 2 | 6 |  | CC DChg | 13:46:00 | 33:59:21 | -155.506 | 3.5274 | 2.1408 | 2140.8 | 0 | 0 | 2.1408 | 2140.8 | 8.2482 | 8248.18 | 0 | 0 | 8.2482 | 8248.18 | 2024-08-20 20:18:29 | -0.5485 | -2090.1178 | -2090.1178 | 22691.32 | Close | 81.27694 |  | -0.0012 | 33 | 0 | 0
4100 | 2 | 6 |  | CC DChg | 13:46:30 | 33:59:51 | -155.506 | 3.5268 | 2.1421 | 2142.1 | 0 | 0 | 2.1421 | 2142.1 | 8.2528 | 8252.75 | 0 | 0 | 8.2528 | 8252.75 | 2024-08-20 20:18:59 | -0.5484 | -2090.1337 | -2090.1337 | 22688.32 | Close | 81.32614 |  | -0.0014 | 32.9 | 0 | 0
4101 | 2 | 6 |  | CC DChg | 13:47:00 | 34:00:21 | -155.506 | 3.5265 | 2.1434 | 2143.39 | 0 | 0 | 2.1434 | 2143.39 | 8.2573 | 8257.32 | 0 | 0 | 8.2573 | 8257.32 | 2024-08-20 20:19:29 | -0.5484 | -4180.2675 | -4180.2675 | 22686.33 | Close | 81.37534 |  | -0.0014 | 32.9 | 0 | 0
4102 | 2 | 6 |  | CC DChg | 13:47:30 | 34:00:51 | -155.506 | 3.5255 | 2.1447 | 2144.69 | 0 | 0 | 2.1447 | 2144.69 | 8.2619 | 8261.89 | 0 | 0 | 8.2619 | 8261.89 | 2024-08-20 20:19:59 | -0.5482 | -1393.4119 | -1393.4119 | 22679.36 | Close | 81.42453 |  | -0.0012 | 33 | 0 | 0
4103 | 2 | 6 |  | CC DChg | 13:48:00 | 34:01:21 | -155.506 | 3.5249 | 2.146 | 2145.98 | 0 | 0 | 2.146 | 2145.98 | 8.2665 | 8266.46 | 0 | 0 | 8.2665 | 8266.46 | 2024-08-20 20:20:29 | -0.5481 | -2090.1337 | -2090.1337 | 22676.36 | Close | 81.47373 |  | -0.0014 | 32.9 | 0 | 0
4104 | 2 | 6 |  | CC DChg | 13:48:30 | 34:01:51 | -155.506 | 3.5243 | 2.1473 | 2147.28 | 0 | 0 | 2.1473 | 2147.28 | 8.271 | 8271.03 | 0 | 0 | 8.271 | 8271.03 | 2024-08-20 20:20:59 | -0.5481 | -2086.768 | -2086.768 | 22671.38 | Close | 81.52293 |  | -0.0012 | 32.9 | 0 | 0
4105 | 2 | 6 |  | CC DChg | 13:49:00 | 34:02:21 | -155.506 | 3.524 | 2.1486 | 2148.57 | 0 | 0 | 2.1486 | 2148.57 | 8.2756 | 8275.59 | 0 | 0 | 8.2756 | 8275.59 | 2024-08-20 20:21:29 | -0.548 | -4193.7639 | -4193.7639 | 22669.39 | Close | 81.57213 |  | -0.0012 | 32.9 | 0 | 0
4106 | 2 | 6 |  | CC DChg | 13:49:30 | 34:02:51 | -155.506 | 3.5234 | 2.1499 | 2149.87 | 0 | 0 | 2.1499 | 2149.87 | 8.2802 | 8280.16 | 0 | 0 | 8.2802 | 8280.16 | 2024-08-20 20:21:59 | -0.5479 | -2086.768 | -2086.768 | 22666.39 | Close | 81.62133 |  | -0.0014 | 32.9 | 0 | 0
4107 | 2 | 6 |  | CC DChg | 13:50:00 | 34:03:21 | -155.506 | 3.5228 | 2.1512 | 2151.17 | 0 | 0 | 2.1512 | 2151.17 | 8.2847 | 8284.73 | 0 | 0 | 8.2847 | 8284.73 | 2024-08-20 20:22:29 | -0.5478 | -2090.1337 | -2090.1337 | 22661.41 | Close | 81.67053 |  | -0.0012 | 33 | 0 | 0
4108 | 2 | 6 |  | CC DChg | 13:50:30 | 34:03:51 | -155.506 | 3.5224 | 2.1525 | 2152.46 | 0 | 0 | 2.1525 | 2152.46 | 8.2893 | 8289.29 | 0 | 0 | 8.2893 | 8289.29 | 2024-08-20 20:22:59 | -0.5478 | -4180.6836 | -4180.6836 | 22659.42 | Close | 81.71973 |  | -0.0012 | 32.9 | 0 | 0
4109 | 2 | 6 |  | CC DChg | 13:51:00 | 34:04:21 | -155.506 | 3.5218 | 2.1538 | 2153.76 | 0 | 0 | 2.1538 | 2153.76 | 8.2939 | 8293.86 | 0 | 0 | 8.2939 | 8293.86 | 2024-08-20 20:23:29 | -0.5477 | -2090.1337 | -2090.1337 | 22657.41 | Close | 81.76893 |  | -0.0015 | 32.9 | 0 | 0
4110 | 2 | 6 |  | CC DChg | 13:51:30 | 34:04:51 | -155.506 | 3.5215 | 2.1551 | 2155.05 | 0 | 0 | 2.1551 | 2155.05 | 8.2984 | 8298.42 | 0 | 0 | 8.2984 | 8298.42 | 2024-08-20 20:23:59 | -0.5476 | -4180.2675 | -4180.2675 | 22654.43 | Close | 81.81813 |  | -0.0014 | 32.9 | 0 | 0
4111 | 2 | 6 |  | CC DChg | 13:52:00 | 34:05:21 | -155.506 | 3.5209 | 2.1564 | 2156.35 | 0 | 0 | 2.1564 | 2156.35 | 8.303 | 8302.98 | 0 | 0 | 8.303 | 8302.98 | 2024-08-20 20:24:29 | -0.5475 | -2090.1178 | -2090.1178 | 22649.45 | Close | 81.86733 |  | -0.0012 | 32.9 | 0 | 0
4112 | 2 | 6 |  | CC DChg | 13:52:30 | 34:05:51 | -155.506 | 3.5203 | 2.1576 | 2157.65 | 0 | 0 | 2.1576 | 2157.65 | 8.3075 | 8307.54 | 0 | 0 | 8.3075 | 8307.54 | 2024-08-20 20:24:59 | -0.5474 | -2090.1337 | -2090.1337 | 22646.45 | Close | 81.91653 |  | -0.0014 | 32.9 | 0 | 0
4113 | 2 | 6 |  | CC DChg | 13:53:00 | 34:06:21 | -155.506 | 3.52 | 2.1589 | 2158.94 | 0 | 0 | 2.1589 | 2158.94 | 8.3121 | 8312.11 | 0 | 0 | 8.3121 | 8312.11 | 2024-08-20 20:25:29 | -0.5474 | -4180.2675 | -4180.2675 | 22644.46 | Close | 81.96573 |  | -0.0014 | 32.9 | 0 | 0
4114 | 2 | 6 |  | CC DChg | 13:53:30 | 34:06:51 | -155.506 | 3.5193 | 2.1602 | 2160.24 | 0 | 0 | 2.1602 | 2160.24 | 8.3167 | 8316.67 | 0 | 0 | 8.3167 | 8316.67 | 2024-08-20 20:25:59 | -0.5473 | -2089.8938 | -2089.8938 | 22640.47 | Close | 82.01492 |  | -0.0014 | 33 | 0 | 0
4115 | 2 | 6 |  | CC DChg | 13:54:00 | 34:07:21 | -155.506 | 3.5187 | 2.1615 | 2161.53 | 0 | 0 | 2.1615 | 2161.53 | 8.3212 | 8321.23 | 0 | 0 | 8.3212 | 8321.23 | 2024-08-20 20:26:29 | -0.5472 | -2090.1337 | -2090.1337 | 22635.5 | Close | 82.06412 |  | -0.0012 | 32.9 | 0 | 0
4116 | 2 | 6 |  | CC DChg | 13:54:30 | 34:07:51 | -155.506 | 3.5178 | 2.1628 | 2162.83 | 0 | 0 | 2.1628 | 2162.83 | 8.3258 | 8325.79 | 0 | 0 | 8.3258 | 8325.79 | 2024-08-20 20:26:59 | -0.547 | -1393.4225 | -1393.4225 | 22630.5 | Close | 82.11332 |  | -0.0014 | 32.9 | 0 | 0
4117 | 2 | 6 |  | CC DChg | 13:55:00 | 34:08:21 | -155.506 | 3.5175 | 2.1641 | 2164.13 | 0 | 0 | 2.1641 | 2164.13 | 8.3303 | 8330.35 | 0 | 0 | 8.3303 | 8330.35 | 2024-08-20 20:27:29 | -0.547 | -4180.2356 | -4180.2356 | 22628.51 | Close | 82.16252 |  | -0.0014 | 32.9 | 0 | 0
4118 | 2 | 6 |  | CC DChg | 13:55:30 | 34:08:51 | -155.506 | 3.5172 | 2.1654 | 2165.42 | 0 | 0 | 2.1654 | 2165.42 | 8.3349 | 8334.9 | 0 | 0 | 8.3349 | 8334.9 | 2024-08-20 20:27:59 | -0.5469 | -4180.2675 | -4180.2675 | 22626.52 | Close | 82.21172 |  | -0.0014 | 32.9 | 0 | 0
4119 | 2 | 6 |  | CC DChg | 13:56:00 | 34:09:21 | -155.506 | 3.5166 | 2.1667 | 2166.72 | 0 | 0 | 2.1667 | 2166.72 | 8.3395 | 8339.46 | 0 | 0 | 8.3395 | 8339.46 | 2024-08-20 20:28:29 | -0.5468 | -2090.1337 | -2090.1337 | 22621.54 | Close | 82.26092 |  | -0.0012 | 32.9 | 0 | 0
4120 | 2 | 6 |  | CC DChg | 13:56:30 | 34:09:51 | -155.506 | 3.5159 | 2.168 | 2168.01 | 0 | 0 | 2.168 | 2168.01 | 8.344 | 8344.02 | 0 | 0 | 8.344 | 8344.02 | 2024-08-20 20:28:59 | -0.5467 | -2090.1178 | -2090.1178 | 22618.54 | Close | 82.31012 |  | -0.0014 | 32.9 | 0 | 0
4121 | 2 | 6 |  | CC DChg | 13:57:00 | 34:10:21 | -155.506 | 3.5153 | 2.1693 | 2169.31 | 0 | 0 | 2.1693 | 2169.31 | 8.3486 | 8348.57 | 0 | 0 | 8.3486 | 8348.57 | 2024-08-20 20:29:29 | -0.5467 | -2090.1337 | -2090.1337 | 22614.56 | Close | 82.35931 |  | -0.0014 | 32.9 | 0 | 0
4122 | 2 | 6 |  | CC DChg | 13:57:30 | 34:10:51 | -155.506 | 3.515 | 2.1706 | 2170.6 | 0 | 0 | 2.1706 | 2170.6 | 8.3531 | 8353.13 | 0 | 0 | 8.3531 | 8353.13 | 2024-08-20 20:29:59 | -0.5466 | -4180.2675 | -4180.2675 | 22612.56 | Close | 82.40851 |  | -0.0014 | 32.9 | 0 | 0
4123 | 2 | 6 |  | CC DChg | 13:58:00 | 34:11:21 | -155.506 | 3.5144 | 2.1719 | 2171.9 | 0 | 0 | 2.1719 | 2171.9 | 8.3577 | 8357.68 | 0 | 0 | 8.3577 | 8357.68 | 2024-08-20 20:30:29 | -0.5465 | -2090.3418 | -2090.3418 | 22607.59 | Close | 82.45772 |  | -0.0012 | 32.9 | 0 | 0
4124 | 2 | 6 |  | CC DChg | 13:58:30 | 34:11:51 | -155.506 | 3.5138 | 2.1732 | 2173.2 | 0 | 0 | 2.1732 | 2173.2 | 8.3622 | 8362.24 | 0 | 0 | 8.3622 | 8362.24 | 2024-08-20 20:30:59 | -0.5464 | -2090.1337 | -2090.1337 | 22603.6 | Close | 82.50692 |  | -0.0012 | 32.9 | 0 | 0
4125 | 2 | 6 |  | CC DChg | 13:59:00 | 34:12:21 | -155.506 | 3.5135 | 2.1745 | 2174.49 | 0 | 0 | 2.1745 | 2174.49 | 8.3668 | 8366.79 | 0 | 0 | 8.3668 | 8366.79 | 2024-08-20 20:31:29 | -0.5464 | -4180.2675 | -4180.2675 | 22603.58 | Close | 82.55612 |  | -0.0015 | 32.9 | 0 | 0
4126 | 2 | 6 |  | CC DChg | 13:59:30 | 34:12:51 | -155.506 | 3.5128 | 2.1758 | 2175.79 | 0 | 0 | 2.1758 | 2175.79 | 8.3713 | 8371.34 | 0 | 0 | 8.3713 | 8371.34 | 2024-08-20 20:31:59 | -0.5463 | -2090.1178 | -2090.1178 | 22598.61 | Close | 82.60531 |  | -0.0014 | 32.9 | 0 | 0
4127 | 2 | 6 |  | CC DChg | 14:00:00 | 34:13:21 | -155.506 | 3.5122 | 2.1771 | 2177.08 | 0 | 0 | 2.1771 | 2177.08 | 8.3759 | 8375.9 | 0 | 0 | 8.3759 | 8375.9 | 2024-08-20 20:32:29 | -0.5462 | -2090.1337 | -2090.1337 | 22593.63 | Close | 82.65451 |  | -0.0012 | 32.9 | 0 | 0
4128 | 2 | 6 |  | CC DChg | 14:00:30 | 34:13:51 | -155.506 | 3.5119 | 2.1784 | 2178.38 | 0 | 0 | 2.1784 | 2178.38 | 8.3804 | 8380.45 | 0 | 0 | 8.3804 | 8380.45 | 2024-08-20 20:32:59 | -0.5461 | -4180.2675 | -4180.2675 | 22592.63 | Close | 82.70371 |  | -0.0014 | 32.9 | 0 | 0
4129 | 2 | 6 |  | CC DChg | 14:01:00 | 34:14:21 | -155.506 | 3.5113 | 2.1797 | 2179.68 | 0 | 0 | 2.1797 | 2179.68 | 8.385 | 8385 | 0 | 0 | 8.385 | 8385 | 2024-08-20 20:33:29 | -0.546 | -2090.1178 | -2090.1178 | 22588.64 | Close | 82.75291 |  | -0.0014 | 32.9 | 0 | 0
4130 | 2 | 6 |  | CC DChg | 14:01:30 | 34:14:51 | -155.506 | 3.5107 | 2.181 | 2180.97 | 0 | 0 | 2.181 | 2180.97 | 8.3895 | 8389.55 | 0 | 0 | 8.3895 | 8389.55 | 2024-08-20 20:33:59 | -0.5459 | -2090.1337 | -2090.1337 | 22583.66 | Close | 82.80211 |  | -0.0012 | 32.9 | 0 | 0
4131 | 2 | 6 |  | CC DChg | 14:02:00 | 34:15:21 | -155.506 | 3.5097 | 2.1823 | 2182.27 | 0 | 0 | 2.1823 | 2182.27 | 8.3941 | 8394.09 | 0 | 0 | 8.3941 | 8394.09 | 2024-08-20 20:34:29 | -0.5458 | -1393.4225 | -1393.4225 | 22578.67 | Close | 82.85131 |  | -0.0014 | 33 | 0 | 0
4132 | 2 | 6 |  | CC DChg | 14:02:30 | 34:15:51 | -155.506 | 3.5094 | 2.1836 | 2183.56 | 0 | 0 | 2.1836 | 2183.56 | 8.3986 | 8398.64 | 0 | 0 | 8.3986 | 8398.64 | 2024-08-20 20:34:59 | -0.5457 | -4180.2356 | -4180.2356 | 22575.69 | Close | 82.90051 |  | -0.0012 | 32.9 | 0 | 0
4133 | 2 | 6 |  | CC DChg | 14:03:00 | 34:16:21 | -155.506 | 3.5088 | 2.1849 | 2184.86 | 0 | 0 | 2.1849 | 2184.86 | 8.4032 | 8403.19 | 0 | 0 | 8.4032 | 8403.19 | 2024-08-20 20:35:29 | -0.5456 | -2090.1337 | -2090.1337 | 22572.69 | Close | 82.94971 |  | -0.0014 | 32.9 | 0 | 0
4134 | 2 | 6 |  | CC DChg | 14:03:30 | 34:16:51 | -155.506 | 3.5082 | 2.1862 | 2186.16 | 0 | 0 | 2.1862 | 2186.16 | 8.4077 | 8407.74 | 0 | 0 | 8.4077 | 8407.74 | 2024-08-20 20:35:59 | -0.5455 | -2086.768 | -2086.768 | 22568.7 | Close | 82.99891 |  | -0.0014 | 32.9 | 0 | 0
4135 | 2 | 6 |  | CC DChg | 14:04:00 | 34:17:21 | -155.506 | 3.5079 | 2.1875 | 2187.45 | 0 | 0 | 2.1875 | 2187.45 | 8.4123 | 8412.28 | 0 | 0 | 8.4123 | 8412.28 | 2024-08-20 20:36:29 | -0.5455 | -4193.7639 | -4193.7639 | 22566.71 | Close | 83.04811 |  | -0.0014 | 32.9 | 0 | 0
4136 | 2 | 6 |  | CC DChg | 14:04:30 | 34:17:51 | -155.506 | 3.5073 | 2.1887 | 2188.75 | 0 | 0 | 2.1887 | 2188.75 | 8.4168 | 8416.83 | 0 | 0 | 8.4168 | 8416.83 | 2024-08-20 20:36:59 | -0.5454 | -2086.768 | -2086.768 | 22562.72 | Close | 83.0973 |  | -0.0014 | 32.9 | 0 | 0
4137 | 2 | 6 |  | CC DChg | 14:05:00 | 34:18:21 | -155.506 | 3.5066 | 2.19 | 2190.04 | 0 | 0 | 2.19 | 2190.04 | 8.4214 | 8421.37 | 0 | 0 | 8.4214 | 8421.37 | 2024-08-20 20:37:29 | -0.5453 | -2090.1337 | -2090.1337 | 22558.73 | Close | 83.1465 |  | -0.0014 | 32.9 | 0 | 0
4138 | 2 | 6 |  | CC DChg | 14:05:30 | 34:18:51 | -155.506 | 3.506 | 2.1913 | 2191.34 | 0 | 0 | 2.1913 | 2191.34 | 8.4259 | 8425.92 | 0 | 0 | 8.4259 | 8425.92 | 2024-08-20 20:37:59 | -0.5452 | -2090.3418 | -2090.3418 | 22553.76 | Close | 83.19571 |  | -0.0012 | 32.9 | 0 | 0
4139 | 2 | 6 |  | CC DChg | 14:06:00 | 34:19:21 | -155.506 | 3.5054 | 2.1926 | 2192.63 | 0 | 0 | 2.1926 | 2192.63 | 8.4305 | 8430.46 | 0 | 0 | 8.4305 | 8430.46 | 2024-08-20 20:38:29 | -0.5451 | -2093.5104 | -2093.5104 | 22551.75 | Close | 83.24491 |  | -0.0015 | 32.9 | 0 | 0
4140 | 2 | 6 |  | CC DChg | 14:06:30 | 34:19:51 | -155.506 | 3.5048 | 2.1939 | 2193.93 | 0 | 0 | 2.1939 | 2193.93 | 8.435 | 8435 | 0 | 0 | 8.435 | 8435 | 2024-08-20 20:38:59 | -0.545 | -2086.768 | -2086.768 | 22546.77 | Close | 83.29411 |  | -0.0014 | 32.9 | 0 | 0
4141 | 2 | 6 |  | CC DChg | 14:07:00 | 34:20:21 | -155.506 | 3.5042 | 2.1952 | 2195.23 | 0 | 0 | 2.1952 | 2195.23 | 8.4395 | 8439.54 | 0 | 0 | 8.4395 | 8439.54 | 2024-08-20 20:39:29 | -0.5449 | -2089.8938 | -2089.8938 | 22541.79 | Close | 83.3433 |  | -0.0012 | 32.9 | 0 | 0
4142 | 2 | 6 |  | CC DChg | 14:07:30 | 34:20:51 | -155.506 | 3.5038 | 2.1965 | 2196.52 | 0 | 0 | 2.1965 | 2196.52 | 8.4441 | 8444.08 | 0 | 0 | 8.4441 | 8444.08 | 2024-08-20 20:39:59 | -0.5449 | -4180.2675 | -4180.2675 | 22539.8 | Close | 83.3925 |  | -0.0012 | 32.9 | 0 | 0
4143 | 2 | 6 |  | CC DChg | 14:08:00 | 34:21:21 | -155.506 | 3.5032 | 2.1978 | 2197.82 | 0 | 0 | 2.1978 | 2197.82 | 8.4486 | 8448.62 | 0 | 0 | 8.4486 | 8448.62 | 2024-08-20 20:40:29 | -0.5448 | -2090.1337 | -2090.1337 | 22537.79 | Close | 83.4417 |  | -0.0015 | 32.9 | 0 | 0
4144 | 2 | 6 |  | CC DChg | 14:08:30 | 34:21:51 | -155.506 | 3.5026 | 2.1991 | 2199.11 | 0 | 0 | 2.1991 | 2199.11 | 8.4532 | 8453.16 | 0 | 0 | 8.4532 | 8453.16 | 2024-08-20 20:40:59 | -0.5447 | -2090.1178 | -2090.1178 | 22532.82 | Close | 83.4909 |  | -0.0014 | 32.9 | 0 | 0
4145 | 2 | 6 |  | CC DChg | 14:09:00 | 34:22:21 | -155.506 | 3.5017 | 2.2004 | 2200.41 | 0 | 0 | 2.2004 | 2200.41 | 8.4577 | 8457.7 | 0 | 0 | 8.4577 | 8457.7 | 2024-08-20 20:41:29 | -0.5445 | -1393.4225 | -1393.4225 | 22526.84 | Close | 83.5401 |  | -0.0014 | 32.9 | 0 | 0
4146 | 2 | 6 |  | CC DChg | 14:09:30 | 34:22:51 | -155.506 | 3.5011 | 2.2017 | 2201.71 | 0 | 0 | 2.2017 | 2201.71 | 8.4622 | 8462.24 | 0 | 0 | 8.4622 | 8462.24 | 2024-08-20 20:41:59 | -0.5444 | -2090.1337 | -2090.1337 | 22522.85 | Close | 83.58929 |  | -0.0014 | 32.9 | 0 | 0
4147 | 2 | 6 |  | CC DChg | 14:10:00 | 34:23:21 | -155.506 | 3.5007 | 2.203 | 2203 | 0 | 0 | 2.203 | 2203 | 8.4668 | 8466.78 | 0 | 0 | 8.4668 | 8466.78 | 2024-08-20 20:42:29 | -0.5444 | -4180.2356 | -4180.2356 | 22520.86 | Close | 83.63849 |  | -0.0014 | 32.9 | 0 | 0
4148 | 2 | 6 |  | CC DChg | 14:10:30 | 34:23:51 | -155.506 | 3.5001 | 2.2043 | 2204.3 | 0 | 0 | 2.2043 | 2204.3 | 8.4713 | 8471.31 | 0 | 0 | 8.4713 | 8471.31 | 2024-08-20 20:42:59 | -0.5443 | -2090.1337 | -2090.1337 | 22516.87 | Close | 83.68769 |  | -0.0014 | 32.9 | 0 | 0
4149 | 2 | 6 |  | CC DChg | 14:11:00 | 34:24:21 | -155.506 | 3.4995 | 2.2056 | 2205.59 | 0 | 0 | 2.2056 | 2205.59 | 8.4758 | 8475.85 | 0 | 0 | 8.4758 | 8475.85 | 2024-08-20 20:43:29 | -0.5442 | -2090.1337 | -2090.1337 | 22511.89 | Close | 83.73689 |  | -0.0012 | 32.9 | 0 | 0
4150 | 2 | 6 |  | CC DChg | 14:11:30 | 34:24:51 | -155.506 | 3.4989 | 2.2069 | 2206.89 | 0 | 0 | 2.2069 | 2206.89 | 8.4804 | 8480.38 | 0 | 0 | 8.4804 | 8480.38 | 2024-08-20 20:43:59 | -0.5441 | -2090.3418 | -2090.3418 | 22508.89 | Close | 83.7861 |  | -0.0014 | 33 | 0 | 0
4151 | 2 | 6 |  | CC DChg | 14:12:00 | 34:25:21 | -155.506 | 3.4983 | 2.2082 | 2208.19 | 0 | 0 | 2.2082 | 2208.19 | 8.4849 | 8484.92 | 0 | 0 | 8.4849 | 8484.92 | 2024-08-20 20:44:29 | -0.544 | -2090.1337 | -2090.1337 | 22504.91 | Close | 83.83529 |  | -0.0014 | 32.9 | 0 | 0
4152 | 2 | 6 |  | CC DChg | 14:12:30 | 34:25:51 | -155.506 | 3.498 | 2.2095 | 2209.48 | 0 | 0 | 2.2095 | 2209.48 | 8.4894 | 8489.45 | 0 | 0 | 8.4894 | 8489.45 | 2024-08-20 20:44:59 | -0.544 | -4180.2675 | -4180.2675 | 22501.92 | Close | 83.88449 |  | -0.0012 | 32.9 | 0 | 0
4153 | 2 | 6 |  | CC DChg | 14:13:00 | 34:26:21 | -155.506 | 3.4973 | 2.2108 | 2210.78 | 0 | 0 | 2.2108 | 2210.78 | 8.494 | 8493.98 | 0 | 0 | 8.494 | 8493.98 | 2024-08-20 20:45:29 | -0.5439 | -2090.1178 | -2090.1178 | 22498.93 | Close | 83.93369 |  | -0.0014 | 32.9 | 0 | 0
4154 | 2 | 6 |  | CC DChg | 14:13:30 | 34:26:51 | -155.506 | 3.4967 | 2.2121 | 2212.07 | 0 | 0 | 2.2121 | 2212.07 | 8.4985 | 8498.51 | 0 | 0 | 8.4985 | 8498.51 | 2024-08-20 20:45:59 | -0.5438 | -2090.1337 | -2090.1337 | 22494.94 | Close | 83.98289 |  | -0.0014 | 32.9 | 0 | 0
4155 | 2 | 6 |  | CC DChg | 14:14:00 | 34:27:21 | -155.506 | 3.4961 | 2.2134 | 2213.37 | 0 | 0 | 2.2134 | 2213.37 | 8.503 | 8503.04 | 0 | 0 | 8.503 | 8503.04 | 2024-08-20 20:46:29 | -0.5437 | -2090.1337 | -2090.1337 | 22490.95 | Close | 84.03209 |  | -0.0014 | 32.9 | 0 | 0
4156 | 2 | 6 |  | CC DChg | 14:14:30 | 34:27:51 | -155.506 | 3.4955 | 2.2147 | 2214.66 | 0 | 0 | 2.2147 | 2214.66 | 8.5076 | 8507.57 | 0 | 0 | 8.5076 | 8507.57 | 2024-08-20 20:46:59 | -0.5436 | -2086.7521 | -2086.7521 | 22486.96 | Close | 84.08129 |  | -0.0014 | 32.9 | 0 | 0
4157 | 2 | 6 |  | CC DChg | 14:15:00 | 34:28:21 | -155.506 | 3.4952 | 2.216 | 2215.96 | 0 | 0 | 2.216 | 2215.96 | 8.5121 | 8512.1 | 0 | 0 | 8.5121 | 8512.1 | 2024-08-20 20:47:29 | -0.5435 | -4193.7959 | -4193.7959 | 22484.97 | Close | 84.13049 |  | -0.0014 | 32.9 | 0 | 0
4158 | 2 | 6 |  | CC DChg | 14:15:30 | 34:28:51 | -155.506 | 3.4942 | 2.2173 | 2217.26 | 0 | 0 | 2.2173 | 2217.26 | 8.5166 | 8516.63 | 0 | 0 | 8.5166 | 8516.63 | 2024-08-20 20:47:59 | -0.5434 | -1393.4225 | -1393.4225 | 22478.99 | Close | 84.17969 |  | -0.0014 | 32.9 | 0 | 0
4159 | 2 | 6 |  | CC DChg | 14:16:00 | 34:29:21 | -155.506 | 3.4936 | 2.2186 | 2218.55 | 0 | 0 | 2.2186 | 2218.55 | 8.5212 | 8521.16 | 0 | 0 | 8.5212 | 8521.16 | 2024-08-20 20:48:29 | -0.5433 | -2090.1178 | -2090.1178 | 22475 | Close | 84.22889 |  | -0.0014 | 32.9 | 0 | 0
4160 | 2 | 6 |  | CC DChg | 14:16:30 | 34:29:51 | -155.506 | 3.4933 | 2.2198 | 2219.85 | 0 | 0 | 2.2198 | 2219.85 | 8.5257 | 8525.69 | 0 | 0 | 8.5257 | 8525.69 | 2024-08-20 20:48:59 | -0.5432 | -4180.2675 | -4180.2675 | 22473.01 | Close | 84.27809 |  | -0.0014 | 32.9 | 0 | 0
4161 | 2 | 6 |  | CC DChg | 14:17:00 | 34:30:21 | -155.506 | 3.4927 | 2.2211 | 2221.14 | 0 | 0 | 2.2211 | 2221.14 | 8.5302 | 8530.21 | 0 | 0 | 8.5302 | 8530.21 | 2024-08-20 20:49:29 | -0.5431 | -2090.1337 | -2090.1337 | 22469.02 | Close | 84.32728 |  | -0.0014 | 32.9 | 0 | 0
4162 | 2 | 6 |  | CC DChg | 14:17:30 | 34:30:51 | -155.506 | 3.4921 | 2.2224 | 2222.44 | 0 | 0 | 2.2224 | 2222.44 | 8.5347 | 8534.74 | 0 | 0 | 8.5347 | 8534.74 | 2024-08-20 20:49:59 | -0.543 | -2090.1178 | -2090.1178 | 22465.04 | Close | 84.37648 |  | -0.0014 | 32.9 | 0 | 0
4163 | 2 | 6 |  | CC DChg | 14:18:00 | 34:31:21 | -155.506 | 3.4918 | 2.2237 | 2223.74 | 0 | 0 | 2.2237 | 2223.74 | 8.5393 | 8539.26 | 0 | 0 | 8.5393 | 8539.26 | 2024-08-20 20:50:29 | -0.543 | -4180.2675 | -4180.2675 | 22463.04 | Close | 84.42568 |  | -0.0014 | 32.9 | 0 | 0
4164 | 2 | 6 |  | CC DChg | 14:18:30 | 34:31:51 | -155.506 | 3.4914 | 2.225 | 2225.03 | 0 | 0 | 2.225 | 2225.03 | 8.5438 | 8543.79 | 0 | 0 | 8.5438 | 8543.79 | 2024-08-20 20:50:59 | -0.5429 | -4166.8261 | -4166.8261 | 22461.04 | Close | 84.47488 |  | -0.0014 | 32.9 | 0 | 0
4165 | 2 | 6 |  | CC DChg | 14:19:00 | 34:32:21 | -155.506 | 3.4908 | 2.2263 | 2226.33 | 0 | 0 | 2.2263 | 2226.33 | 8.5483 | 8548.31 | 0 | 0 | 8.5483 | 8548.31 | 2024-08-20 20:51:29 | -0.5428 | -2090.3418 | -2090.3418 | 22457.06 | Close | 84.52409 |  | -0.0014 | 32.9 | 0 | 0
4166 | 2 | 6 |  | CC DChg | 14:19:30 | 34:32:51 | -155.506 | 3.4905 | 2.2276 | 2227.62 | 0 | 0 | 2.2276 | 2227.62 | 8.5528 | 8552.84 | 0 | 0 | 8.5528 | 8552.84 | 2024-08-20 20:51:59 | -0.5428 | -4180.2675 | -4180.2675 | 22455.06 | Close | 84.57328 |  | -0.0014 | 32.9 | 0 | 0
4167 | 2 | 6 |  | CC DChg | 14:20:00 | 34:33:21 | -155.506 | 3.4899 | 2.2289 | 2228.92 | 0 | 0 | 2.2289 | 2228.92 | 8.5574 | 8557.36 | 0 | 0 | 8.5574 | 8557.36 | 2024-08-20 20:52:29 | -0.5427 | -2090.1337 | -2090.1337 | 22451.08 | Close | 84.62248 |  | -0.0014 | 32.9 | 0 | 0
4168 | 2 | 6 |  | CC DChg | 14:20:30 | 34:33:51 | -155.506 | 3.4896 | 2.2302 | 2230.22 | 0 | 0 | 2.2302 | 2230.22 | 8.5619 | 8561.88 | 0 | 0 | 8.5619 | 8561.88 | 2024-08-20 20:52:59 | -0.5427 | -4179.7876 | -4179.7876 | 22449.08 | Close | 84.67168 |  | -0.0014 | 32.9 | 0 | 0
4169 | 2 | 6 |  | CC DChg | 14:21:00 | 34:34:21 | -155.506 | 3.489 | 2.2315 | 2231.51 | 0 | 0 | 2.2315 | 2231.51 | 8.5664 | 8566.4 | 0 | 0 | 8.5664 | 8566.4 | 2024-08-20 20:53:29 | -0.5426 | -2090.1337 | -2090.1337 | 22444.11 | Close | 84.72088 |  | -0.0012 | 32.9 | 0 | 0
4170 | 2 | 6 |  | CC DChg | 14:21:30 | 34:34:51 | -155.506 | 3.4887 | 2.2328 | 2232.81 | 0 | 0 | 2.2328 | 2232.81 | 8.5709 | 8570.92 | 0 | 0 | 8.5709 | 8570.92 | 2024-08-20 20:53:59 | -0.5425 | -4180.2675 | -4180.2675 | 22443.1 | Close | 84.77008 |  | -0.0014 | 32.9 | 0 | 0
4171 | 2 | 6 |  | CC DChg | 14:22:00 | 34:35:21 | -155.506 | 3.4883 | 2.2341 | 2234.1 | 0 | 0 | 2.2341 | 2234.1 | 8.5754 | 8575.45 | 0 | 0 | 8.5754 | 8575.45 | 2024-08-20 20:54:29 | -0.5425 | -4180.2356 | -4180.2356 | 22441.11 | Close | 84.81927 |  | -0.0014 | 32.9 | 0 | 0
4172 | 2 | 6 |  | CC DChg | 14:22:30 | 34:35:51 | -155.506 | 3.4877 | 2.2354 | 2235.4 | 0 | 0 | 2.2354 | 2235.4 | 8.58 | 8579.97 | 0 | 0 | 8.58 | 8579.97 | 2024-08-20 20:54:59 | -0.5424 | -2090.1337 | -2090.1337 | 22437.12 | Close | 84.86847 |  | -0.0014 | 32.9 | 0 | 0
4173 | 2 | 6 |  | CC DChg | 14:23:00 | 34:36:21 | -155.506 | 3.4874 | 2.2367 | 2236.69 | 0 | 0 | 2.2367 | 2236.69 | 8.5845 | 8584.49 | 0 | 0 | 8.5845 | 8584.49 | 2024-08-20 20:55:29 | -0.5423 | -4180.2675 | -4180.2675 | 22434.14 | Close | 84.91767 |  | -0.0012 | 32.9 | 0 | 0
4174 | 2 | 6 |  | CC DChg | 14:23:30 | 34:36:51 | -155.506 | 3.4871 | 2.238 | 2237.99 | 0 | 0 | 2.238 | 2237.99 | 8.589 | 8589 | 0 | 0 | 8.589 | 8589 | 2024-08-20 20:55:59 | -0.5423 | -4180.2356 | -4180.2356 | 22434.12 | Close | 84.96687 |  | -0.0015 | 32.9 | 0 | 0
4175 | 2 | 6 |  | CC DChg | 14:24:00 | 34:37:21 | -155.506 | 3.4868 | 2.2393 | 2239.29 | 0 | 0 | 2.2393 | 2239.29 | 8.5935 | 8593.52 | 0 | 0 | 8.5935 | 8593.52 | 2024-08-20 20:56:29 | -0.5422 | -4180.2675 | -4180.2675 | 22430.15 | Close | 85.01607 |  | -0.0012 | 32.9 | 0 | 0
4176 | 2 | 6 |  | CC DChg | 14:24:30 | 34:37:51 | -155.506 | 3.4862 | 2.2406 | 2240.58 | 0 | 0 | 2.2406 | 2240.58 | 8.598 | 8598.04 | 0 | 0 | 8.598 | 8598.04 | 2024-08-20 20:56:59 | -0.5421 | -2090.1337 | -2090.1337 | 22426.17 | Close | 85.06527 |  | -0.0012 | 32.9 | 0 | 0
4177 | 2 | 6 |  | CC DChg | 14:25:00 | 34:38:21 | -155.506 | 3.4856 | 2.2419 | 2241.88 | 0 | 0 | 2.2419 | 2241.88 | 8.6026 | 8602.56 | 0 | 0 | 8.6026 | 8602.56 | 2024-08-20 20:57:29 | -0.542 | -2090.1178 | -2090.1178 | 22423.17 | Close | 85.11447 |  | -0.0014 | 32.9 | 0 | 0
4178 | 2 | 6 |  | CC DChg | 14:25:30 | 34:38:51 | -155.506 | 3.4852 | 2.2432 | 2243.17 | 0 | 0 | 2.2432 | 2243.17 | 8.6071 | 8607.07 | 0 | 0 | 8.6071 | 8607.07 | 2024-08-20 20:57:59 | -0.542 | -4180.2675 | -4180.2675 | 22422.16 | Close | 85.16367 |  | -0.0015 | 32.9 | 0 | 0
4179 | 2 | 6 |  | CC DChg | 14:26:00 | 34:39:21 | -155.506 | 3.4849 | 2.2445 | 2244.47 | 0 | 0 | 2.2445 | 2244.47 | 8.6116 | 8611.59 | 0 | 0 | 8.6116 | 8611.59 | 2024-08-20 20:58:29 | -0.5419 | -4180.2675 | -4180.2675 | 22419.18 | Close | 85.21287 |  | -0.0014 | 32.9 | 0 | 0
4180 | 2 | 6 |  | CC DChg | 14:26:30 | 34:39:51 | -155.506 | 3.4846 | 2.2458 | 2245.77 | 0 | 0 | 2.2458 | 2245.77 | 8.6161 | 8616.11 | 0 | 0 | 8.6161 | 8616.11 | 2024-08-20 20:58:59 | -0.5419 | -4180.6836 | -4180.6836 | 22416.2 | Close | 85.26207 |  | -0.0012 | 32.9 | 0 | 0
4181 | 2 | 6 |  | CC DChg | 14:27:00 | 34:40:21 | -155.506 | 3.4843 | 2.2471 | 2247.06 | 0 | 0 | 2.2471 | 2247.06 | 8.6206 | 8620.62 | 0 | 0 | 8.6206 | 8620.62 | 2024-08-20 20:59:29 | -0.5418 | -4180.2675 | -4180.2675 | 22415.19 | Close | 85.31127 |  | -0.0014 | 32.9 | 0 | 0
4182 | 2 | 6 |  | CC DChg | 14:27:30 | 34:40:51 | -155.506 | 3.484 | 2.2484 | 2248.36 | 0 | 0 | 2.2484 | 2248.36 | 8.6251 | 8625.14 | 0 | 0 | 8.6251 | 8625.14 | 2024-08-20 20:59:59 | -0.5418 | -4180.2675 | -4180.2675 | 22413.2 | Close | 85.36047 |  | -0.0014 | 32.9 | 0 | 0
4183 | 2 | 6 |  | CC DChg | 14:28:00 | 34:41:21 | -155.506 | 3.4837 | 2.2497 | 2249.65 | 0 | 0 | 2.2497 | 2249.65 | 8.6297 | 8629.65 | 0 | 0 | 8.6297 | 8629.65 | 2024-08-20 21:00:29 | -0.5417 | -4180.2356 | -4180.2356 | 22412.2 | Close | 85.40967 |  | -0.0015 | 32.9 | 0 | 0
4184 | 2 | 6 |  | CC DChg | 14:28:30 | 34:41:51 | -155.506 | 3.4834 | 2.2509 | 2250.95 | 0 | 0 | 2.2509 | 2250.95 | 8.6342 | 8634.17 | 0 | 0 | 8.6342 | 8634.17 | 2024-08-20 21:00:59 | -0.5417 | -4180.2675 | -4180.2675 | 22408.22 | Close | 85.45887 |  | -0.0012 | 32.9 | 0 | 0
4185 | 2 | 6 |  | CC DChg | 14:29:00 | 34:42:21 | -155.506 | 3.4828 | 2.2522 | 2252.25 | 0 | 0 | 2.2522 | 2252.25 | 8.6387 | 8638.68 | 0 | 0 | 8.6387 | 8638.68 | 2024-08-20 21:01:29 | -0.5416 | -2090.1337 | -2090.1337 | 22405.23 | Close | 85.50806 |  | -0.0014 | 32.9 | 0 | 0
4186 | 2 | 6 |  | CC DChg | 14:29:30 | 34:42:51 | -155.506 | 3.4828 | 2.2535 | 2253.54 | 0 | 0 | 2.2535 | 2253.54 | 8.6432 | 8643.19 | 0 | 0 | 8.6432 | 8643.19 | 2024-08-20 21:01:59 | -0.5416 | 0 | 0 | 22404.24 | Close | 85.55726 |  | -0.0012 | 32.9 | 0 | 0
4187 | 2 | 6 |  | CC DChg | 14:30:00 | 34:43:21 | -155.506 | 3.4825 | 2.2548 | 2254.84 | 0 | 0 | 2.2548 | 2254.84 | 8.6477 | 8647.71 | 0 | 0 | 8.6477 | 8647.71 | 2024-08-20 21:02:29 | -0.5415 | -4180.2675 | -4180.2675 | 22403.23 | Close | 85.60646 |  | -0.0014 | 32.9 | 0 | 0
4188 | 2 | 6 |  | CC DChg | 14:30:30 | 34:43:51 | -155.506 | 3.4821 | 2.2561 | 2256.13 | 0 | 0 | 2.2561 | 2256.13 | 8.6522 | 8652.22 | 0 | 0 | 8.6522 | 8652.22 | 2024-08-20 21:02:59 | -0.5415 | -4180.2675 | -4180.2675 | 22400.25 | Close | 85.65566 |  | -0.0012 | 32.9 | 0 | 0
4189 | 2 | 6 |  | CC DChg | 14:31:00 | 34:44:21 | -155.506 | 3.4818 | 2.2574 | 2257.43 | 0 | 0 | 2.2574 | 2257.43 | 8.6567 | 8656.73 | 0 | 0 | 8.6567 | 8656.73 | 2024-08-20 21:03:29 | -0.5414 | -4180.2356 | -4180.2356 | 22399.25 | Close | 85.70486 |  | -0.0014 | 32.9 | 0 | 0
4190 | 2 | 6 |  | CC DChg | 14:31:30 | 34:44:51 | -155.506 | 3.4815 | 2.2587 | 2258.72 | 0 | 0 | 2.2587 | 2258.72 | 8.6612 | 8661.24 | 0 | 0 | 8.6612 | 8661.24 | 2024-08-20 21:03:59 | -0.5414 | -4180.2675 | -4180.2675 | 22397.25 | Close | 85.75406 |  | -0.0014 | 32.9 | 0 | 0
4191 | 2 | 6 |  | CC DChg | 14:32:00 | 34:45:21 | -155.506 | 3.4812 | 2.26 | 2260.02 | 0 | 0 | 2.26 | 2260.02 | 8.6658 | 8665.75 | 0 | 0 | 8.6658 | 8665.75 | 2024-08-20 21:04:29 | -0.5413 | -4180.2675 | -4180.2675 | 22395.26 | Close | 85.80326 |  | -0.0014 | 32.9 | 0 | 0
4192 | 2 | 6 |  | CC DChg | 14:32:30 | 34:45:51 | -155.506 | 3.4809 | 2.2613 | 2261.32 | 0 | 0 | 2.2613 | 2261.32 | 8.6703 | 8670.27 | 0 | 0 | 8.6703 | 8670.27 | 2024-08-20 21:04:59 | -0.5413 | -4180.2356 | -4180.2356 | 22393.27 | Close | 85.85246 |  | -0.0014 | 32.9 | 0 | 0
4193 | 2 | 6 |  | CC DChg | 14:33:00 | 34:46:21 | -155.506 | 3.4806 | 2.2626 | 2262.61 | 0 | 0 | 2.2626 | 2262.61 | 8.6748 | 8674.78 | 0 | 0 | 8.6748 | 8674.78 | 2024-08-20 21:05:29 | -0.5413 | -4180.2675 | -4180.2675 | 22391.27 | Close | 85.90166 |  | -0.0014 | 32.9 | 0 | 0
4194 | 2 | 6 |  | CC DChg | 14:33:30 | 34:46:51 | -155.506 | 3.4803 | 2.2639 | 2263.91 | 0 | 0 | 2.2639 | 2263.91 | 8.6793 | 8679.29 | 0 | 0 | 8.6793 | 8679.29 | 2024-08-20 21:05:59 | -0.5412 | -4180.2675 | -4180.2675 | 22389.28 | Close | 85.95086 |  | -0.0014 | 32.9 | 0 | 0
4195 | 2 | 6 |  | CC DChg | 14:34:00 | 34:47:21 | -155.506 | 3.48 | 2.2652 | 2265.2 | 0 | 0 | 2.2652 | 2265.2 | 8.6838 | 8683.8 | 0 | 0 | 8.6838 | 8683.8 | 2024-08-20 21:06:29 | -0.5412 | -4180.2356 | -4180.2356 | 22387.28 | Close | 86.00005 |  | -0.0014 | 32.9 | 0 | 0
4196 | 2 | 6 |  | CC DChg | 14:34:30 | 34:47:51 | -155.506 | 3.4797 | 2.2665 | 2266.5 | 0 | 0 | 2.2665 | 2266.5 | 8.6883 | 8688.31 | 0 | 0 | 8.6883 | 8688.31 | 2024-08-20 21:06:59 | -0.5411 | -4180.2675 | -4180.2675 | 22385.29 | Close | 86.04925 |  | -0.0014 | 32.9 | 0 | 0
4197 | 2 | 6 |  | CC DChg | 14:35:00 | 34:48:21 | -155.506 | 3.4794 | 2.2678 | 2267.8 | 0 | 0 | 2.2678 | 2267.8 | 8.6928 | 8692.81 | 0 | 0 | 8.6928 | 8692.81 | 2024-08-20 21:07:29 | -0.5411 | -4180.2675 | -4180.2675 | 22383.3 | Close | 86.09845 |  | -0.0014 | 32.9 | 0 | 0
4198 | 2 | 6 |  | CC DChg | 14:35:30 | 34:48:51 | -155.506 | 3.479 | 2.2691 | 2269.09 | 0 | 0 | 2.2691 | 2269.09 | 8.6973 | 8697.32 | 0 | 0 | 8.6973 | 8697.32 | 2024-08-20 21:07:59 | -0.541 | -4180.2356 | -4180.2356 | 22381.3 | Close | 86.14765 |  | -0.0014 | 32.9 | 0 | 0
4199 | 2 | 6 |  | CC DChg | 14:36:00 | 34:49:21 | -155.506 | 3.4784 | 2.2704 | 2270.39 | 0 | 0 | 2.2704 | 2270.39 | 8.7018 | 8701.83 | 0 | 0 | 8.7018 | 8701.83 | 2024-08-20 21:08:29 | -0.5409 | -2090.1337 | -2090.1337 | 22376.33 | Close | 86.19685 |  | -0.0012 | 32.9 | 0 | 0
4200 | 2 | 6 |  | CC DChg | 14:36:30 | 34:49:51 | -155.506 | 3.4781 | 2.2717 | 2271.68 | 0 | 0 | 2.2717 | 2271.68 | 8.7063 | 8706.34 | 0 | 0 | 8.7063 | 8706.34 | 2024-08-20 21:08:59 | -0.5409 | -4180.2675 | -4180.2675 | 22375.32 | Close | 86.24605 |  | -0.0014 | 32.9 | 0 | 0
4201 | 2 | 6 |  | CC DChg | 14:37:00 | 34:50:21 | -155.506 | 3.4778 | 2.273 | 2272.98 | 0 | 0 | 2.273 | 2272.98 | 8.7108 | 8710.85 | 0 | 0 | 8.7108 | 8710.85 | 2024-08-20 21:09:29 | -0.5408 | -4166.7943 | -4166.7943 | 22373.32 | Close | 86.29525 |  | -0.0014 | 32.9 | 0 | 0
4202 | 2 | 6 |  | CC DChg | 14:37:30 | 34:50:51 | -155.506 | 3.4778 | 2.2743 | 2274.28 | 0 | 0 | 2.2743 | 2274.28 | 8.7154 | 8715.35 | 0 | 0 | 8.7154 | 8715.35 | 2024-08-20 21:09:59 | -0.5408 | 0 | 0 | 22373.32 | Close | 86.34445 |  | -0.0014 | 32.9 | 0 | 0
4203 | 2 | 6 |  | CC DChg | 14:38:00 | 34:51:21 | -155.506 | 3.4775 | 2.2756 | 2275.57 | 0 | 0 | 2.2756 | 2275.57 | 8.7199 | 8719.86 | 0 | 0 | 8.7199 | 8719.86 | 2024-08-20 21:10:29 | -0.5408 | -4193.7959 | -4193.7959 | 22371.34 | Close | 86.39365 |  | -0.0014 | 32.9 | 0 | 0
4204 | 2 | 6 |  | CC DChg | 14:38:30 | 34:51:51 | -155.506 | 3.4772 | 2.2769 | 2276.87 | 0 | 0 | 2.2769 | 2276.87 | 8.7244 | 8724.37 | 0 | 0 | 8.7244 | 8724.37 | 2024-08-20 21:10:59 | -0.5407 | -4180.2356 | -4180.2356 | 22369.34 | Close | 86.44285 |  | -0.0014 | 32.9 | 0 | 0
4205 | 2 | 6 |  | CC DChg | 14:39:00 | 34:52:21 | -155.506 | 3.4769 | 2.2782 | 2278.16 | 0 | 0 | 2.2782 | 2278.16 | 8.7289 | 8728.87 | 0 | 0 | 8.7289 | 8728.87 | 2024-08-20 21:11:29 | -0.5407 | -4166.8261 | -4166.8261 | 22366.35 | Close | 86.49204 |  | -0.0012 | 32.9 | 0 | 0
4206 | 2 | 6 |  | CC DChg | 14:39:30 | 34:52:51 | -155.506 | 3.4766 | 2.2795 | 2279.46 | 0 | 0 | 2.2795 | 2279.46 | 8.7334 | 8733.38 | 0 | 0 | 8.7334 | 8733.38 | 2024-08-20 21:11:59 | -0.5406 | -4193.7959 | -4193.7959 | 22365.36 | Close | 86.54124 |  | -0.0014 | 32.9 | 0 | 0
4207 | 2 | 6 |  | CC DChg | 14:40:00 | 34:53:21 | -155.506 | 3.4763 | 2.2808 | 2280.76 | 0 | 0 | 2.2808 | 2280.76 | 8.7379 | 8737.88 | 0 | 0 | 8.7379 | 8737.88 | 2024-08-20 21:12:29 | -0.5406 | -4181.1317 | -4181.1317 | 22362.37 | Close | 86.59045 |  | -0.0012 | 32.9 | 0 | 0
4208 | 2 | 6 |  | CC DChg | 14:40:30 | 34:53:51 | -155.506 | 3.4763 | 2.2821 | 2282.05 | 0 | 0 | 2.2821 | 2282.05 | 8.7424 | 8742.39 | 0 | 0 | 8.7424 | 8742.39 | 2024-08-20 21:12:59 | -0.5406 | 0 | 0 | 22362.37 | Close | 86.63965 |  | -0.0012 | 32.9 | 0 | 0
4209 | 2 | 6 |  | CC DChg | 14:41:00 | 34:54:21 | -155.506 | 3.4759 | 2.2833 | 2283.35 | 0 | 0 | 2.2833 | 2283.35 | 8.7469 | 8746.89 | 0 | 0 | 8.7469 | 8746.89 | 2024-08-20 21:13:29 | -0.5405 | -4166.8261 | -4166.8261 | 22361.36 | Close | 86.68885 |  | -0.0014 | 32.9 | 0 | 0
4210 | 2 | 6 |  | CC DChg | 14:41:30 | 34:54:51 | -155.506 | 3.4756 | 2.2846 | 2284.64 | 0 | 0 | 2.2846 | 2284.64 | 8.7514 | 8751.4 | 0 | 0 | 8.7514 | 8751.4 | 2024-08-20 21:13:59 | -0.5405 | -4179.7876 | -4179.7876 | 22359.37 | Close | 86.73804 |  | -0.0014 | 32.9 | 0 | 0
4211 | 2 | 6 |  | CC DChg | 14:42:00 | 34:55:21 | -155.506 | 3.4753 | 2.2859 | 2285.94 | 0 | 0 | 2.2859 | 2285.94 | 8.7559 | 8755.9 | 0 | 0 | 8.7559 | 8755.9 | 2024-08-20 21:14:29 | -0.5404 | -4193.7959 | -4193.7959 | 22357.38 | Close | 86.78724 |  | -0.0014 | 32.9 | 0 | 0
4212 | 2 | 6 |  | CC DChg | 14:42:30 | 34:55:51 | -155.506 | 3.475 | 2.2872 | 2287.23 | 0 | 0 | 2.2872 | 2287.23 | 8.7604 | 8760.4 | 0 | 0 | 8.7604 | 8760.4 | 2024-08-20 21:14:59 | -0.5404 | -4166.8261 | -4166.8261 | 22355.38 | Close | 86.83644 |  | -0.0014 | 32.9 | 0 | 0
4213 | 2 | 6 |  | CC DChg | 14:43:00 | 34:56:21 | -155.506 | 3.4747 | 2.2885 | 2288.53 | 0 | 0 | 2.2885 | 2288.53 | 8.7649 | 8764.91 | 0 | 0 | 8.7649 | 8764.91 | 2024-08-20 21:15:29 | -0.5403 | -4179.7876 | -4179.7876 | 22352.4 | Close | 86.88564 |  | -0.0012 | 32.9 | 0 | 0
4214 | 2 | 6 |  | CC DChg | 14:43:30 | 34:56:51 | -155.506 | 3.4744 | 2.2898 | 2289.83 | 0 | 0 | 2.2898 | 2289.83 | 8.7694 | 8769.41 | 0 | 0 | 8.7694 | 8769.41 | 2024-08-20 21:15:59 | -0.5403 | -4193.7959 | -4193.7959 | 22350.41 | Close | 86.93484 |  | -0.0012 | 32.9 | 0 | 0
4215 | 2 | 6 |  | CC DChg | 14:44:00 | 34:57:21 | -155.506 | 3.4741 | 2.2911 | 2291.12 | 0 | 0 | 2.2911 | 2291.12 | 8.7739 | 8773.91 | 0 | 0 | 8.7739 | 8773.91 | 2024-08-20 21:16:29 | -0.5402 | -4166.8261 | -4166.8261 | 22348.41 | Close | 86.98403 |  | -0.0012 | 32.9 | 0 | 0
4216 | 2 | 6 |  | CC DChg | 14:44:30 | 34:57:51 | -155.506 | 3.4738 | 2.2924 | 2292.42 | 0 | 0 | 2.2924 | 2292.42 | 8.7784 | 8778.41 | 0 | 0 | 8.7784 | 8778.41 | 2024-08-20 21:16:59 | -0.5402 | -4180.6836 | -4180.6836 | 22347.41 | Close | 87.03324 |  | -0.0014 | 32.9 | 0 | 0
4217 | 2 | 6 |  | CC DChg | 14:45:00 | 34:58:21 | -155.506 | 3.4735 | 2.2937 | 2293.71 | 0 | 0 | 2.2937 | 2293.71 | 8.7829 | 8782.91 | 0 | 0 | 8.7829 | 8782.91 | 2024-08-20 21:17:29 | -0.5401 | -4193.7959 | -4193.7959 | 22345.42 | Close | 87.08244 |  | -0.0014 | 32.9 | 0 | 0
4218 | 2 | 6 |  | CC DChg | 14:45:30 | 34:58:51 | -155.506 | 3.4735 | 2.295 | 2295.01 | 0 | 0 | 2.295 | 2295.01 | 8.7874 | 8787.41 | 0 | 0 | 8.7874 | 8787.41 | 2024-08-20 21:17:59 | -0.5401 | 0 | 0 | 22345.42 | Close | 87.13164 |  | -0.0014 | 32.9 | 0 | 0
4219 | 2 | 6 |  | CC DChg | 14:46:00 | 34:59:21 | -155.506 | 3.4732 | 2.2963 | 2296.31 | 0 | 0 | 2.2963 | 2296.31 | 8.7919 | 8791.92 | 0 | 0 | 8.7919 | 8791.92 | 2024-08-20 21:18:29 | -0.5401 | -4166.3478 | -4166.3478 | 22342.43 | Close | 87.18083 |  | -0.0012 | 32.9 | 0 | 0
4220 | 2 | 6 |  | CC DChg | 14:46:30 | 34:59:51 | -155.506 | 3.4728 | 2.2976 | 2297.6 | 0 | 0 | 2.2976 | 2297.6 | 8.7964 | 8796.42 | 0 | 0 | 8.7964 | 8796.42 | 2024-08-20 21:18:59 | -0.54 | -4180.2675 | -4180.2675 | 22341.43 | Close | 87.23003 |  | -0.0014 | 32.9 | 0 | 0
4221 | 2 | 6 |  | CC DChg | 14:47:00 | 35:00:21 | -155.506 | 3.4725 | 2.2989 | 2298.9 | 0 | 0 | 2.2989 | 2298.9 | 8.8009 | 8800.92 | 0 | 0 | 8.8009 | 8800.92 | 2024-08-20 21:19:29 | -0.54 | -4180.2675 | -4180.2675 | 22338.45 | Close | 87.27923 |  | -0.0012 | 32.9 | 0 | 0
4222 | 2 | 6 |  | CC DChg | 14:47:30 | 35:00:51 | -155.506 | 3.4725 | 2.3002 | 2300.19 | 0 | 0 | 2.3002 | 2300.19 | 8.8054 | 8805.42 | 0 | 0 | 8.8054 | 8805.42 | 2024-08-20 21:19:59 | -0.54 | 0 | 0 | 22339.43 | Close | 87.32844 |  | -0.0014 | 32.9 | 0 | 0
4223 | 2 | 6 |  | CC DChg | 14:48:00 | 35:01:21 | -155.506 | 3.4722 | 2.3015 | 2301.49 | 0 | 0 | 2.3015 | 2301.49 | 8.8099 | 8809.92 | 0 | 0 | 8.8099 | 8809.92 | 2024-08-20 21:20:29 | -0.54 | -4180.2675 | -4180.2675 | 22336.45 | Close | 87.37764 |  | -0.0012 | 32.9 | 0 | 0
4224 | 2 | 6 |  | CC DChg | 14:48:30 | 35:01:51 | -155.506 | 3.4719 | 2.3028 | 2302.78 | 0 | 0 | 2.3028 | 2302.78 | 8.8144 | 8814.42 | 0 | 0 | 8.8144 | 8814.42 | 2024-08-20 21:20:59 | -0.5399 | -4180.2675 | -4180.2675 | 22335.45 | Close | 87.42684 |  | -0.0014 | 32.9 | 0 | 0
4225 | 2 | 6 |  | CC DChg | 14:49:00 | 35:02:21 | -155.506 | 3.4716 | 2.3041 | 2304.08 | 0 | 0 | 2.3041 | 2304.08 | 8.8189 | 8818.91 | 0 | 0 | 8.8189 | 8818.91 | 2024-08-20 21:21:29 | -0.5399 | -4179.7876 | -4179.7876 | 22333.45 | Close | 87.47603 |  | -0.0014 | 32.9 | 0 | 0
4226 | 2 | 6 |  | CC DChg | 14:49:30 | 35:02:51 | -155.506 | 3.4713 | 2.3054 | 2305.38 | 0 | 0 | 2.3054 | 2305.38 | 8.8234 | 8823.41 | 0 | 0 | 8.8234 | 8823.41 | 2024-08-20 21:21:59 | -0.5398 | -4180.2675 | -4180.2675 | 22331.46 | Close | 87.52523 |  | -0.0014 | 32.9 | 0 | 0
4227 | 2 | 6 |  | CC DChg | 14:50:00 | 35:03:21 | -155.506 | 3.4707 | 2.3067 | 2306.67 | 0 | 0 | 2.3067 | 2306.67 | 8.8279 | 8827.91 | 0 | 0 | 8.8279 | 8827.91 | 2024-08-20 21:22:29 | -0.5397 | -2090.1337 | -2090.1337 | 22326.48 | Close | 87.57443 |  | -0.0012 | 32.9 | 0 | 0
4228 | 2 | 6 |  | CC DChg | 14:50:30 | 35:03:51 | -155.506 | 3.4704 | 2.308 | 2307.97 | 0 | 0 | 2.308 | 2307.97 | 8.8324 | 8832.41 | 0 | 0 | 8.8324 | 8832.41 | 2024-08-20 21:22:59 | -0.5397 | -4180.6836 | -4180.6836 | 22325.48 | Close | 87.62363 |  | -0.0014 | 32.9 | 0 | 0
4229 | 2 | 6 |  | CC DChg | 14:51:00 | 35:04:21 | -155.506 | 3.4704 | 2.3093 | 2309.26 | 0 | 0 | 2.3093 | 2309.26 | 8.8369 | 8836.91 | 0 | 0 | 8.8369 | 8836.91 | 2024-08-20 21:23:29 | -0.5397 | 0 | 0 | 22324.49 | Close | 87.67283 |  | -0.0012 | 32.9 | 0 | 0
4230 | 2 | 6 |  | CC DChg | 14:51:30 | 35:04:51 | -155.506 | 3.4697 | 2.3106 | 2310.56 | 0 | 0 | 2.3106 | 2310.56 | 8.8414 | 8841.4 | 0 | 0 | 8.8414 | 8841.4 | 2024-08-20 21:23:59 | -0.5396 | -2090.1337 | -2090.1337 | 22321.49 | Close | 87.72203 |  | -0.0014 | 32.9 | 0 | 0
4231 | 2 | 6 |  | CC DChg | 14:52:00 | 35:05:21 | -155.506 | 3.4694 | 2.3119 | 2311.86 | 0 | 0 | 2.3119 | 2311.86 | 8.8459 | 8845.9 | 0 | 0 | 8.8459 | 8845.9 | 2024-08-20 21:24:29 | -0.5395 | -4179.7876 | -4179.7876 | 22319.5 | Close | 87.77122 |  | -0.0014 | 32.9 | 0 | 0
4232 | 2 | 6 |  | CC DChg | 14:52:30 | 35:05:51 | -155.506 | 3.4694 | 2.3132 | 2313.15 | 0 | 0 | 2.3132 | 2313.15 | 8.8504 | 8850.39 | 0 | 0 | 8.8504 | 8850.39 | 2024-08-20 21:24:59 | -0.5395 | 0 | 0 | 22319.5 | Close | 87.82042 |  | -0.0014 | 32.9 | 0 | 0
4233 | 2 | 6 |  | CC DChg | 14:53:00 | 35:06:21 | -155.506 | 3.4691 | 2.3144 | 2314.45 | 0 | 0 | 2.3144 | 2314.45 | 8.8549 | 8854.89 | 0 | 0 | 8.8549 | 8854.89 | 2024-08-20 21:25:29 | -0.5395 | -4180.2675 | -4180.2675 | 22317.51 | Close | 87.86962 |  | -0.0014 | 32.9 | 0 | 0
4234 | 2 | 6 |  | CC DChg | 14:53:30 | 35:06:51 | -155.506 | 3.4688 | 2.3157 | 2315.74 | 0 | 0 | 2.3157 | 2315.74 | 8.8594 | 8859.39 | 0 | 0 | 8.8594 | 8859.39 | 2024-08-20 21:25:59 | -0.5394 | -4180.6836 | -4180.6836 | 22315.51 | Close | 87.91882 |  | -0.0014 | 32.9 | 0 | 0
4235 | 2 | 6 |  | CC DChg | 14:54:00 | 35:07:21 | -155.506 | 3.4685 | 2.317 | 2317.04 | 0 | 0 | 2.317 | 2317.04 | 8.8639 | 8863.88 | 0 | 0 | 8.8639 | 8863.88 | 2024-08-20 21:26:29 | -0.5394 | -4180.2675 | -4180.2675 | 22313.52 | Close | 87.96802 |  | -0.0014 | 32.9 | 0 | 0
4236 | 2 | 6 |  | CC DChg | 14:54:30 | 35:07:51 | -155.506 | 3.4682 | 2.3183 | 2318.34 | 0 | 0 | 2.3183 | 2318.34 | 8.8684 | 8868.38 | 0 | 0 | 8.8684 | 8868.38 | 2024-08-20 21:26:59 | -0.5393 | -4180.2675 | -4180.2675 | 22311.53 | Close | 88.01722 |  | -0.0014 | 32.9 | 0 | 0
4237 | 2 | 6 |  | CC DChg | 14:55:00 | 35:08:21 | -155.506 | 3.4679 | 2.3196 | 2319.63 | 0 | 0 | 2.3196 | 2319.63 | 8.8729 | 8872.87 | 0 | 0 | 8.8729 | 8872.87 | 2024-08-20 21:27:29 | -0.5393 | -4180.2356 | -4180.2356 | 22309.53 | Close | 88.06642 |  | -0.0014 | 32.9 | 0 | 0
4238 | 2 | 6 |  | CC DChg | 14:55:30 | 35:08:51 | -155.506 | 3.4676 | 2.3209 | 2320.93 | 0 | 0 | 2.3209 | 2320.93 | 8.8774 | 8877.36 | 0 | 0 | 8.8774 | 8877.36 | 2024-08-20 21:27:59 | -0.5392 | -4180.2675 | -4180.2675 | 22307.54 | Close | 88.11562 |  | -0.0014 | 32.9 | 0 | 0
4239 | 2 | 6 |  | CC DChg | 14:56:00 | 35:09:21 | -155.506 | 3.4676 | 2.3222 | 2322.22 | 0 | 0 | 2.3222 | 2322.22 | 8.8819 | 8881.86 | 0 | 0 | 8.8819 | 8881.86 | 2024-08-20 21:28:29 | -0.5392 | 0 | 0 | 22307.54 | Close | 88.16482 |  | -0.0014 | 32.9 | 0 | 0
4240 | 2 | 6 |  | CC DChg | 14:56:30 | 35:09:51 | -155.506 | 3.4673 | 2.3235 | 2323.52 | 0 | 0 | 2.3235 | 2323.52 | 8.8864 | 8886.35 | 0 | 0 | 8.8864 | 8886.35 | 2024-08-20 21:28:59 | -0.5392 | -4179.7876 | -4179.7876 | 22304.56 | Close | 88.21401 |  | -0.0012 | 32.9 | 0 | 0
4241 | 2 | 6 |  | CC DChg | 14:57:00 | 35:10:21 | -155.506 | 3.467 | 2.3248 | 2324.81 | 0 | 0 | 2.3248 | 2324.81 | 8.8908 | 8890.84 | 0 | 0 | 8.8908 | 8890.84 | 2024-08-20 21:29:29 | -0.5391 | -4180.2675 | -4180.2675 | 22302.56 | Close | 88.26321 |  | -0.0012 | 32.9 | 0 | 0
4242 | 2 | 6 |  | CC DChg | 14:57:30 | 35:10:51 | -155.506 | 3.4666 | 2.3261 | 2326.11 | 0 | 0 | 2.3261 | 2326.11 | 8.8953 | 8895.34 | 0 | 0 | 8.8953 | 8895.34 | 2024-08-20 21:29:59 | -0.5391 | -4180.2675 | -4180.2675 | 22300.57 | Close | 88.31241 |  | -0.0012 | 32.9 | 0 | 0
4243 | 2 | 6 |  | CC DChg | 14:58:00 | 35:11:21 | -155.506 | 3.4663 | 2.3274 | 2327.41 | 0 | 0 | 2.3274 | 2327.41 | 8.8998 | 8899.83 | 0 | 0 | 8.8998 | 8899.83 | 2024-08-20 21:30:29 | -0.539 | -4180.6836 | -4180.6836 | 22299.56 | Close | 88.36162 |  | -0.0014 | 32.9 | 0 | 0
4244 | 2 | 6 |  | CC DChg | 14:58:30 | 35:11:51 | -155.506 | 3.466 | 2.3287 | 2328.7 | 0 | 0 | 2.3287 | 2328.7 | 8.9043 | 8904.32 | 0 | 0 | 8.9043 | 8904.32 | 2024-08-20 21:30:59 | -0.539 | -4180.2675 | -4180.2675 | 22297.57 | Close | 88.41081 |  | -0.0014 | 32.9 | 0 | 0
4245 | 2 | 6 |  | CC DChg | 14:59:00 | 35:12:21 | -155.506 | 3.4657 | 2.33 | 2330 | 0 | 0 | 2.33 | 2330 | 8.9088 | 8908.81 | 0 | 0 | 8.9088 | 8908.81 | 2024-08-20 21:31:29 | -0.5389 | -4180.2675 | -4180.2675 | 22296.57 | Close | 88.46001 |  | -0.0015 | 32.9 | 0 | 0
4246 | 2 | 6 |  | CC DChg | 14:59:30 | 35:12:51 | -155.506 | 3.4654 | 2.3313 | 2331.29 | 0 | 0 | 2.3313 | 2331.29 | 8.9133 | 8913.3 | 0 | 0 | 8.9133 | 8913.3 | 2024-08-20 21:31:59 | -0.5389 | -4179.7876 | -4179.7876 | 22292.6 | Close | 88.50921 |  | -0.0012 | 32.9 | 0 | 0
4247 | 2 | 6 |  | CC DChg | 15:00:00 | 35:13:21 | -155.506 | 3.4651 | 2.3326 | 2332.59 | 0 | 0 | 2.3326 | 2332.59 | 8.9178 | 8917.79 | 0 | 0 | 8.9178 | 8917.79 | 2024-08-20 21:32:29 | -0.5388 | -4180.2675 | -4180.2675 | 22290.6 | Close | 88.55841 |  | -0.0012 | 32.9 | 0 | 0
4248 | 2 | 6 |  | CC DChg | 15:00:30 | 35:13:51 | -155.506 | 3.4648 | 2.3339 | 2333.89 | 0 | 0 | 2.3339 | 2333.89 | 8.9223 | 8922.28 | 0 | 0 | 8.9223 | 8922.28 | 2024-08-20 21:32:59 | -0.5388 | -4180.2675 | -4180.2675 | 22289.6 | Close | 88.60761 |  | -0.0014 | 32.9 | 0 | 0
4249 | 2 | 6 |  | CC DChg | 15:01:00 | 35:14:21 | -155.506 | 3.4648 | 2.3352 | 2335.18 | 0 | 0 | 2.3352 | 2335.18 | 8.9268 | 8926.77 | 0 | 0 | 8.9268 | 8926.77 | 2024-08-20 21:33:29 | -0.5388 | 0 | 0 | 22289.6 | Close | 88.65681 |  | -0.0014 | 32.9 | 0 | 0
4250 | 2 | 6 |  | CC DChg | 15:01:30 | 35:14:51 | -155.506 | 3.4642 | 2.3365 | 2336.48 | 0 | 0 | 2.3365 | 2336.48 | 8.9313 | 8931.26 | 0 | 0 | 8.9313 | 8931.26 | 2024-08-20 21:33:59 | -0.5387 | -2090.1337 | -2090.1337 | 22285.61 | Close | 88.70601 |  | -0.0014 | 32.9 | 0 | 0
4251 | 2 | 6 |  | CC DChg | 15:02:00 | 35:15:21 | -155.506 | 3.4642 | 2.3378 | 2337.77 | 0 | 0 | 2.3378 | 2337.77 | 8.9358 | 8935.75 | 0 | 0 | 8.9358 | 8935.75 | 2024-08-20 21:34:29 | -0.5387 | 0 | 0 | 22285.61 | Close | 88.75521 |  | -0.0014 | 32.9 | 0 | 0
4252 | 2 | 6 |  | CC DChg | 15:02:30 | 35:15:51 | -155.506 | 3.4639 | 2.3391 | 2339.07 | 0 | 0 | 2.3391 | 2339.07 | 8.9402 | 8940.24 | 0 | 0 | 8.9402 | 8940.24 | 2024-08-20 21:34:59 | -0.5386 | -4179.7876 | -4179.7876 | 22282.63 | Close | 88.8044 |  | -0.0012 | 32.9 | 0 | 0
4253 | 2 | 6 |  | CC DChg | 15:03:00 | 35:16:21 | -155.506 | 3.4635 | 2.3404 | 2340.37 | 0 | 0 | 2.3404 | 2340.37 | 8.9447 | 8944.73 | 0 | 0 | 8.9447 | 8944.73 | 2024-08-20 21:35:29 | -0.5386 | -4180.2675 | -4180.2675 | 22280.63 | Close | 88.8536 |  | -0.0012 | 32.9 | 0 | 0
4254 | 2 | 6 |  | CC DChg | 15:03:30 | 35:16:51 | -155.506 | 3.4632 | 2.3417 | 2341.66 | 0 | 0 | 2.3417 | 2341.66 | 8.9492 | 8949.22 | 0 | 0 | 8.9492 | 8949.22 | 2024-08-20 21:35:59 | -0.5386 | -4180.2675 | -4180.2675 | 22279.63 | Close | 88.9028 |  | -0.0014 | 32.9 | 0 | 0
4255 | 2 | 6 |  | CC DChg | 15:04:00 | 35:17:21 | -155.506 | 3.4626 | 2.343 | 2342.96 | 0 | 0 | 2.343 | 2342.96 | 8.9537 | 8953.71 | 0 | 0 | 8.9537 | 8953.71 | 2024-08-20 21:36:29 | -0.5385 | -2090.3418 | -2090.3418 | 22274.65 | Close | 88.952 |  | -0.0012 | 32.9 | 0 | 0
4256 | 2 | 6 |  | CC DChg | 15:04:30 | 35:17:51 | -155.506 | 3.4623 | 2.3443 | 2344.25 | 0 | 0 | 2.3443 | 2344.25 | 8.9582 | 8958.19 | 0 | 0 | 8.9582 | 8958.19 | 2024-08-20 21:36:59 | -0.5384 | -4180.2675 | -4180.2675 | 22273.65 | Close | 89.0012 |  | -0.0014 | 32.9 | 0 | 0
4257 | 2 | 6 |  | CC DChg | 15:05:00 | 35:18:21 | -155.506 | 3.462 | 2.3455 | 2345.55 | 0 | 0 | 2.3455 | 2345.55 | 8.9627 | 8962.68 | 0 | 0 | 8.9627 | 8962.68 | 2024-08-20 21:37:29 | -0.5384 | -4166.8261 | -4166.8261 | 22271.65 | Close | 89.0504 |  | -0.0014 | 32.9 | 0 | 0
4258 | 2 | 6 |  | CC DChg | 15:05:30 | 35:18:51 | -155.506 | 3.4617 | 2.3468 | 2346.84 | 0 | 0 | 2.3468 | 2346.84 | 8.9672 | 8967.17 | 0 | 0 | 8.9672 | 8967.17 | 2024-08-20 21:37:59 | -0.5383 | -4194.2134 | -4194.2134 | 22269.66 | Close | 89.09961 |  | -0.0014 | 32.9 | 0 | 0
4259 | 2 | 6 |  | CC DChg | 15:06:00 | 35:19:21 | -155.506 | 3.4614 | 2.3481 | 2348.14 | 0 | 0 | 2.3481 | 2348.14 | 8.9717 | 8971.65 | 0 | 0 | 8.9717 | 8971.65 | 2024-08-20 21:38:29 | -0.5383 | -4166.8261 | -4166.8261 | 22266.67 | Close | 89.1488 |  | -0.0012 | 32.9 | 0 | 0
4260 | 2 | 6 |  | CC DChg | 15:06:30 | 35:19:51 | -155.506 | 3.4611 | 2.3494 | 2349.44 | 0 | 0 | 2.3494 | 2349.44 | 8.9761 | 8976.14 | 0 | 0 | 8.9761 | 8976.14 | 2024-08-20 21:38:59 | -0.5382 | -4180.2675 | -4180.2675 | 22264.68 | Close | 89.198 |  | -0.0012 | 32.9 | 0 | 0
4261 | 2 | 6 |  | CC DChg | 15:07:00 | 35:20:21 | -155.506 | 3.4608 | 2.3507 | 2350.73 | 0 | 0 | 2.3507 | 2350.73 | 8.9806 | 8980.62 | 0 | 0 | 8.9806 | 8980.62 | 2024-08-20 21:39:29 | -0.5382 | -4194.2134 | -4194.2134 | 22263.68 | Close | 89.24721 |  | -0.0014 | 32.9 | 0 | 0
4262 | 2 | 6 |  | CC DChg | 15:07:30 | 35:20:51 | -155.506 | 3.4604 | 2.352 | 2352.03 | 0 | 0 | 2.352 | 2352.03 | 8.9851 | 8985.11 | 0 | 0 | 8.9851 | 8985.11 | 2024-08-20 21:39:59 | -0.5381 | -4166.8261 | -4166.8261 | 22262.67 | Close | 89.29641 |  | -0.0015 | 32.9 | 0 | 0
4263 | 2 | 6 |  | CC DChg | 15:08:00 | 35:21:21 | -155.506 | 3.4601 | 2.3533 | 2353.32 | 0 | 0 | 2.3533 | 2353.32 | 8.9896 | 8989.59 | 0 | 0 | 8.9896 | 8989.59 | 2024-08-20 21:40:29 | -0.5381 | -4180.2675 | -4180.2675 | 22259.69 | Close | 89.34561 |  | -0.0014 | 32.9 | 0 | 0
4264 | 2 | 6 |  | CC DChg | 15:08:30 | 35:21:51 | -155.506 | 3.4598 | 2.3546 | 2354.62 | 0 | 0 | 2.3546 | 2354.62 | 8.9941 | 8994.07 | 0 | 0 | 8.9941 | 8994.07 | 2024-08-20 21:40:59 | -0.538 | -4179.7876 | -4179.7876 | 22256.71 | Close | 89.3948 |  | -0.0012 | 32.9 | 0 | 0
4265 | 2 | 6 |  | CC DChg | 15:09:00 | 35:22:21 | -155.506 | 3.4595 | 2.3559 | 2355.92 | 0 | 0 | 2.3559 | 2355.92 | 8.9986 | 8998.56 | 0 | 0 | 8.9986 | 8998.56 | 2024-08-20 21:41:29 | -0.538 | -4180.2675 | -4180.2675 | 22255.7 | Close | 89.444 |  | -0.0014 | 32.9 | 0 | 0
4266 | 2 | 6 |  | CC DChg | 15:09:30 | 35:22:51 | -155.506 | 3.4592 | 2.3572 | 2357.21 | 0 | 0 | 2.3572 | 2357.21 | 9.003 | 9003.04 | 0 | 0 | 9.003 | 9003.04 | 2024-08-20 21:41:59 | -0.5379 | -4180.2675 | -4180.2675 | 22252.72 | Close | 89.4932 |  | -0.0012 | 32.9 | 0 | 0
4267 | 2 | 6 |  | CC DChg | 15:10:00 | 35:23:21 | -155.506 | 3.4589 | 2.3585 | 2358.51 | 0 | 0 | 2.3585 | 2358.51 | 9.0075 | 9007.52 | 0 | 0 | 9.0075 | 9007.52 | 2024-08-20 21:42:29 | -0.5379 | -4179.7876 | -4179.7876 | 22252.7 | Close | 89.54239 |  | -0.0015 | 32.9 | 0 | 0
4268 | 2 | 6 |  | CC DChg | 15:10:30 | 35:23:51 | -155.506 | 3.4586 | 2.3598 | 2359.8 | 0 | 0 | 2.3598 | 2359.8 | 9.012 | 9012 | 0 | 0 | 9.012 | 9012 | 2024-08-20 21:42:59 | -0.5378 | -4193.7959 | -4193.7959 | 22248.74 | Close | 89.59159 |  | -0.0012 | 32.9 | 0 | 0
4269 | 2 | 6 |  | CC DChg | 15:11:00 | 35:24:21 | -155.506 | 3.4583 | 2.3611 | 2361.1 | 0 | 0 | 2.3611 | 2361.1 | 9.0165 | 9016.49 | 0 | 0 | 9.0165 | 9016.49 | 2024-08-20 21:43:29 | -0.5378 | -4166.8261 | -4166.8261 | 22247.73 | Close | 89.64079 |  | -0.0014 | 32.9 | 0 | 0
4270 | 2 | 6 |  | CC DChg | 15:11:30 | 35:24:51 | -155.506 | 3.458 | 2.3624 | 2362.4 | 0 | 0 | 2.3624 | 2362.4 | 9.021 | 9020.97 | 0 | 0 | 9.021 | 9020.97 | 2024-08-20 21:43:59 | -0.5377 | -4180.6836 | -4180.6836 | 22244.74 | Close | 89.68999 |  | -0.0012 | 32.9 | 0 | 0
4271 | 2 | 6 |  | CC DChg | 15:12:00 | 35:25:21 | -155.506 | 3.4577 | 2.3637 | 2363.69 | 0 | 0 | 2.3637 | 2363.69 | 9.0254 | 9025.45 | 0 | 0 | 9.0254 | 9025.45 | 2024-08-20 21:44:29 | -0.5377 | -4193.7959 | -4193.7959 | 22243.75 | Close | 89.73919 |  | -0.0014 | 32.9 | 0 | 0
4272 | 2 | 6 |  | CC DChg | 15:12:30 | 35:25:51 | -155.506 | 3.4573 | 2.365 | 2364.99 | 0 | 0 | 2.365 | 2364.99 | 9.0299 | 9029.93 | 0 | 0 | 9.0299 | 9029.93 | 2024-08-20 21:44:59 | -0.5376 | -4166.8261 | -4166.8261 | 22241.75 | Close | 89.78839 |  | -0.0014 | 32.9 | 0 | 0
4273 | 2 | 6 |  | CC DChg | 15:13:00 | 35:26:21 | -155.506 | 3.457 | 2.3663 | 2366.28 | 0 | 0 | 2.3663 | 2366.28 | 9.0344 | 9034.41 | 0 | 0 | 9.0344 | 9034.41 | 2024-08-20 21:45:29 | -0.5376 | -4179.7876 | -4179.7876 | 22238.76 | Close | 89.83758 |  | -0.0012 | 32.9 | 0 | 0
4274 | 2 | 6 |  | CC DChg | 15:13:30 | 35:26:51 | -155.506 | 3.4567 | 2.3676 | 2367.58 | 0 | 0 | 2.3676 | 2367.58 | 9.0389 | 9038.89 | 0 | 0 | 9.0389 | 9038.89 | 2024-08-20 21:45:59 | -0.5375 | -4180.2675 | -4180.2675 | 22237.76 | Close | 89.88678 |  | -0.0014 | 32.9 | 0 | 0
4275 | 2 | 6 |  | CC DChg | 15:14:00 | 35:27:21 | -155.506 | 3.4564 | 2.3689 | 2368.87 | 0 | 0 | 2.3689 | 2368.87 | 9.0434 | 9043.37 | 0 | 0 | 9.0434 | 9043.37 | 2024-08-20 21:46:29 | -0.5375 | -4180.2675 | -4180.2675 | 22235.77 | Close | 89.93598 |  | -0.0014 | 32.9 | 0 | 0
4276 | 2 | 6 |  | CC DChg | 15:14:30 | 35:27:51 | -155.506 | 3.4558 | 2.3702 | 2370.17 | 0 | 0 | 2.3702 | 2370.17 | 9.0478 | 9047.85 | 0 | 0 | 9.0478 | 9047.85 | 2024-08-20 21:46:59 | -0.5374 | -2090.3418 | -2090.3418 | 22231.78 | Close | 89.98519 |  | -0.0014 | 32.9 | 0 | 0
4277 | 2 | 6 |  | CC DChg | 15:15:00 | 35:28:21 | -155.506 | 3.4555 | 2.3715 | 2371.47 | 0 | 0 | 2.3715 | 2371.47 | 9.0523 | 9052.32 | 0 | 0 | 9.0523 | 9052.32 | 2024-08-20 21:47:29 | -0.5373 | -4180.2675 | -4180.2675 | 22229.79 | Close | 90.03439 |  | -0.0014 | 32.9 | 0 | 0
4278 | 2 | 6 |  | CC DChg | 15:15:30 | 35:28:51 | -155.506 | 3.4549 | 2.3728 | 2372.76 | 0 | 0 | 2.3728 | 2372.76 | 9.0568 | 9056.8 | 0 | 0 | 9.0568 | 9056.8 | 2024-08-20 21:47:59 | -0.5373 | -2090.1337 | -2090.1337 | 22225.8 | Close | 90.08359 |  | -0.0014 | 32.9 | 0 | 0
4279 | 2 | 6 |  | CC DChg | 15:16:00 | 35:29:21 | -155.506 | 3.4546 | 2.3741 | 2374.06 | 0 | 0 | 2.3741 | 2374.06 | 9.0613 | 9061.28 | 0 | 0 | 9.0613 | 9061.28 | 2024-08-20 21:48:29 | -0.5372 | -4179.7876 | -4179.7876 | 22223.81 | Close | 90.13278 |  | -0.0014 | 32.9 | 0 | 0
4280 | 2 | 6 |  | CC DChg | 15:16:30 | 35:29:51 | -155.506 | 3.4542 | 2.3754 | 2375.35 | 0 | 0 | 2.3754 | 2375.35 | 9.0658 | 9065.76 | 0 | 0 | 9.0658 | 9065.76 | 2024-08-20 21:48:59 | -0.5372 | -4180.2675 | -4180.2675 | 22221.81 | Close | 90.18198 |  | -0.0014 | 32.9 | 0 | 0
4281 | 2 | 6 |  | CC DChg | 15:17:00 | 35:30:21 | -155.506 | 3.4539 | 2.3767 | 2376.65 | 0 | 0 | 2.3767 | 2376.65 | 9.0702 | 9070.23 | 0 | 0 | 9.0702 | 9070.23 | 2024-08-20 21:49:29 | -0.5371 | -4180.2675 | -4180.2675 | 22219.82 | Close | 90.23118 |  | -0.0014 | 32.9 | 0 | 0
4282 | 2 | 6 |  | CC DChg | 15:17:30 | 35:30:51 | -155.506 | 3.4536 | 2.3779 | 2377.95 | 0 | 0 | 2.3779 | 2377.95 | 9.0747 | 9074.71 | 0 | 0 | 9.0747 | 9074.71 | 2024-08-20 21:49:59 | -0.5371 | -4180.6836 | -4180.6836 | 22217.83 | Close | 90.28038 |  | -0.0014 | 32.9 | 0 | 0
4283 | 2 | 6 |  | CC DChg | 15:18:00 | 35:31:21 | -155.506 | 3.4533 | 2.3792 | 2379.24 | 0 | 0 | 2.3792 | 2379.24 | 9.0792 | 9079.18 | 0 | 0 | 9.0792 | 9079.18 | 2024-08-20 21:50:29 | -0.537 | -4180.2675 | -4180.2675 | 22216.82 | Close | 90.32958 |  | -0.0015 | 32.9 | 0 | 0
4284 | 2 | 6 |  | CC DChg | 15:18:30 | 35:31:51 | -155.506 | 3.4527 | 2.3805 | 2380.54 | 0 | 0 | 2.3805 | 2380.54 | 9.0837 | 9083.66 | 0 | 0 | 9.0837 | 9083.66 | 2024-08-20 21:50:59 | -0.5369 | -2090.1337 | -2090.1337 | 22211.84 | Close | 90.37878 |  | -0.0014 | 32.9 | 0 | 0
4285 | 2 | 6 |  | CC DChg | 15:19:00 | 35:32:21 | -155.506 | 3.4524 | 2.3818 | 2381.83 | 0 | 0 | 2.3818 | 2381.83 | 9.0881 | 9088.13 | 0 | 0 | 9.0881 | 9088.13 | 2024-08-20 21:51:29 | -0.5369 | -4180.6836 | -4180.6836 | 22209.85 | Close | 90.42798 |  | -0.0014 | 32.9 | 0 | 0
4286 | 2 | 6 |  | CC DChg | 15:19:30 | 35:32:51 | -155.506 | 3.4521 | 2.3831 | 2383.13 | 0 | 0 | 2.3831 | 2383.13 | 9.0926 | 9092.61 | 0 | 0 | 9.0926 | 9092.61 | 2024-08-20 21:51:59 | -0.5368 | -4180.2675 | -4180.2675 | 22207.86 | Close | 90.47718 |  | -0.0014 | 32.9 | 0 | 0
4287 | 2 | 6 |  | CC DChg | 15:20:00 | 35:33:21 | -155.506 | 3.4518 | 2.3844 | 2384.43 | 0 | 0 | 2.3844 | 2384.43 | 9.0971 | 9097.08 | 0 | 0 | 9.0971 | 9097.08 | 2024-08-20 21:52:29 | -0.5368 | -4180.2675 | -4180.2675 | 22205.86 | Close | 90.52638 |  | -0.0014 | 32.9 | 0 | 0
4288 | 2 | 6 |  | CC DChg | 15:20:30 | 35:33:51 | -155.506 | 3.4511 | 2.3857 | 2385.72 | 0 | 0 | 2.3857 | 2385.72 | 9.1016 | 9101.55 | 0 | 0 | 9.1016 | 9101.55 | 2024-08-20 21:52:59 | -0.5367 | -2090.3418 | -2090.3418 | 22200.89 | Close | 90.57559 |  | -0.0012 | 32.9 | 0 | 0
4289 | 2 | 6 |  | CC DChg | 15:21:00 | 35:34:21 | -155.506 | 3.4508 | 2.387 | 2387.02 | 0 | 0 | 2.387 | 2387.02 | 9.106 | 9106.02 | 0 | 0 | 9.106 | 9106.02 | 2024-08-20 21:53:29 | -0.5366 | -4180.2675 | -4180.2675 | 22198.89 | Close | 90.62478 |  | -0.0012 | 32.9 | 0 | 0
4290 | 2 | 6 |  | CC DChg | 15:21:30 | 35:34:51 | -155.506 | 3.4505 | 2.3883 | 2388.31 | 0 | 0 | 2.3883 | 2388.31 | 9.1105 | 9110.49 | 0 | 0 | 9.1105 | 9110.49 | 2024-08-20 21:53:59 | -0.5366 | -4180.2675 | -4180.2675 | 22197.89 | Close | 90.67398 |  | -0.0014 | 32.9 | 0 | 0
4291 | 2 | 6 |  | CC DChg | 15:22:00 | 35:35:21 | -155.506 | 3.4499 | 2.3896 | 2389.61 | 0 | 0 | 2.3896 | 2389.61 | 9.115 | 9114.97 | 0 | 0 | 9.115 | 9114.97 | 2024-08-20 21:54:29 | -0.5365 | -2089.8938 | -2089.8938 | 22193.9 | Close | 90.72318 |  | -0.0014 | 32.9 | 0 | 0
4292 | 2 | 6 |  | CC DChg | 15:22:30 | 35:35:51 | -155.506 | 3.4496 | 2.3909 | 2390.91 | 0 | 0 | 2.3909 | 2390.91 | 9.1194 | 9119.44 | 0 | 0 | 9.1194 | 9119.44 | 2024-08-20 21:54:59 | -0.5364 | -4180.2675 | -4180.2675 | 22191.91 | Close | 90.77238 |  | -0.0014 | 32.9 | 0 | 0
4293 | 2 | 6 |  | CC DChg | 15:23:00 | 35:36:21 | -155.506 | 3.4493 | 2.3922 | 2392.2 | 0 | 0 | 2.3922 | 2392.2 | 9.1239 | 9123.91 | 0 | 0 | 9.1239 | 9123.91 | 2024-08-20 21:55:29 | -0.5364 | -4180.2675 | -4180.2675 | 22188.93 | Close | 90.82158 |  | -0.0012 | 32.9 | 0 | 0
4294 | 2 | 6 |  | CC DChg | 15:23:30 | 35:36:51 | -155.506 | 3.4487 | 2.3935 | 2393.5 | 0 | 0 | 2.3935 | 2393.5 | 9.1284 | 9128.38 | 0 | 0 | 9.1284 | 9128.38 | 2024-08-20 21:55:59 | -0.5363 | -2089.8938 | -2089.8938 | 22185.93 | Close | 90.87077 |  | -0.0014 | 32.9 | 0 | 0
4295 | 2 | 6 |  | CC DChg | 15:24:00 | 35:37:21 | -155.506 | 3.4484 | 2.3948 | 2394.79 | 0 | 0 | 2.3948 | 2394.79 | 9.1328 | 9132.84 | 0 | 0 | 9.1328 | 9132.84 | 2024-08-20 21:56:29 | -0.5362 | -4180.2675 | -4180.2675 | 22183.94 | Close | 90.91997 |  | -0.0014 | 32.9 | 0 | 0
4296 | 2 | 6 |  | CC DChg | 15:24:30 | 35:37:51 | -155.506 | 3.448 | 2.3961 | 2396.09 | 0 | 0 | 2.3961 | 2396.09 | 9.1373 | 9137.31 | 0 | 0 | 9.1373 | 9137.31 | 2024-08-20 21:56:59 | -0.5362 | -4180.2675 | -4180.2675 | 22181.94 | Close | 90.96917 |  | -0.0014 | 32.9 | 0 | 0
4297 | 2 | 6 |  | CC DChg | 15:25:00 | 35:38:21 | -155.506 | 3.4471 | 2.3974 | 2397.38 | 0 | 0 | 2.3974 | 2397.38 | 9.1418 | 9141.78 | 0 | 0 | 9.1418 | 9141.78 | 2024-08-20 21:57:29 | -0.536 | -1393.5612 | -1393.5612 | 22174.97 | Close | 91.01837 |  | -0.0012 | 32.9 | 0 | 0
4298 | 2 | 6 |  | CC DChg | 15:25:30 | 35:38:51 | -155.506 | 3.4468 | 2.3987 | 2398.68 | 0 | 0 | 2.3987 | 2398.68 | 9.1462 | 9146.25 | 0 | 0 | 9.1462 | 9146.25 | 2024-08-20 21:57:59 | -0.536 | -4180.2675 | -4180.2675 | 22172.98 | Close | 91.06757 |  | -0.0012 | 32.9 | 0 | 0
4299 | 2 | 6 |  | CC DChg | 15:26:00 | 35:39:21 | -155.506 | 3.4462 | 2.4 | 2399.98 | 0 | 0 | 2.4 | 2399.98 | 9.1507 | 9150.71 | 0 | 0 | 9.1507 | 9150.71 | 2024-08-20 21:58:29 | -0.5359 | -2086.768 | -2086.768 | 22169.97 | Close | 91.11677 |  | -0.0014 | 32.9 | 0 | 0
4300 | 2 | 6 |  | CC DChg | 15:26:30 | 35:39:51 | -155.506 | 3.4456 | 2.4013 | 2401.27 | 0 | 0 | 2.4013 | 2401.27 | 9.1552 | 9155.18 | 0 | 0 | 9.1552 | 9155.18 | 2024-08-20 21:58:59 | -0.5358 | -2093.27 | -2093.27 | 22165.99 | Close | 91.16596 |  | -0.0014 | 32.9 | 0 | 0
4301 | 2 | 6 |  | CC DChg | 15:27:00 | 35:40:21 | -155.506 | 3.4453 | 2.4026 | 2402.57 | 0 | 0 | 2.4026 | 2402.57 | 9.1596 | 9159.64 | 0 | 0 | 9.1596 | 9159.64 | 2024-08-20 21:59:29 | -0.5358 | -4166.8261 | -4166.8261 | 22163.99 | Close | 91.21516 |  | -0.0014 | 32.9 | 0 | 0
4302 | 2 | 6 |  | CC DChg | 15:27:30 | 35:40:51 | -155.506 | 3.4449 | 2.4039 | 2403.86 | 0 | 0 | 2.4039 | 2403.86 | 9.1641 | 9164.11 | 0 | 0 | 9.1641 | 9164.11 | 2024-08-20 21:59:59 | -0.5357 | -4193.7959 | -4193.7959 | 22162.01 | Close | 91.26436 |  | -0.0014 | 32.9 | 0 | 0
4303 | 2 | 6 |  | CC DChg | 15:28:00 | 35:41:21 | -155.506 | 3.4443 | 2.4052 | 2405.16 | 0 | 0 | 2.4052 | 2405.16 | 9.1686 | 9168.57 | 0 | 0 | 9.1686 | 9168.57 | 2024-08-20 22:00:29 | -0.5356 | -2086.9757 | -2086.9757 | 22158.01 | Close | 91.31356 |  | -0.0014 | 32.9 | 0 | 0
4304 | 2 | 6 |  | CC DChg | 15:28:30 | 35:41:51 | -155.506 | 3.4437 | 2.4065 | 2406.46 | 0 | 0 | 2.4065 | 2406.46 | 9.173 | 9173.03 | 0 | 0 | 9.173 | 9173.03 | 2024-08-20 22:00:59 | -0.5355 | -2090.1337 | -2090.1337 | 22154.03 | Close | 91.36276 |  | -0.0014 | 32.9 | 0 | 0
4305 | 2 | 6 |  | CC DChg | 15:29:00 | 35:42:21 | -155.506 | 3.4431 | 2.4078 | 2407.75 | 0 | 0 | 2.4078 | 2407.75 | 9.1775 | 9177.5 | 0 | 0 | 9.1775 | 9177.5 | 2024-08-20 22:01:29 | -0.5354 | -2090.1337 | -2090.1337 | 22150.04 | Close | 91.41196 |  | -0.0014 | 32.9 | 0 | 0
4306 | 2 | 6 |  | CC DChg | 15:29:30 | 35:42:51 | -155.506 | 3.4428 | 2.409 | 2409.05 | 0 | 0 | 2.409 | 2409.05 | 9.182 | 9181.96 | 0 | 0 | 9.182 | 9181.96 | 2024-08-20 22:01:59 | -0.5354 | -4179.7876 | -4179.7876 | 22148.05 | Close | 91.46116 |  | -0.0014 | 32.9 | 0 | 0
4307 | 2 | 6 |  | CC DChg | 15:30:00 | 35:43:21 | -155.506 | 3.4422 | 2.4103 | 2410.34 | 0 | 0 | 2.4103 | 2410.34 | 9.1864 | 9186.42 | 0 | 0 | 9.1864 | 9186.42 | 2024-08-20 22:02:29 | -0.5353 | -2090.1337 | -2090.1337 | 22143.07 | Close | 91.51036 |  | -0.0012 | 32.9 | 0 | 0
4308 | 2 | 6 |  | CC DChg | 15:30:30 | 35:43:51 | -155.506 | 3.4415 | 2.4116 | 2411.64 | 0 | 0 | 2.4116 | 2411.64 | 9.1909 | 9190.88 | 0 | 0 | 9.1909 | 9190.88 | 2024-08-20 22:02:59 | -0.5352 | -2090.1337 | -2090.1337 | 22140.07 | Close | 91.55955 |  | -0.0014 | 32.9 | 0 | 0
4309 | 2 | 6 |  | CC DChg | 15:31:00 | 35:44:21 | -155.506 | 3.4409 | 2.4129 | 2412.94 | 0 | 0 | 2.4129 | 2412.94 | 9.1953 | 9195.34 | 0 | 0 | 9.1953 | 9195.34 | 2024-08-20 22:03:29 | -0.5351 | -2090.3418 | -2090.3418 | 22136.09 | Close | 91.60876 |  | -0.0014 | 32.9 | 0 | 0
4310 | 2 | 6 |  | CC DChg | 15:31:30 | 35:44:51 | -155.506 | 3.4403 | 2.4142 | 2414.23 | 0 | 0 | 2.4142 | 2414.23 | 9.1998 | 9199.8 | 0 | 0 | 9.1998 | 9199.8 | 2024-08-20 22:03:59 | -0.535 | -2090.1337 | -2090.1337 | 22131.11 | Close | 91.65796 |  | -0.0012 | 32.9 | 0 | 0
4311 | 2 | 6 |  | CC DChg | 15:32:00 | 35:45:21 | -155.506 | 3.4397 | 2.4155 | 2415.53 | 0 | 0 | 2.4155 | 2415.53 | 9.2043 | 9204.26 | 0 | 0 | 9.2043 | 9204.26 | 2024-08-20 22:04:29 | -0.5349 | -2090.1337 | -2090.1337 | 22127.12 | Close | 91.70716 |  | -0.0012 | 32.9 | 0 | 0
4312 | 2 | 6 |  | CC DChg | 15:32:30 | 35:45:51 | -155.506 | 3.4387 | 2.4168 | 2416.82 | 0 | 0 | 2.4168 | 2416.82 | 9.2087 | 9208.71 | 0 | 0 | 9.2087 | 9208.71 | 2024-08-20 22:04:59 | -0.5347 | -1393.5612 | -1393.5612 | 22122.13 | Close | 91.75636 |  | -0.0014 | 32.9 | 0 | 0
4313 | 2 | 6 |  | CC DChg | 15:33:00 | 35:46:21 | -155.506 | 3.4381 | 2.4181 | 2418.12 | 0 | 0 | 2.4181 | 2418.12 | 9.2132 | 9213.17 | 0 | 0 | 9.2132 | 9213.17 | 2024-08-20 22:05:29 | -0.5346 | -2090.1337 | -2090.1337 | 22118.14 | Close | 91.80556 |  | -0.0014 | 32.9 | 0 | 0
4314 | 2 | 6 |  | CC DChg | 15:33:30 | 35:46:51 | -155.506 | 3.4375 | 2.4194 | 2419.41 | 0 | 0 | 2.4194 | 2419.41 | 9.2176 | 9217.62 | 0 | 0 | 9.2176 | 9217.62 | 2024-08-20 22:05:59 | -0.5346 | -2090.1337 | -2090.1337 | 22113.17 | Close | 91.85476 |  | -0.0012 | 32.9 | 0 | 0
4315 | 2 | 6 |  | CC DChg | 15:34:00 | 35:47:21 | -155.506 | 3.4369 | 2.4207 | 2420.71 | 0 | 0 | 2.4207 | 2420.71 | 9.2221 | 9222.08 | 0 | 0 | 9.2221 | 9222.08 | 2024-08-20 22:06:29 | -0.5345 | -2090.3418 | -2090.3418 | 22109.18 | Close | 91.90396 |  | -0.0012 | 32.9 | 0 | 0
4316 | 2 | 6 |  | CC DChg | 15:34:30 | 35:47:51 | -155.506 | 3.4359 | 2.422 | 2422.01 | 0 | 0 | 2.422 | 2422.01 | 9.2265 | 9226.53 | 0 | 0 | 9.2265 | 9226.53 | 2024-08-20 22:06:59 | -0.5343 | -1393.4225 | -1393.4225 | 22104.19 | Close | 91.95316 |  | -0.0014 | 32.9 | 0 | 0
4317 | 2 | 6 |  | CC DChg | 15:35:00 | 35:48:21 | -155.506 | 3.4353 | 2.4233 | 2423.3 | 0 | 0 | 2.4233 | 2423.3 | 9.231 | 9230.98 | 0 | 0 | 9.231 | 9230.98 | 2024-08-20 22:07:29 | -0.5342 | -2090.1337 | -2090.1337 | 22100.2 | Close | 92.00236 |  | -0.0014 | 32.9 | 0 | 0
4318 | 2 | 6 |  | CC DChg | 15:35:30 | 35:48:51 | -155.506 | 3.4344 | 2.4246 | 2424.6 | 0 | 0 | 2.4246 | 2424.6 | 9.2354 | 9235.43 | 0 | 0 | 9.2354 | 9235.43 | 2024-08-20 22:07:59 | -0.5341 | -1393.2625 | -1393.2625 | 22094.22 | Close | 92.05155 |  | -0.0014 | 32.9 | 0 | 0
4319 | 2 | 6 |  | CC DChg | 15:36:00 | 35:49:21 | -155.506 | 3.4335 | 2.4259 | 2425.89 | 0 | 0 | 2.4259 | 2425.89 | 9.2399 | 9239.88 | 0 | 0 | 9.2399 | 9239.88 | 2024-08-20 22:08:29 | -0.5339 | -1393.4225 | -1393.4225 | 22087.25 | Close | 92.10075 |  | -0.0012 | 32.9 | 0 | 0
4320 | 2 | 6 |  | CC DChg | 15:36:30 | 35:49:51 | -155.506 | 3.4328 | 2.4272 | 2427.19 | 0 | 0 | 2.4272 | 2427.19 | 9.2443 | 9244.33 | 0 | 0 | 9.2443 | 9244.33 | 2024-08-20 22:08:59 | -0.5338 | -2090.1337 | -2090.1337 | 22084.25 | Close | 92.14995 |  | -0.0014 | 32.9 | 0 | 0
4321 | 2 | 6 |  | CC DChg | 15:37:00 | 35:50:21 | -155.506 | 3.4319 | 2.4285 | 2428.49 | 0 | 0 | 2.4285 | 2428.49 | 9.2488 | 9248.78 | 0 | 0 | 9.2488 | 9248.78 | 2024-08-20 22:09:29 | -0.5337 | -1393.2625 | -1393.2625 | 22077.29 | Close | 92.19915 |  | -0.0012 | 32.9 | 0 | 0
4322 | 2 | 6 |  | CC DChg | 15:37:30 | 35:50:51 | -155.506 | 3.4307 | 2.4298 | 2429.78 | 0 | 0 | 2.4298 | 2429.78 | 9.2532 | 9253.23 | 0 | 0 | 9.2532 | 9253.23 | 2024-08-20 22:09:59 | -0.5335 | -1045.0669 | -1045.0669 | 22069.31 | Close | 92.24835 |  | -0.0012 | 32.9 | 0 | 0
4323 | 2 | 6 |  | CC DChg | 15:38:00 | 35:51:21 | -155.506 | 3.4297 | 2.4311 | 2431.08 | 0 | 0 | 2.4311 | 2431.08 | 9.2577 | 9257.67 | 0 | 0 | 9.2577 | 9257.67 | 2024-08-20 22:10:29 | -0.5333 | -1393.4225 | -1393.4225 | 22064.32 | Close | 92.29754 |  | -0.0014 | 32.9 | 0 | 0
4324 | 2 | 6 |  | CC DChg | 15:38:30 | 35:51:51 | -155.506 | 3.4288 | 2.4324 | 2432.37 | 0 | 0 | 2.4324 | 2432.37 | 9.2621 | 9262.12 | 0 | 0 | 9.2621 | 9262.12 | 2024-08-20 22:10:59 | -0.5332 | -1393.5612 | -1393.5612 | 22058.34 | Close | 92.34675 |  | -0.0014 | 33 | 0 | 0
4325 | 2 | 6 |  | CC DChg | 15:39:00 | 35:52:21 | -155.506 | 3.4279 | 2.4337 | 2433.67 | 0 | 0 | 2.4337 | 2433.67 | 9.2666 | 9266.56 | 0 | 0 | 9.2666 | 9266.56 | 2024-08-20 22:11:29 | -0.5331 | -1391.9258 | -1391.9258 | 22052.35 | Close | 92.39595 |  | -0.0014 | 32.9 | 0 | 0
4326 | 2 | 6 |  | CC DChg | 15:39:30 | 35:52:51 | -155.506 | 3.4266 | 2.435 | 2434.97 | 0 | 0 | 2.435 | 2434.97 | 9.271 | 9271 | 0 | 0 | 9.271 | 9271 | 2024-08-20 22:11:59 | -0.5329 | -1045.0669 | -1045.0669 | 22044.38 | Close | 92.44515 |  | -0.0014 | 32.9 | 0 | 0
4327 | 2 | 6 |  | CC DChg | 15:40:00 | 35:53:21 | -155.506 | 3.4254 | 2.4363 | 2436.26 | 0 | 0 | 2.4363 | 2436.26 | 9.2754 | 9275.44 | 0 | 0 | 9.2754 | 9275.44 | 2024-08-20 22:12:29 | -0.5327 | -1044.9469 | -1044.9469 | 22036.4 | Close | 92.49434 |  | -0.0014 | 32.9 | 0 | 0
4328 | 2 | 6 |  | CC DChg | 15:40:30 | 35:53:51 | -155.506 | 3.4245 | 2.4376 | 2437.56 | 0 | 0 | 2.4376 | 2437.56 | 9.2799 | 9279.88 | 0 | 0 | 9.2799 | 9279.88 | 2024-08-20 22:12:59 | -0.5325 | -1393.4225 | -1393.4225 | 22030.42 | Close | 92.54354 |  | -0.0014 | 32.9 | 0 | 0
4329 | 2 | 6 |  | CC DChg | 15:41:00 | 35:54:21 | -155.506 | 3.4229 | 2.4389 | 2438.85 | 0 | 0 | 2.4389 | 2438.85 | 9.2843 | 9284.31 | 0 | 0 | 9.2843 | 9284.31 | 2024-08-20 22:13:29 | -0.5323 | -836.0535 | -836.0535 | 22020.46 | Close | 92.59274 |  | -0.0014 | 33 | 0 | 0
4330 | 2 | 6 |  | CC DChg | 15:41:30 | 35:54:51 | -155.506 | 3.4214 | 2.4401 | 2440.15 | 0 | 0 | 2.4401 | 2440.15 | 9.2888 | 9288.75 | 0 | 0 | 9.2888 | 9288.75 | 2024-08-20 22:13:59 | -0.532 | -836.1367 | -836.1367 | 22010.49 | Close | 92.64194 |  | -0.0014 | 32.9 | 0 | 0
4331 | 2 | 6 |  | CC DChg | 15:42:00 | 35:55:21 | -155.506 | 3.4201 | 2.4414 | 2441.44 | 0 | 0 | 2.4414 | 2441.44 | 9.2932 | 9293.18 | 0 | 0 | 9.2932 | 9293.18 | 2024-08-20 22:14:29 | -0.5319 | -1045.0669 | -1045.0669 | 22002.52 | Close | 92.69114 |  | -0.0014 | 33 | 0 | 0
4332 | 2 | 6 |  | CC DChg | 15:42:30 | 35:55:51 | -155.506 | 3.4186 | 2.4427 | 2442.74 | 0 | 0 | 2.4427 | 2442.74 | 9.2976 | 9297.61 | 0 | 0 | 9.2976 | 9297.61 | 2024-08-20 22:14:59 | -0.5316 | -836.0535 | -836.0535 | 21991.56 | Close | 92.74034 |  | -0.0012 | 32.9 | 0 | 0
4333 | 2 | 6 |  | CC DChg | 15:43:00 | 35:56:21 | -155.506 | 3.417 | 2.444 | 2444.04 | 0 | 0 | 2.444 | 2444.04 | 9.302 | 9302.04 | 0 | 0 | 9.302 | 9302.04 | 2024-08-20 22:15:29 | -0.5314 | -835.9575 | -835.9575 | 21982.58 | Close | 92.78953 |  | -0.0014 | 33 | 0 | 0
4334 | 2 | 6 |  | CC DChg | 15:43:30 | 35:56:51 | -155.506 | 3.4152 | 2.4453 | 2445.33 | 0 | 0 | 2.4453 | 2445.33 | 9.3065 | 9306.47 | 0 | 0 | 9.3065 | 9306.47 | 2024-08-20 22:15:59 | -0.5311 | -696.7112 | -696.7112 | 21969.63 | Close | 92.83873 |  | -0.0012 | 33 | 0 | 0
4335 | 2 | 6 |  | CC DChg | 15:44:00 | 35:57:21 | -155.506 | 3.4136 | 2.4466 | 2446.63 | 0 | 0 | 2.4466 | 2446.63 | 9.3109 | 9310.89 | 0 | 0 | 9.3109 | 9310.89 | 2024-08-20 22:16:29 | -0.5308 | -836.0535 | -836.0535 | 21961.64 | Close | 92.88793 |  | -0.0015 | 32.9 | 0 | 0
4336 | 2 | 6 |  | CC DChg | 15:44:30 | 35:57:51 | -155.506 | 3.4121 | 2.4479 | 2447.92 | 0 | 0 | 2.4479 | 2447.92 | 9.3153 | 9315.32 | 0 | 0 | 9.3153 | 9315.32 | 2024-08-20 22:16:59 | -0.5306 | -836.1367 | -836.1367 | 21950.68 | Close | 92.93714 |  | -0.0014 | 32.9 | 0 | 0
4337 | 2 | 6 |  | CC DChg | 15:45:00 | 35:58:21 | -155.506 | 3.4105 | 2.4492 | 2449.22 | 0 | 0 | 2.4492 | 2449.22 | 9.3197 | 9319.74 | 0 | 0 | 9.3197 | 9319.74 | 2024-08-20 22:17:29 | -0.5304 | -835.5145 | -835.5145 | 21939.72 | Close | 92.98634 |  | -0.0012 | 33 | 0 | 0
4338 | 2 | 6 |  | CC DChg | 15:45:30 | 35:58:51 | -155.506 | 3.4087 | 2.4505 | 2450.52 | 0 | 0 | 2.4505 | 2450.52 | 9.3242 | 9324.15 | 0 | 0 | 9.3242 | 9324.15 | 2024-08-20 22:17:59 | -0.5301 | -696.7112 | -696.7112 | 21928.75 | Close | 93.03553 |  | -0.0014 | 33 | 0 | 0
4339 | 2 | 6 |  | CC DChg | 15:46:00 | 35:59:21 | -155.506 | 3.4065 | 2.4518 | 2451.81 | 0 | 0 | 2.4518 | 2451.81 | 9.3286 | 9328.57 | 0 | 0 | 9.3286 | 9328.57 | 2024-08-20 22:18:29 | -0.5297 | -597.1125 | -597.1125 | 21914.79 | Close | 93.08473 |  | -0.0014 | 32.9 | 0 | 0
4340 | 2 | 6 |  | CC DChg | 15:46:30 | 35:59:51 | -155.506 | 3.4046 | 2.4531 | 2453.11 | 0 | 0 | 2.4531 | 2453.11 | 9.333 | 9332.99 | 0 | 0 | 9.333 | 9332.99 | 2024-08-20 22:18:59 | -0.5294 | -696.7112 | -696.7112 | 21901.85 | Close | 93.13393 |  | -0.0012 | 33 | 0 | 0
4341 | 2 | 6 |  | CC DChg | 15:47:00 | 36:00:21 | -155.506 | 3.4028 | 2.4544 | 2454.4 | 0 | 0 | 2.4544 | 2454.4 | 9.3374 | 9337.39 | 0 | 0 | 9.3374 | 9337.39 | 2024-08-20 22:19:29 | -0.5292 | -696.7112 | -696.7112 | 21890.87 | Close | 93.18313 |  | -0.0014 | 33 | 0 | 0
4342 | 2 | 6 |  | CC DChg | 15:47:30 | 36:00:51 | -155.506 | 3.4009 | 2.4557 | 2455.7 | 0 | 0 | 2.4557 | 2455.7 | 9.3418 | 9341.81 | 0 | 0 | 9.3418 | 9341.81 | 2024-08-20 22:19:59 | -0.5289 | -696.9299 | -696.9299 | 21877.92 | Close | 93.23234 |  | -0.0012 | 33 | 0 | 0
4343 | 2 | 6 |  | CC DChg | 15:48:00 | 36:01:21 | -155.506 | 3.3987 | 2.457 | 2457 | 0 | 0 | 2.457 | 2457 | 9.3462 | 9346.21 | 0 | 0 | 9.3462 | 9346.21 | 2024-08-20 22:20:29 | -0.5285 | -596.906 | -596.906 | 21864.95 | Close | 93.28154 |  | -0.0014 | 33 | 0 | 0
4344 | 2 | 6 |  | CC DChg | 15:48:30 | 36:01:51 | -155.506 | 3.3966 | 2.4583 | 2458.29 | 0 | 0 | 2.4583 | 2458.29 | 9.3506 | 9350.61 | 0 | 0 | 9.3506 | 9350.61 | 2024-08-20 22:20:59 | -0.5282 | -597.1811 | -597.1811 | 21851 | Close | 93.33074 |  | -0.0014 | 33 | 0 | 0
4345 | 2 | 6 |  | CC DChg | 15:49:00 | 36:02:21 | -155.506 | 3.3947 | 2.4596 | 2459.59 | 0 | 0 | 2.4596 | 2459.59 | 9.355 | 9355.02 | 0 | 0 | 9.355 | 9355.02 | 2024-08-20 22:21:29 | -0.5279 | -696.6313 | -696.6313 | 21839.04 | Close | 93.37993 |  | -0.0014 | 33 | 0 | 0
4346 | 2 | 6 |  | CC DChg | 15:49:30 | 36:02:51 | -155.506 | 3.3929 | 2.4609 | 2460.88 | 0 | 0 | 2.4609 | 2460.88 | 9.3594 | 9359.41 | 0 | 0 | 9.3594 | 9359.41 | 2024-08-20 22:21:59 | -0.5276 | -696.7112 | -696.7112 | 21827.07 | Close | 93.42913 |  | -0.0014 | 33 | 0 | 0
4347 | 2 | 6 |  | CC DChg | 15:50:00 | 36:03:21 | -155.506 | 3.3907 | 2.4622 | 2462.18 | 0 | 0 | 2.4622 | 2462.18 | 9.3638 | 9363.81 | 0 | 0 | 9.3638 | 9363.81 | 2024-08-20 22:22:29 | -0.5273 | -597.1811 | -597.1811 | 21813.12 | Close | 93.47833 |  | -0.0014 | 33 | 0 | 0
4348 | 2 | 6 |  | CC DChg | 15:50:30 | 36:03:51 | -155.506 | 3.3888 | 2.4635 | 2463.47 | 0 | 0 | 2.4635 | 2463.47 | 9.3682 | 9368.2 | 0 | 0 | 9.3682 | 9368.2 | 2024-08-20 22:22:59 | -0.527 | -696.6313 | -696.6313 | 21801.16 | Close | 93.52752 |  | -0.0014 | 33 | 0 | 0
4349 | 2 | 6 |  | CC DChg | 15:51:00 | 36:04:21 | -155.506 | 3.3867 | 2.4648 | 2464.77 | 0 | 0 | 2.4648 | 2464.77 | 9.3726 | 9372.59 | 0 | 0 | 9.3726 | 9372.59 | 2024-08-20 22:23:29 | -0.5266 | -597.1811 | -597.1811 | 21787.21 | Close | 93.57672 |  | -0.0014 | 33 | 0 | 0
4350 | 2 | 6 |  | CC DChg | 15:51:30 | 36:04:51 | -155.506 | 3.3848 | 2.4661 | 2466.07 | 0 | 0 | 2.4661 | 2466.07 | 9.377 | 9376.98 | 0 | 0 | 9.377 | 9376.98 | 2024-08-20 22:23:59 | -0.5264 | -696.3369 | -696.3369 | 21774.25 | Close | 93.62592 |  | -0.0012 | 33 | 0 | 0
4351 | 2 | 6 |  | CC DChg | 15:52:00 | 36:05:21 | -155.506 | 3.3826 | 2.4674 | 2467.36 | 0 | 0 | 2.4674 | 2467.36 | 9.3814 | 9381.36 | 0 | 0 | 9.3814 | 9381.36 | 2024-08-20 22:24:29 | -0.526 | -597.5159 | -597.5159 | 21761.29 | Close | 93.67513 |  | -0.0014 | 33 | 0 | 0
4352 | 2 | 6 |  | CC DChg | 15:52:30 | 36:05:51 | -155.506 | 3.3801 | 2.4687 | 2468.66 | 0 | 0 | 2.4687 | 2468.66 | 9.3857 | 9385.74 | 0 | 0 | 9.3857 | 9385.74 | 2024-08-20 22:24:59 | -0.5256 | -522.3228 | -522.3228 | 21744.35 | Close | 93.72432 |  | -0.0012 | 33 | 0 | 0
4353 | 2 | 6 |  | CC DChg | 15:53:00 | 36:06:21 | -155.506 | 3.378 | 2.47 | 2469.95 | 0 | 0 | 2.47 | 2469.95 | 9.3901 | 9390.12 | 0 | 0 | 9.3901 | 9390.12 | 2024-08-20 22:25:29 | -0.5253 | -597.1811 | -597.1811 | 21731.38 | Close | 93.77352 |  | -0.0014 | 33 | 0 | 0
4354 | 2 | 6 |  | CC DChg | 15:53:30 | 36:06:51 | -155.506 | 3.3761 | 2.4712 | 2471.25 | 0 | 0 | 2.4712 | 2471.25 | 9.3945 | 9394.5 | 0 | 0 | 9.3945 | 9394.5 | 2024-08-20 22:25:59 | -0.525 | -696.6313 | -696.6313 | 21719.42 | Close | 93.82272 |  | -0.0014 | 33 | 0 | 0
4355 | 2 | 6 |  | CC DChg | 15:54:00 | 36:07:21 | -155.506 | 3.3736 | 2.4725 | 2472.55 | 0 | 0 | 2.4725 | 2472.55 | 9.3989 | 9398.87 | 0 | 0 | 9.3989 | 9398.87 | 2024-08-20 22:26:29 | -0.5246 | -522.5334 | -522.5334 | 21703.47 | Close | 93.87192 |  | -0.0014 | 33 | 0 | 0
4356 | 2 | 6 |  | CC DChg | 15:54:30 | 36:07:51 | -155.506 | 3.3715 | 2.4738 | 2473.84 | 0 | 0 | 2.4738 | 2473.84 | 9.4032 | 9403.24 | 0 | 0 | 9.4032 | 9403.24 | 2024-08-20 22:26:59 | -0.5243 | -597.1811 | -597.1811 | 21689.52 | Close | 93.92112 |  | -0.0014 | 33 | 0 | 0
4357 | 2 | 6 |  | CC DChg | 15:55:00 | 36:08:21 | -155.506 | 3.3693 | 2.4751 | 2475.14 | 0 | 0 | 2.4751 | 2475.14 | 9.4076 | 9407.61 | 0 | 0 | 9.4076 | 9407.61 | 2024-08-20 22:27:29 | -0.5239 | -597.2405 | -597.2405 | 21675.56 | Close | 93.97032 |  | -0.0014 | 33 | 0 | 0
4358 | 2 | 6 |  | CC DChg | 15:55:30 | 36:08:51 | -155.506 | 3.3668 | 2.4764 | 2476.43 | 0 | 0 | 2.4764 | 2476.43 | 9.412 | 9411.97 | 0 | 0 | 9.412 | 9411.97 | 2024-08-20 22:27:59 | -0.5236 | -522.5334 | -522.5334 | 21659.62 | Close | 94.01952 |  | -0.0014 | 33 | 0 | 0
4359 | 2 | 6 |  | CC DChg | 15:56:00 | 36:09:21 | -155.506 | 3.3643 | 2.4777 | 2477.73 | 0 | 0 | 2.4777 | 2477.73 | 9.4163 | 9416.33 | 0 | 0 | 9.4163 | 9416.33 | 2024-08-20 22:28:29 | -0.5232 | -522.3228 | -522.3228 | 21643.66 | Close | 94.06872 |  | -0.0014 | 33 | 0 | 0
4360 | 2 | 6 |  | CC DChg | 15:56:30 | 36:09:51 | -155.506 | 3.3622 | 2.479 | 2479.03 | 0 | 0 | 2.479 | 2479.03 | 9.4207 | 9420.7 | 0 | 0 | 9.4207 | 9420.7 | 2024-08-20 22:28:59 | -0.5228 | -597.1125 | -597.1125 | 21629.71 | Close | 94.11791 |  | -0.0014 | 33 | 0 | 0
4361 | 2 | 6 |  | CC DChg | 15:57:00 | 36:10:21 | -155.506 | 3.3597 | 2.4803 | 2480.32 | 0 | 0 | 2.4803 | 2480.32 | 9.425 | 9425.05 | 0 | 0 | 9.425 | 9425.05 | 2024-08-20 22:29:29 | -0.5225 | -522.5334 | -522.5334 | 21612.77 | Close | 94.16711 |  | -0.0012 | 33 | 0 | 0
4362 | 2 | 6 |  | CC DChg | 15:57:30 | 36:10:51 | -155.506 | 3.3572 | 2.4816 | 2481.62 | 0 | 0 | 2.4816 | 2481.62 | 9.4294 | 9429.4 | 0 | 0 | 9.4294 | 9429.4 | 2024-08-20 22:29:59 | -0.5221 | -522.5334 | -522.5334 | 21597.81 | Close | 94.21631 |  | -0.0014 | 33 | 0 | 0
4363 | 2 | 6 |  | CC DChg | 15:58:00 | 36:11:21 | -155.506 | 3.3547 | 2.4829 | 2482.91 | 0 | 0 | 2.4829 | 2482.91 | 9.4338 | 9433.75 | 0 | 0 | 9.4338 | 9433.75 | 2024-08-20 22:30:29 | -0.5217 | -522.5855 | -522.5855 | 21581.86 | Close | 94.26551 |  | -0.0014 | 33 | 0 | 0
4364 | 2 | 6 |  | CC DChg | 15:58:30 | 36:11:51 | -155.506 | 3.3526 | 2.4842 | 2484.21 | 0 | 0 | 2.4842 | 2484.21 | 9.4381 | 9438.1 | 0 | 0 | 9.4381 | 9438.1 | 2024-08-20 22:30:59 | -0.5213 | -597.1811 | -597.1811 | 21567.91 | Close | 94.31471 |  | -0.0014 | 33 | 0 | 0
4365 | 2 | 6 |  | CC DChg | 15:59:00 | 36:12:21 | -155.506 | 3.3498 | 2.4855 | 2485.5 | 0 | 0 | 2.4855 | 2485.5 | 9.4424 | 9442.44 | 0 | 0 | 9.4424 | 9442.44 | 2024-08-20 22:31:29 | -0.5209 | -464.3077 | -464.3077 | 21549.96 | Close | 94.36391 |  | -0.0014 | 33 | 0 | 0
4366 | 2 | 6 |  | CC DChg | 15:59:30 | 36:12:51 | -155.506 | 3.3473 | 2.4868 | 2486.8 | 0 | 0 | 2.4868 | 2486.8 | 9.4468 | 9446.78 | 0 | 0 | 9.4468 | 9446.78 | 2024-08-20 22:31:59 | -0.5205 | -522.4734 | -522.4734 | 21533.02 | Close | 94.41311 |  | -0.0012 | 33 | 0 | 0
4367 | 2 | 6 |  | CC DChg | 16:00:00 | 36:13:21 | -155.506 | 3.3448 | 2.4881 | 2488.1 | 0 | 0 | 2.4881 | 2488.1 | 9.4511 | 9451.11 | 0 | 0 | 9.4511 | 9451.11 | 2024-08-20 22:32:29 | -0.5201 | -522.5334 | -522.5334 | 21517.08 | Close | 94.4623 |  | -0.0012 | 33 | 0 | 0
4368 | 2 | 6 |  | CC DChg | 16:00:30 | 36:13:51 | -155.506 | 3.342 | 2.4894 | 2489.39 | 0 | 0 | 2.4894 | 2489.39 | 9.4554 | 9455.45 | 0 | 0 | 9.4554 | 9455.45 | 2024-08-20 22:32:59 | -0.5197 | -464.4742 | -464.4742 | 21500.12 | Close | 94.5115 |  | -0.0014 | 33 | 0 | 0
4369 | 2 | 6 |  | CC DChg | 16:01:00 | 36:14:21 | -155.506 | 3.3395 | 2.4907 | 2490.69 | 0 | 0 | 2.4907 | 2490.69 | 9.4598 | 9459.78 | 0 | 0 | 9.4598 | 9459.78 | 2024-08-20 22:33:29 | -0.5193 | -522.6975 | -522.6975 | 21483.19 | Close | 94.56072 |  | -0.0012 | 33 | 0 | 0
4370 | 2 | 6 |  | CC DChg | 16:01:30 | 36:14:51 | -155.506 | 3.3371 | 2.492 | 2491.98 | 0 | 0 | 2.492 | 2491.98 | 9.4641 | 9464.1 | 0 | 0 | 9.4641 | 9464.1 | 2024-08-20 22:33:59 | -0.5189 | -522.5334 | -522.5334 | 21467.24 | Close | 94.60992 |  | -0.0012 | 33 | 0 | 0
4371 | 2 | 6 |  | CC DChg | 16:02:00 | 36:15:21 | -155.506 | 3.3343 | 2.4933 | 2493.28 | 0 | 0 | 2.4933 | 2493.28 | 9.4684 | 9468.42 | 0 | 0 | 9.4684 | 9468.42 | 2024-08-20 22:34:29 | -0.5185 | -464.3077 | -464.3077 | 21449.29 | Close | 94.65912 |  | -0.0012 | 33 | 0 | 0
4372 | 2 | 6 |  | CC DChg | 16:02:30 | 36:15:51 | -155.506 | 3.3318 | 2.4946 | 2494.58 | 0 | 0 | 2.4946 | 2494.58 | 9.4727 | 9472.75 | 0 | 0 | 9.4727 | 9472.75 | 2024-08-20 22:34:59 | -0.5181 | -522.4734 | -522.4734 | 21434.33 | Close | 94.70831 |  | -0.0014 | 33 | 0 | 0
4373 | 2 | 6 |  | CC DChg | 16:03:00 | 36:16:21 | -155.506 | 3.3293 | 2.4959 | 2495.87 | 0 | 0 | 2.4959 | 2495.87 | 9.4771 | 9477.06 | 0 | 0 | 9.4771 | 9477.06 | 2024-08-20 22:35:29 | -0.5177 | -522.5334 | -522.5334 | 21417.39 | Close | 94.75751 |  | -0.0012 | 33 | 0 | 0
4374 | 2 | 6 |  | CC DChg | 16:03:30 | 36:16:51 | -155.506 | 3.3262 | 2.4972 | 2497.17 | 0 | 0 | 2.4972 | 2497.17 | 9.4814 | 9481.37 | 0 | 0 | 9.4814 | 9481.37 | 2024-08-20 22:35:59 | -0.5172 | -418.0267 | -418.0267 | 21397.46 | Close | 94.80671 |  | -0.0012 | 33 | 0 | 0
4375 | 2 | 6 |  | CC DChg | 16:04:00 | 36:17:21 | -155.506 | 3.3237 | 2.4985 | 2498.46 | 0 | 0 | 2.4985 | 2498.46 | 9.4857 | 9485.68 | 0 | 0 | 9.4857 | 9485.68 | 2024-08-20 22:36:29 | -0.5169 | -522.4734 | -522.4734 | 21381.51 | Close | 94.8559 |  | -0.0012 | 33 | 0 | 0
4376 | 2 | 6 |  | CC DChg | 16:04:30 | 36:17:51 | -155.506 | 3.3209 | 2.4998 | 2499.76 | 0 | 0 | 2.4998 | 2499.76 | 9.49 | 9489.99 | 0 | 0 | 9.49 | 9489.99 | 2024-08-20 22:36:59 | -0.5164 | -464.4742 | -464.4742 | 21363.57 | Close | 94.9051 |  | -0.0012 | 33 | 0 | 0
4377 | 2 | 6 |  | CC DChg | 16:05:00 | 36:18:21 | -155.506 | 3.3181 | 2.5011 | 2501.06 | 0 | 0 | 2.5011 | 2501.06 | 9.4943 | 9494.29 | 0 | 0 | 9.4943 | 9494.29 | 2024-08-20 22:37:29 | -0.516 | -464.4742 | -464.4742 | 21345.63 | Close | 94.9543 |  | -0.0012 | 33 | 0 | 0
4378 | 2 | 6 |  | CC DChg | 16:05:30 | 36:18:51 | -155.506 | 3.3154 | 2.5024 | 2502.35 | 0 | 0 | 2.5024 | 2502.35 | 9.4986 | 9498.59 | 0 | 0 | 9.4986 | 9498.59 | 2024-08-20 22:37:59 | -0.5156 | -464.354 | -464.354 | 21328.67 | Close | 95.0035 |  | -0.0014 | 33 | 0 | 0
4379 | 2 | 6 |  | CC DChg | 16:06:00 | 36:19:21 | -155.506 | 3.3126 | 2.5036 | 2503.65 | 0 | 0 | 2.5036 | 2503.65 | 9.5029 | 9502.88 | 0 | 0 | 9.5029 | 9502.88 | 2024-08-20 22:38:29 | -0.5151 | -464.4742 | -464.4742 | 21310.73 | Close | 95.0527 |  | -0.0014 | 33 | 0 | 0
4380 | 2 | 6 |  | CC DChg | 16:06:30 | 36:19:51 | -155.506 | 3.3095 | 2.5049 | 2504.94 | 0 | 0 | 2.5049 | 2504.94 | 9.5072 | 9507.17 | 0 | 0 | 9.5072 | 9507.17 | 2024-08-20 22:38:59 | -0.5146 | -418.0267 | -418.0267 | 21290.79 | Close | 95.1019 |  | -0.0014 | 33 | 0 | 0
4381 | 2 | 6 |  | CC DChg | 16:07:00 | 36:20:21 | -155.506 | 3.3067 | 2.5062 | 2506.24 | 0 | 0 | 2.5062 | 2506.24 | 9.5115 | 9511.46 | 0 | 0 | 9.5115 | 9511.46 | 2024-08-20 22:39:29 | -0.5142 | -464.2544 | -464.2544 | 21272.85 | Close | 95.1511 |  | -0.0014 | 33 | 0 | 0
4382 | 2 | 6 |  | CC DChg | 16:07:30 | 36:20:51 | -155.506 | 3.3039 | 2.5075 | 2507.53 | 0 | 0 | 2.5075 | 2507.53 | 9.5157 | 9515.74 | 0 | 0 | 9.5157 | 9515.74 | 2024-08-20 22:39:59 | -0.5138 | -464.4742 | -464.4742 | 21254.9 | Close | 95.20029 |  | -0.0014 | 33 | 0 | 0
4383 | 2 | 6 |  | CC DChg | 16:08:00 | 36:21:21 | -155.506 | 3.3008 | 2.5088 | 2508.83 | 0 | 0 | 2.5088 | 2508.83 | 9.52 | 9520.02 | 0 | 0 | 9.52 | 9520.02 | 2024-08-20 22:40:29 | -0.5133 | -418.0267 | -418.0267 | 21233.98 | Close | 95.24949 |  | -0.0012 | 33 | 0 | 0
4384 | 2 | 6 |  | CC DChg | 16:08:30 | 36:21:51 | -155.506 | 3.298 | 2.5101 | 2510.13 | 0 | 0 | 2.5101 | 2510.13 | 9.5243 | 9524.3 | 0 | 0 | 9.5243 | 9524.3 | 2024-08-20 22:40:59 | -0.5129 | -464.5204 | -464.5204 | 21217.03 | Close | 95.2987 |  | -0.0014 | 33 | 0 | 0
4385 | 2 | 6 |  | CC DChg | 16:09:00 | 36:22:21 | -155.506 | 3.2949 | 2.5114 | 2511.42 | 0 | 0 | 2.5114 | 2511.42 | 9.5286 | 9528.57 | 0 | 0 | 9.5286 | 9528.57 | 2024-08-20 22:41:29 | -0.5124 | -418.0267 | -418.0267 | 21197.09 | Close | 95.3479 |  | -0.0014 | 33 | 0 | 0
4386 | 2 | 6 |  | CC DChg | 16:09:30 | 36:22:51 | -155.506 | 3.2918 | 2.5127 | 2512.72 | 0 | 0 | 2.5127 | 2512.72 | 9.5328 | 9532.84 | 0 | 0 | 9.5328 | 9532.84 | 2024-08-20 22:41:59 | -0.5119 | -418.0267 | -418.0267 | 21176.17 | Close | 95.3971 |  | -0.0012 | 33 | 0 | 0
4387 | 2 | 6 |  | CC DChg | 16:10:00 | 36:23:21 | -155.506 | 3.289 | 2.514 | 2514.01 | 0 | 0 | 2.514 | 2514.01 | 9.5371 | 9537.1 | 0 | 0 | 9.5371 | 9537.1 | 2024-08-20 22:42:29 | -0.5115 | -464.2544 | -464.2544 | 21159.21 | Close | 95.44629 |  | -0.0014 | 33 | 0 | 0
4388 | 2 | 6 |  | CC DChg | 16:10:30 | 36:23:51 | -155.506 | 3.2859 | 2.5153 | 2515.31 | 0 | 0 | 2.5153 | 2515.31 | 9.5414 | 9541.36 | 0 | 0 | 9.5414 | 9541.36 | 2024-08-20 22:42:59 | -0.511 | -418.0267 | -418.0267 | 21139.28 | Close | 95.49549 |  | -0.0014 | 33 | 0 | 0
4389 | 2 | 6 |  | CC DChg | 16:11:00 | 36:24:21 | -155.506 | 3.2828 | 2.5166 | 2516.61 | 0 | 0 | 2.5166 | 2516.61 | 9.5456 | 9545.62 | 0 | 0 | 9.5456 | 9545.62 | 2024-08-20 22:43:29 | -0.5105 | -418.0267 | -418.0267 | 21119.34 | Close | 95.54469 |  | -0.0014 | 33 | 0 | 0
4390 | 2 | 6 |  | CC DChg | 16:11:30 | 36:24:51 | -155.506 | 3.2794 | 2.5179 | 2517.9 | 0 | 0 | 2.5179 | 2517.9 | 9.5499 | 9549.87 | 0 | 0 | 9.5499 | 9549.87 | 2024-08-20 22:43:59 | -0.51 | -380.0621 | -380.0621 | 21097.41 | Close | 95.59389 |  | -0.0014 | 33 | 0 | 0
4391 | 2 | 6 |  | CC DChg | 16:12:00 | 36:25:21 | -155.506 | 3.2763 | 2.5192 | 2519.2 | 0 | 0 | 2.5192 | 2519.2 | 9.5541 | 9554.12 | 0 | 0 | 9.5541 | 9554.12 | 2024-08-20 22:44:29 | -0.5095 | -418.0267 | -418.0267 | 21077.48 | Close | 95.64309 |  | -0.0014 | 33 | 0 | 0
4392 | 2 | 6 |  | CC DChg | 16:12:30 | 36:25:51 | -155.506 | 3.2732 | 2.5205 | 2520.49 | 0 | 0 | 2.5205 | 2520.49 | 9.5584 | 9558.36 | 0 | 0 | 9.5584 | 9558.36 | 2024-08-20 22:44:59 | -0.509 | -417.8919 | -417.8919 | 21057.54 | Close | 95.69229 |  | -0.0014 | 33 | 0 | 0
4393 | 2 | 6 |  | CC DChg | 16:13:00 | 36:26:21 | -155.506 | 3.2698 | 2.5218 | 2521.79 | 0 | 0 | 2.5218 | 2521.79 | 9.5626 | 9562.6 | 0 | 0 | 9.5626 | 9562.6 | 2024-08-20 22:45:29 | -0.5085 | -379.9807 | -379.9807 | 21035.61 | Close | 95.74148 |  | -0.0014 | 33 | 0 | 0
4394 | 2 | 6 |  | CC DChg | 16:13:30 | 36:26:51 | -155.506 | 3.2667 | 2.5231 | 2523.09 | 0 | 0 | 2.5231 | 2523.09 | 9.5668 | 9566.84 | 0 | 0 | 9.5668 | 9566.84 | 2024-08-20 22:45:59 | -0.508 | -418.0267 | -418.0267 | 21014.68 | Close | 95.79068 |  | -0.0012 | 33 | 0 | 0
4395 | 2 | 6 |  | CC DChg | 16:14:00 | 36:27:21 | -155.506 | 3.2633 | 2.5244 | 2524.38 | 0 | 0 | 2.5244 | 2524.38 | 9.5711 | 9571.06 | 0 | 0 | 9.5711 | 9571.06 | 2024-08-20 22:46:29 | -0.5075 | -380.0243 | -380.0243 | 20993.74 | Close | 95.83988 |  | -0.0014 | 33 | 0 | 0
4396 | 2 | 6 |  | CC DChg | 16:14:30 | 36:27:51 | -155.506 | 3.2602 | 2.5257 | 2525.68 | 0 | 0 | 2.5257 | 2525.68 | 9.5753 | 9575.3 | 0 | 0 | 9.5753 | 9575.3 | 2024-08-20 22:46:59 | -0.507 | -418.158 | -418.158 | 20973.81 | Close | 95.8891 |  | -0.0014 | 33 | 0 | 0
4397 | 2 | 6 |  | CC DChg | 16:15:00 | 36:28:21 | -155.506 | 3.2568 | 2.527 | 2526.97 | 0 | 0 | 2.527 | 2526.97 | 9.5795 | 9579.52 | 0 | 0 | 9.5795 | 9579.52 | 2024-08-20 22:47:29 | -0.5064 | -379.9129 | -379.9129 | 20951.87 | Close | 95.93829 |  | -0.0014 | 33 | 0 | 0
4398 | 2 | 6 |  | CC DChg | 16:15:30 | 36:28:51 | -155.506 | 3.2533 | 2.5283 | 2528.27 | 0 | 0 | 2.5283 | 2528.27 | 9.5837 | 9583.73 | 0 | 0 | 9.5837 | 9583.73 | 2024-08-20 22:47:59 | -0.5059 | -380.0243 | -380.0243 | 20929.95 | Close | 95.98749 |  | -0.0014 | 33 | 0 | 0
4399 | 2 | 6 |  | CC DChg | 16:16:00 | 36:29:21 | -155.506 | 3.2499 | 2.5296 | 2529.56 | 0 | 0 | 2.5296 | 2529.56 | 9.5879 | 9587.95 | 0 | 0 | 9.5879 | 9587.95 | 2024-08-20 22:48:29 | -0.5054 | -379.9807 | -379.9807 | 20908.02 | Close | 96.03669 |  | -0.0014 | 33 | 0 | 0
4400 | 2 | 6 |  | CC DChg | 16:16:30 | 36:29:51 | -155.506 | 3.2465 | 2.5309 | 2530.86 | 0 | 0 | 2.5309 | 2530.86 | 9.5922 | 9592.16 | 0 | 0 | 9.5922 | 9592.16 | 2024-08-20 22:48:59 | -0.5049 | -380.0243 | -380.0243 | 20886.09 | Close | 96.08589 |  | -0.0014 | 33 | 0 | 0
4401 | 2 | 6 |  | CC DChg | 16:17:00 | 36:30:21 | -155.506 | 3.2431 | 2.5322 | 2532.16 | 0 | 0 | 2.5322 | 2532.16 | 9.5964 | 9596.36 | 0 | 0 | 9.5964 | 9596.36 | 2024-08-20 22:49:29 | -0.5043 | -380.0243 | -380.0243 | 20864.16 | Close | 96.13509 |  | -0.0014 | 33 | 0 | 0
4402 | 2 | 6 |  | CC DChg | 16:17:30 | 36:30:51 | -155.506 | 3.2394 | 2.5335 | 2533.45 | 0 | 0 | 2.5335 | 2533.45 | 9.6006 | 9600.56 | 0 | 0 | 9.6006 | 9600.56 | 2024-08-20 22:49:59 | -0.5037 | -348.222 | -348.222 | 20840.23 | Close | 96.18428 |  | -0.0014 | 33 | 0 | 0
4403 | 2 | 6 |  | CC DChg | 16:18:00 | 36:31:21 | -155.506 | 3.236 | 2.5347 | 2534.75 | 0 | 0 | 2.5347 | 2534.75 | 9.6048 | 9604.76 | 0 | 0 | 9.6048 | 9604.76 | 2024-08-20 22:50:29 | -0.5032 | -380.0243 | -380.0243 | 20818.3 | Close | 96.23348 |  | -0.0014 | 33 | 0 | 0
4404 | 2 | 6 |  | CC DChg | 16:18:30 | 36:31:51 | -155.506 | 3.2323 | 2.536 | 2536.04 | 0 | 0 | 2.536 | 2536.04 | 9.6089 | 9608.95 | 0 | 0 | 9.6089 | 9608.95 | 2024-08-20 22:50:59 | -0.5026 | -348.3556 | -348.3556 | 20793.39 | Close | 96.28268 |  | -0.0012 | 33 | 0 | 0
4405 | 2 | 6 |  | CC DChg | 16:19:00 | 36:32:21 | -155.506 | 3.2289 | 2.5373 | 2537.34 | 0 | 0 | 2.5373 | 2537.34 | 9.6131 | 9613.14 | 0 | 0 | 9.6131 | 9613.14 | 2024-08-20 22:51:29 | -0.5021 | -380.0621 | -380.0621 | 20772.45 | Close | 96.33188 |  | -0.0014 | 33 | 0 | 0
4406 | 2 | 6 |  | CC DChg | 16:19:30 | 36:32:51 | -155.506 | 3.2254 | 2.5386 | 2538.64 | 0 | 0 | 2.5386 | 2538.64 | 9.6173 | 9617.32 | 0 | 0 | 9.6173 | 9617.32 | 2024-08-20 22:51:59 | -0.5016 | -379.9129 | -379.9129 | 20750.52 | Close | 96.38108 |  | -0.0014 | 33 | 0 | 0
4407 | 2 | 6 |  | CC DChg | 16:20:00 | 36:33:21 | -155.506 | 3.2217 | 2.5399 | 2539.93 | 0 | 0 | 2.5399 | 2539.93 | 9.6215 | 9621.49 | 0 | 0 | 9.6215 | 9621.49 | 2024-08-20 22:52:29 | -0.501 | -348.3556 | -348.3556 | 20726.6 | Close | 96.43028 |  | -0.0014 | 33 | 0 | 0
4408 | 2 | 6 |  | CC DChg | 16:20:30 | 36:33:51 | -155.506 | 3.2183 | 2.5412 | 2541.23 | 0 | 0 | 2.5412 | 2541.23 | 9.6257 | 9625.67 | 0 | 0 | 9.6257 | 9625.67 | 2024-08-20 22:52:59 | -0.5005 | -379.9807 | -379.9807 | 20704.67 | Close | 96.47947 |  | -0.0014 | 33 | 0 | 0
4409 | 2 | 6 |  | CC DChg | 16:21:00 | 36:34:21 | -155.506 | 3.2143 | 2.5425 | 2542.52 | 0 | 0 | 2.5425 | 2542.52 | 9.6298 | 9629.84 | 0 | 0 | 9.6298 | 9629.84 | 2024-08-20 22:53:29 | -0.4998 | -321.559 | -321.559 | 20678.75 | Close | 96.52867 |  | -0.0014 | 33 | 0 | 0
4410 | 2 | 6 |  | CC DChg | 16:21:30 | 36:34:51 | -155.506 | 3.2109 | 2.5438 | 2543.82 | 0 | 0 | 2.5438 | 2543.82 | 9.634 | 9634 | 0 | 0 | 9.634 | 9634 | 2024-08-20 22:53:59 | -0.4993 | -380.0243 | -380.0243 | 20655.84 | Close | 96.57787 |  | -0.0012 | 33 | 0 | 0
4411 | 2 | 6 |  | CC DChg | 16:22:00 | 36:35:21 | -155.506 | 3.2072 | 2.5451 | 2545.12 | 0 | 0 | 2.5451 | 2545.12 | 9.6382 | 9638.16 | 0 | 0 | 9.6382 | 9638.16 | 2024-08-20 22:54:29 | -0.4987 | -348.2967 | -348.2967 | 20632.9 | Close | 96.62707 |  | -0.0014 | 33 | 0 | 0
4412 | 2 | 6 |  | CC DChg | 16:22:30 | 36:35:51 | -155.506 | 3.2034 | 2.5464 | 2546.41 | 0 | 0 | 2.5464 | 2546.41 | 9.6423 | 9642.31 | 0 | 0 | 9.6423 | 9642.31 | 2024-08-20 22:54:59 | -0.4982 | -348.3556 | -348.3556 | 20608.97 | Close | 96.67627 |  | -0.0014 | 33 | 0 | 0
4413 | 2 | 6 |  | CC DChg | 16:23:00 | 36:36:21 | -155.506 | 3.1997 | 2.5477 | 2547.71 | 0 | 0 | 2.5477 | 2547.71 | 9.6465 | 9646.46 | 0 | 0 | 9.6465 | 9646.46 | 2024-08-20 22:55:29 | -0.4976 | -348.3556 | -348.3556 | 20584.06 | Close | 96.72547 |  | -0.0012 | 33 | 0 | 0
4414 | 2 | 6 |  | CC DChg | 16:23:30 | 36:36:51 | -155.506 | 3.196 | 2.549 | 2549 | 0 | 0 | 2.549 | 2549 | 9.6506 | 9650.61 | 0 | 0 | 9.6506 | 9650.61 | 2024-08-20 22:55:59 | -0.497 | -348.3156 | -348.3156 | 20561.13 | Close | 96.77467 |  | -0.0014 | 33 | 0 | 0
4415 | 2 | 6 |  | CC DChg | 16:24:00 | 36:37:21 | -155.506 | 3.192 | 2.5503 | 2550.3 | 0 | 0 | 2.5503 | 2550.3 | 9.6547 | 9654.74 | 0 | 0 | 9.6547 | 9654.74 | 2024-08-20 22:56:29 | -0.4964 | -321.4793 | -321.4793 | 20534.22 | Close | 96.82387 |  | -0.0012 | 33 | 0 | 0
4416 | 2 | 6 |  | CC DChg | 16:24:30 | 36:37:51 | -155.506 | 3.1886 | 2.5516 | 2551.59 | 0 | 0 | 2.5516 | 2551.59 | 9.6589 | 9658.88 | 0 | 0 | 9.6589 | 9658.88 | 2024-08-20 22:56:59 | -0.4958 | -380.0243 | -380.0243 | 20513.28 | Close | 96.87306 |  | -0.0014 | 33 | 0 | 0
4417 | 2 | 6 |  | CC DChg | 16:25:00 | 36:38:21 | -155.506 | 3.1845 | 2.5529 | 2552.89 | 0 | 0 | 2.5529 | 2552.89 | 9.663 | 9663.01 | 0 | 0 | 9.663 | 9663.01 | 2024-08-20 22:57:29 | -0.4952 | -321.591 | -321.591 | 20486.38 | Close | 96.92227 |  | -0.0012 | 33 | 0 | 0
4418 | 2 | 6 |  | CC DChg | 16:25:30 | 36:38:51 | -155.506 | 3.1808 | 2.5542 | 2554.19 | 0 | 0 | 2.5542 | 2554.19 | 9.6671 | 9667.13 | 0 | 0 | 9.6671 | 9667.13 | 2024-08-20 22:57:59 | -0.4946 | -348.3556 | -348.3556 | 20463.44 | Close | 96.97147 |  | -0.0014 | 33 | 0 | 0
4419 | 2 | 6 |  | CC DChg | 16:26:00 | 36:39:21 | -155.506 | 3.1768 | 2.5555 | 2555.48 | 0 | 0 | 2.5555 | 2555.48 | 9.6712 | 9671.25 | 0 | 0 | 9.6712 | 9671.25 | 2024-08-20 22:58:29 | -0.494 | -321.4793 | -321.4793 | 20436.53 | Close | 97.02067 |  | -0.0012 | 33 | 0 | 0
4420 | 2 | 6 |  | CC DChg | 16:26:30 | 36:39:51 | -155.506 | 3.1731 | 2.5568 | 2556.78 | 0 | 0 | 2.5568 | 2556.78 | 9.6754 | 9675.37 | 0 | 0 | 9.6754 | 9675.37 | 2024-08-20 22:58:59 | -0.4934 | -348.3156 | -348.3156 | 20412.61 | Close | 97.06986 |  | -0.0012 | 33 | 0 | 0
4421 | 2 | 6 |  | CC DChg | 16:27:00 | 36:40:21 | -155.506 | 3.1687 | 2.5581 | 2558.07 | 0 | 0 | 2.5581 | 2558.07 | 9.6795 | 9679.47 | 0 | 0 | 9.6795 | 9679.47 | 2024-08-20 22:59:29 | -0.4928 | -298.5905 | -298.5905 | 20384.7 | Close | 97.11906 |  | -0.0012 | 33 | 0 | 0
4422 | 2 | 6 |  | CC DChg | 16:27:30 | 36:40:51 | -155.506 | 3.165 | 2.5594 | 2559.37 | 0 | 0 | 2.5594 | 2559.37 | 9.6836 | 9683.57 | 0 | 0 | 9.6836 | 9683.57 | 2024-08-20 22:59:59 | -0.4922 | -348.3556 | -348.3556 | 20360.78 | Close | 97.16826 |  | -0.0012 | 33 | 0 | 0
4423 | 2 | 6 |  | CC DChg | 16:28:00 | 36:41:21 | -155.506 | 3.1607 | 2.5607 | 2560.67 | 0 | 0 | 2.5607 | 2560.67 | 9.6877 | 9687.68 | 0 | 0 | 9.6877 | 9687.68 | 2024-08-20 23:00:29 | -0.4915 | -298.5515 | -298.5515 | 20332.86 | Close | 97.21746 |  | -0.0012 | 33 | 0 | 0
4424 | 2 | 6 |  | CC DChg | 16:28:30 | 36:41:51 | -155.506 | 3.1566 | 2.562 | 2561.96 | 0 | 0 | 2.562 | 2561.96 | 9.6918 | 9691.77 | 0 | 0 | 9.6918 | 9691.77 | 2024-08-20 23:00:59 | -0.4909 | -321.559 | -321.559 | 20307.94 | Close | 97.26666 |  | -0.0014 | 33 | 0 | 0
4425 | 2 | 6 |  | CC DChg | 16:29:00 | 36:42:21 | -155.506 | 3.152 | 2.5633 | 2563.26 | 0 | 0 | 2.5633 | 2563.26 | 9.6959 | 9695.85 | 0 | 0 | 9.6959 | 9695.85 | 2024-08-20 23:01:29 | -0.4902 | -278.6845 | -278.6845 | 20278.03 | Close | 97.31586 |  | -0.0014 | 33 | 0 | 0
4426 | 2 | 6 |  | CC DChg | 16:29:30 | 36:42:51 | -155.506 | 3.1479 | 2.5646 | 2564.55 | 0 | 0 | 2.5646 | 2564.55 | 9.6999 | 9699.94 | 0 | 0 | 9.6999 | 9699.94 | 2024-08-20 23:01:59 | -0.4895 | -321.5113 | -321.5113 | 20252.11 | Close | 97.36506 |  | -0.0014 | 33 | 0 | 0
4427 | 2 | 6 |  | CC DChg | 16:30:00 | 36:43:21 | -155.506 | 3.1433 | 2.5658 | 2565.85 | 0 | 0 | 2.5658 | 2565.85 | 9.704 | 9704.01 | 0 | 0 | 9.704 | 9704.01 | 2024-08-20 23:02:29 | -0.4888 | -278.6845 | -278.6845 | 20221.22 | Close | 97.41426 |  | -0.0012 | 33 | 0 | 0
4428 | 2 | 6 |  | CC DChg | 16:30:30 | 36:43:51 | -155.506 | 3.139 | 2.5671 | 2567.15 | 0 | 0 | 2.5671 | 2567.15 | 9.7081 | 9708.08 | 0 | 0 | 9.7081 | 9708.08 | 2024-08-20 23:02:59 | -0.4881 | -298.5905 | -298.5905 | 20194.3 | Close | 97.46346 |  | -0.0014 | 33 | 0 | 0
4429 | 2 | 6 |  | CC DChg | 16:31:00 | 36:44:21 | -155.506 | 3.134 | 2.5684 | 2568.44 | 0 | 0 | 2.5684 | 2568.44 | 9.7122 | 9712.15 | 0 | 0 | 9.7122 | 9712.15 | 2024-08-20 23:03:29 | -0.4874 | -261.1841 | -261.1841 | 20161.41 | Close | 97.51266 |  | -0.0012 | 33 | 0 | 0
4430 | 2 | 6 |  | CC DChg | 16:31:30 | 36:44:51 | -155.506 | 3.129 | 2.5697 | 2569.74 | 0 | 0 | 2.5697 | 2569.74 | 9.7162 | 9716.21 | 0 | 0 | 9.7162 | 9716.21 | 2024-08-20 23:03:59 | -0.4866 | -261.2667 | -261.2667 | 20129.51 | Close | 97.56186 |  | -0.0012 | 33 | 0 | 0
4431 | 2 | 6 |  | CC DChg | 16:32:00 | 36:45:21 | -155.506 | 3.1244 | 2.571 | 2571.03 | 0 | 0 | 2.571 | 2571.03 | 9.7203 | 9720.26 | 0 | 0 | 9.7203 | 9720.26 | 2024-08-20 23:04:29 | -0.4859 | -278.6845 | -278.6845 | 20100.6 | Close | 97.61105 |  | -0.0014 | 33 | 0 | 0
4432 | 2 | 6 |  | CC DChg | 16:32:30 | 36:45:51 | -155.506 | 3.1194 | 2.5723 | 2572.33 | 0 | 0 | 2.5723 | 2572.33 | 9.7243 | 9724.31 | 0 | 0 | 9.7243 | 9724.31 | 2024-08-20 23:04:59 | -0.4851 | -261.2927 | -261.2927 | 20068.71 | Close | 97.66026 |  | -0.0014 | 33 | 0 | 0
4433 | 2 | 6 |  | CC DChg | 16:33:00 | 36:46:21 | -155.506 | 3.1141 | 2.5736 | 2573.62 | 0 | 0 | 2.5736 | 2573.62 | 9.7283 | 9728.34 | 0 | 0 | 9.7283 | 9728.34 | 2024-08-20 23:05:29 | -0.4843 | -245.8514 | -245.8514 | 20034.81 | Close | 97.70946 |  | -0.0014 | 33 | 0 | 0
4434 | 2 | 6 |  | CC DChg | 16:33:30 | 36:46:51 | -155.506 | 3.1092 | 2.5749 | 2574.92 | 0 | 0 | 2.5749 | 2574.92 | 9.7324 | 9732.37 | 0 | 0 | 9.7324 | 9732.37 | 2024-08-20 23:05:59 | -0.4835 | -261.2667 | -261.2667 | 20002.91 | Close | 97.75866 |  | -0.0014 | 33 | 0 | 0
4435 | 2 | 6 |  | CC DChg | 16:34:00 | 36:47:21 | -155.506 | 3.1039 | 2.5762 | 2576.22 | 0 | 0 | 2.5762 | 2576.22 | 9.7364 | 9736.4 | 0 | 0 | 9.7364 | 9736.4 | 2024-08-20 23:06:29 | -0.4827 | -245.8699 | -245.8699 | 19969.02 | Close | 97.80785 |  | -0.0014 | 33 | 0 | 0
4436 | 2 | 6 |  | CC DChg | 16:34:30 | 36:47:51 | -155.506 | 3.0983 | 2.5775 | 2577.51 | 0 | 0 | 2.5775 | 2577.51 | 9.7404 | 9740.42 | 0 | 0 | 9.7404 | 9740.42 | 2024-08-20 23:06:59 | -0.4818 | -232.1955 | -232.1955 | 19933.14 | Close | 97.85705 |  | -0.0014 | 33 | 0 | 0
4437 | 2 | 6 |  | CC DChg | 16:35:00 | 36:48:21 | -155.506 | 3.0931 | 2.5788 | 2578.81 | 0 | 0 | 2.5788 | 2578.81 | 9.7444 | 9744.43 | 0 | 0 | 9.7444 | 9744.43 | 2024-08-20 23:07:29 | -0.481 | -245.8981 | -245.8981 | 19898.26 | Close | 97.90625 |  | -0.0012 | 33 | 0 | 0
4438 | 2 | 6 |  | CC DChg | 16:35:30 | 36:48:51 | -155.506 | 3.0872 | 2.5801 | 2580.1 | 0 | 0 | 2.5801 | 2580.1 | 9.7484 | 9748.44 | 0 | 0 | 9.7484 | 9748.44 | 2024-08-20 23:07:59 | -0.4801 | -220.036 | -220.036 | 19862.36 | Close | 97.95545 |  | -0.0015 | 33 | 0 | 0
4439 | 2 | 6 |  | CC DChg | 16:36:00 | 36:49:21 | -155.506 | 3.0813 | 2.5814 | 2581.4 | 0 | 0 | 2.5814 | 2581.4 | 9.7524 | 9752.43 | 0 | 0 | 9.7524 | 9752.43 | 2024-08-20 23:08:29 | -0.4792 | -219.9767 | -219.9767 | 19823.49 | Close | 98.00465 |  | -0.0014 | 33 | 0 | 0
4440 | 2 | 6 |  | CC DChg | 16:36:30 | 36:49:51 | -155.506 | 3.0754 | 2.5827 | 2582.7 | 0 | 0 | 2.5827 | 2582.7 | 9.7564 | 9756.42 | 0 | 0 | 9.7564 | 9756.42 | 2024-08-20 23:08:59 | -0.4782 | -220.0141 | -220.0141 | 19785.61 | Close | 98.05385 |  | -0.0014 | 33 | 0 | 0
4441 | 2 | 6 |  | CC DChg | 16:37:00 | 36:50:21 | -155.506 | 3.0695 | 2.584 | 2583.99 | 0 | 0 | 2.584 | 2583.99 | 9.7604 | 9760.41 | 0 | 0 | 9.7604 | 9760.41 | 2024-08-20 23:09:29 | -0.4773 | -219.9515 | -219.9515 | 19747.73 | Close | 98.10304 |  | -0.0014 | 33 | 0 | 0
4442 | 2 | 6 |  | CC DChg | 16:37:30 | 36:50:51 | -155.506 | 3.0633 | 2.5853 | 2585.29 | 0 | 0 | 2.5853 | 2585.29 | 9.7644 | 9764.38 | 0 | 0 | 9.7644 | 9764.38 | 2024-08-20 23:09:59 | -0.4764 | -209.0134 | -209.0134 | 19707.86 | Close | 98.15224 |  | -0.0014 | 33 | 0 | 0
4443 | 2 | 6 |  | CC DChg | 16:38:00 | 36:51:21 | -155.506 | 3.0568 | 2.5866 | 2586.58 | 0 | 0 | 2.5866 | 2586.58 | 9.7683 | 9768.34 | 0 | 0 | 9.7683 | 9768.34 | 2024-08-20 23:10:29 | -0.4754 | -199.0604 | -199.0604 | 19665.99 | Close | 98.20144 |  | -0.0014 | 33 | 0 | 0
4444 | 2 | 6 |  | CC DChg | 16:38:30 | 36:51:51 | -155.506 | 3.0503 | 2.5879 | 2587.88 | 0 | 0 | 2.5879 | 2587.88 | 9.7723 | 9772.3 | 0 | 0 | 9.7723 | 9772.3 | 2024-08-20 23:10:59 | -0.4743 | -199.0496 | -199.0496 | 19624.12 | Close | 98.25065 |  | -0.0014 | 33 | 0 | 0
4445 | 2 | 6 |  | CC DChg | 16:39:00 | 36:52:21 | -155.506 | 3.0435 | 2.5892 | 2589.18 | 0 | 0 | 2.5892 | 2589.18 | 9.7762 | 9776.25 | 0 | 0 | 9.7762 | 9776.25 | 2024-08-20 23:11:29 | -0.4733 | -190.0122 | -190.0122 | 19581.26 | Close | 98.29985 |  | -0.0015 | 33 | 0 | 0
4446 | 2 | 6 |  | CC DChg | 16:39:30 | 36:52:51 | -155.506 | 3.037 | 2.5905 | 2590.47 | 0 | 0 | 2.5905 | 2590.47 | 9.7802 | 9780.18 | 0 | 0 | 9.7802 | 9780.18 | 2024-08-20 23:11:59 | -0.4723 | -199.0298 | -199.0298 | 19537.41 | Close | 98.34904 |  | -0.0012 | 33 | 0 | 0
4447 | 2 | 6 |  | CC DChg | 16:40:00 | 36:53:21 | -155.506 | 3.0298 | 2.5918 | 2591.77 | 0 | 0 | 2.5918 | 2591.77 | 9.7841 | 9784.12 | 0 | 0 | 9.7841 | 9784.12 | 2024-08-20 23:12:29 | -0.4712 | -181.7299 | -181.7299 | 19492.55 | Close | 98.39824 |  | -0.0014 | 33 | 0 | 0
4448 | 2 | 6 |  | CC DChg | 16:40:30 | 36:53:51 | -155.506 | 3.0227 | 2.5931 | 2593.06 | 0 | 0 | 2.5931 | 2593.06 | 9.788 | 9788.04 | 0 | 0 | 9.788 | 9788.04 | 2024-08-20 23:12:59 | -0.47 | -181.7253 | -181.7253 | 19445.7 | Close | 98.44744 |  | -0.0012 | 33 | 0 | 0
4449 | 2 | 6 |  | CC DChg | 16:41:00 | 36:54:21 | -155.506 | 3.0153 | 2.5944 | 2594.36 | 0 | 0 | 2.5944 | 2594.36 | 9.7919 | 9791.95 | 0 | 0 | 9.7919 | 9791.95 | 2024-08-20 23:13:29 | -0.4689 | -174.1778 | -174.1778 | 19398.85 | Close | 98.49664 |  | -0.0014 | 33 | 0 | 0
4450 | 2 | 6 |  | CC DChg | 16:41:30 | 36:54:51 | -155.506 | 3.0075 | 2.5957 | 2595.65 | 0 | 0 | 2.5957 | 2595.65 | 9.7959 | 9795.86 | 0 | 0 | 9.7959 | 9795.86 | 2024-08-20 23:13:59 | -0.4677 | -167.2273 | -167.2273 | 19348.02 | Close | 98.54584 |  | -0.0012 | 33 | 0 | 0
4451 | 2 | 6 |  | CC DChg | 16:42:00 | 36:55:21 | -155.506 | 2.9994 | 2.597 | 2596.95 | 0 | 0 | 2.597 | 2596.95 | 9.7997 | 9799.74 | 0 | 0 | 9.7997 | 9799.74 | 2024-08-20 23:14:29 | -0.4664 | -160.7596 | -160.7596 | 19297.17 | Close | 98.59504 |  | -0.0014 | 33 | 0 | 0
4452 | 2 | 6 |  | CC DChg | 16:42:30 | 36:55:51 | -155.506 | 2.9911 | 2.5982 | 2598.25 | 0 | 0 | 2.5982 | 2598.25 | 9.8036 | 9803.62 | 0 | 0 | 9.8036 | 9803.62 | 2024-08-20 23:14:59 | -0.4651 | -154.8062 | -154.8062 | 19243.34 | Close | 98.64424 |  | -0.0014 | 33 | 0 | 0
4453 | 2 | 6 |  | CC DChg | 16:43:00 | 36:56:21 | -155.506 | 2.9827 | 2.5995 | 2599.54 | 0 | 0 | 2.5995 | 2599.54 | 9.8075 | 9807.5 | 0 | 0 | 9.8075 | 9807.5 | 2024-08-20 23:15:29 | -0.4638 | -154.8401 | -154.8401 | 19188.53 | Close | 98.69344 |  | -0.0012 | 33 | 0 | 0
4454 | 2 | 6 |  | CC DChg | 16:43:30 | 36:56:51 | -155.506 | 2.9734 | 2.6008 | 2600.84 | 0 | 0 | 2.6008 | 2600.84 | 9.8114 | 9811.36 | 0 | 0 | 9.8114 | 9811.36 | 2024-08-20 23:15:59 | -0.4624 | -139.3273 | -139.3273 | 19128.72 | Close | 98.74264 |  | -0.0012 | 33 | 0 | 0
4455 | 2 | 6 |  | CC DChg | 16:44:00 | 36:57:21 | -155.506 | 2.9641 | 2.6021 | 2602.13 | 0 | 0 | 2.6021 | 2602.13 | 9.8152 | 9815.2 | 0 | 0 | 9.8152 | 9815.2 | 2024-08-20 23:16:29 | -0.4609 | -139.3422 | -139.3422 | 19070.89 | Close | 98.79184 |  | -0.0015 | 33 | 0 | 0
4456 | 2 | 6 |  | CC DChg | 16:44:30 | 36:57:51 | -155.506 | 2.9545 | 2.6034 | 2603.43 | 0 | 0 | 2.6034 | 2603.43 | 9.819 | 9819.04 | 0 | 0 | 9.819 | 9819.04 | 2024-08-20 23:16:59 | -0.4594 | -134.8178 | -134.8178 | 19007.11 | Close | 98.84103 |  | -0.0012 | 33 | 0 | 0
4457 | 2 | 6 |  | CC DChg | 16:45:00 | 36:58:21 | -155.506 | 2.9439 | 2.6047 | 2604.73 | 0 | 0 | 2.6047 | 2604.73 | 9.8229 | 9822.86 | 0 | 0 | 9.8229 | 9822.86 | 2024-08-20 23:17:29 | -0.4578 | -122.9374 | -122.9374 | 18940.31 | Close | 98.89023 |  | -0.0014 | 33 | 0 | 0
4458 | 2 | 6 |  | CC DChg | 16:45:30 | 36:58:51 | -155.506 | 2.9328 | 2.606 | 2606.02 | 0 | 0 | 2.606 | 2606.02 | 9.8267 | 9826.66 | 0 | 0 | 9.8267 | 9826.66 | 2024-08-20 23:17:59 | -0.4561 | -116.1185 | -116.1185 | 18867.56 | Close | 98.93943 |  | -0.0012 | 33 | 0 | 0
4459 | 2 | 6 |  | CC DChg | 16:46:00 | 36:59:21 | -155.506 | 2.9204 | 2.6073 | 2607.32 | 0 | 0 | 2.6073 | 2607.32 | 9.8305 | 9830.47 | 0 | 0 | 9.8305 | 9830.47 | 2024-08-20 23:18:29 | -0.4541 | -104.5087 | -104.5087 | 18788.8 | Close | 98.98864 |  | -0.0014 | 33 | 0 | 0
4460 | 2 | 6 |  | CC DChg | 16:46:30 | 36:59:51 | -155.506 | 2.9064 | 2.6086 | 2608.61 | 0 | 0 | 2.6086 | 2608.61 | 9.8342 | 9834.23 | 0 | 0 | 9.8342 | 9834.23 | 2024-08-20 23:18:59 | -0.452 | -92.8882 | -92.8882 | 18699.09 | Close | 99.03784 |  | -0.0014 | 33 | 0 | 0
4461 | 2 | 6 |  | CC DChg | 16:47:00 | 37:00:21 | -155.506 | 2.8903 | 2.6099 | 2609.91 | 0 | 0 | 2.6099 | 2609.91 | 9.838 | 9837.98 | 0 | 0 | 9.838 | 9837.98 | 2024-08-20 23:19:29 | -0.4495 | -80.3848 | -80.3848 | 18595.42 | Close | 99.08703 |  | -0.0014 | 33 | 0 | 0
4462 | 2 | 6 |  | CC DChg | 16:47:30 | 37:00:51 | -155.506 | 2.872 | 2.6112 | 2611.21 | 0 | 0 | 2.6112 | 2611.21 | 9.8417 | 9841.73 | 0 | 0 | 9.8417 | 9841.73 | 2024-08-20 23:19:59 | -0.4466 | -70.84 | -70.84 | 18477.8 | Close | 99.13623 |  | -0.0014 | 33 | 0 | 0
4463 | 2 | 6 |  | CC DChg | 16:48:00 | 37:01:21 | -155.506 | 2.8509 | 2.6125 | 2612.5 | 0 | 0 | 2.6125 | 2612.5 | 9.8454 | 9845.43 | 0 | 0 | 9.8454 | 9845.43 | 2024-08-20 23:20:29 | -0.4433 | -61.4687 | -61.4687 | 18342.23 | Close | 99.18543 |  | -0.0014 | 33 | 0 | 0
4464 | 2 | 6 |  | CC DChg | 16:48:30 | 37:01:51 | -155.506 | 2.828 | 2.6138 | 2613.8 | 0 | 0 | 2.6138 | 2613.8 | 9.8491 | 9849.09 | 0 | 0 | 9.8491 | 9849.09 | 2024-08-20 23:20:59 | -0.4398 | -56.4876 | -56.4876 | 18194.7 | Close | 99.23463 |  | -0.0014 | 33 | 0 | 0
4465 | 2 | 6 |  | CC DChg | 16:49:00 | 37:02:21 | -155.506 | 2.8041 | 2.6151 | 2615.09 | 0 | 0 | 2.6151 | 2615.09 | 9.8528 | 9852.77 | 0 | 0 | 9.8528 | 9852.77 | 2024-08-20 23:21:29 | -0.4361 | -54.29 | -54.29 | 18041.19 | Close | 99.28383 |  | -0.0014 | 33 | 0 | 0
4466 | 2 | 6 |  | CC DChg | 16:49:30 | 37:02:51 | -155.506 | 2.7799 | 2.6164 | 2616.39 | 0 | 0 | 2.6164 | 2616.39 | 9.8564 | 9856.37 | 0 | 0 | 9.8564 | 9856.37 | 2024-08-20 23:21:59 | -0.4323 | -53.591 | -53.591 | 17885.69 | Close | 99.33303 |  | -0.0014 | 33 | 0 | 0
4467 | 2 | 6 |  | CC DChg | 16:50:00 | 37:03:21 | -155.506 | 2.7561 | 2.6177 | 2617.68 | 0 | 0 | 2.6177 | 2617.68 | 9.8599 | 9859.94 | 0 | 0 | 9.8599 | 9859.94 | 2024-08-20 23:22:29 | -0.4286 | -54.2846 | -54.2846 | 17732.18 | Close | 99.38223 |  | -0.0014 | 33 | 0 | 0
4468 | 2 | 6 |  | CC DChg | 16:50:30 | 37:03:51 | -155.506 | 2.7322 | 2.619 | 2618.98 | 0 | 0 | 2.619 | 2618.98 | 9.8635 | 9863.53 | 0 | 0 | 9.8635 | 9863.53 | 2024-08-20 23:22:59 | -0.4249 | -54.2807 | -54.2807 | 17579.66 | Close | 99.43142 |  | -0.0015 | 33 | 0 | 0
4469 | 2 | 6 |  | CC DChg | 16:51:00 | 37:04:21 | -155.506 | 2.7093 | 2.6203 | 2620.28 | 0 | 0 | 2.6203 | 2620.28 | 9.867 | 9867.04 | 0 | 0 | 9.867 | 9867.04 | 2024-08-20 23:23:29 | -0.4213 | -56.4852 | -56.4852 | 17430.15 | Close | 99.48062 |  | -0.0012 | 33.1 | 0 | 0
4470 | 2 | 6 |  | CC DChg | 16:51:30 | 37:04:51 | -155.506 | 2.6866 | 2.6216 | 2621.57 | 0 | 0 | 2.6216 | 2621.57 | 9.8705 | 9870.52 | 0 | 0 | 9.8705 | 9870.52 | 2024-08-20 23:23:59 | -0.4178 | -57.2614 | -57.2614 | 17285.61 | Close | 99.52982 |  | -0.0014 | 33 | 0 | 0
4471 | 2 | 6 |  | CC DChg | 16:52:00 | 37:05:21 | -155.506 | 2.6652 | 2.6229 | 2622.87 | 0 | 0 | 2.6229 | 2622.87 | 9.874 | 9874.02 | 0 | 0 | 9.874 | 9874.02 | 2024-08-20 23:24:29 | -0.4145 | -60.584 | -60.584 | 17148.05 | Close | 99.57902 |  | -0.0014 | 33.1 | 0 | 0
4472 | 2 | 6 |  | CC DChg | 16:52:30 | 37:05:51 | -155.506 | 2.6445 | 2.6242 | 2624.16 | 0 | 0 | 2.6242 | 2624.16 | 9.8774 | 9877.45 | 0 | 0 | 9.8774 | 9877.45 | 2024-08-20 23:24:59 | -0.4112 | -62.389 | -62.389 | 17014.48 | Close | 99.62822 |  | -0.0014 | 33.1 | 0 | 0
4473 | 2 | 6 |  | CC DChg | 16:53:00 | 37:06:21 | -155.506 | 2.624 | 2.6255 | 2625.46 | 0 | 0 | 2.6255 | 2625.46 | 9.8808 | 9880.85 | 0 | 0 | 9.8808 | 9880.85 | 2024-08-20 23:25:29 | -0.408 | -63.3343 | -63.3343 | 16882.9 | Close | 99.67742 |  | -0.0014 | 33.1 | 0 | 0
4474 | 2 | 6 |  | CC DChg | 16:53:30 | 37:06:51 | -155.506 | 2.6039 | 2.6268 | 2626.76 | 0 | 0 | 2.6268 | 2626.76 | 9.8843 | 9884.26 | 0 | 0 | 9.8843 | 9884.26 | 2024-08-20 23:25:59 | -0.4049 | -64.3012 | -64.3012 | 16753.32 | Close | 99.72662 |  | -0.0014 | 33.1 | 0 | 0
4475 | 2 | 6 |  | CC DChg | 16:54:00 | 37:07:21 | -155.506 | 2.5846 | 2.6281 | 2628.05 | 0 | 0 | 2.6281 | 2628.05 | 9.8876 | 9887.61 | 0 | 0 | 9.8876 | 9887.61 | 2024-08-20 23:26:29 | -0.4019 | -67.4202 | -67.4202 | 16629.71 | Close | 99.77581 |  | -0.0014 | 33.1 | 0 | 0
4476 | 2 | 6 |  | CC DChg | 16:54:30 | 37:07:51 | -155.506 | 2.5657 | 2.6293 | 2629.35 | 0 | 0 | 2.6293 | 2629.35 | 9.8909 | 9890.93 | 0 | 0 | 9.8909 | 9890.93 | 2024-08-20 23:26:59 | -0.399 | -68.5217 | -68.5217 | 16508.1 | Close | 99.82501 |  | -0.0014 | 33.1 | 0 | 0
4477 | 2 | 6 |  | CC DChg | 16:55:00 | 37:08:21 | -155.506 | 2.5468 | 2.6306 | 2630.64 | 0 | 0 | 2.6306 | 2630.64 | 9.8943 | 9894.27 | 0 | 0 | 9.8943 | 9894.27 | 2024-08-20 23:27:29 | -0.396 | -68.5322 | -68.5322 | 16386.49 | Close | 99.87422 |  | -0.0014 | 33.1 | 0 | 0
4478 | 2 | 6 |  | CC DChg | 16:55:30 | 37:08:51 | -155.506 | 2.5285 | 2.6319 | 2631.94 | 0 | 0 | 2.6319 | 2631.94 | 9.8975 | 9897.55 | 0 | 0 | 9.8975 | 9897.55 | 2024-08-20 23:27:59 | -0.3932 | -70.8481 | -70.8481 | 16268.86 | Close | 99.92342 |  | -0.0014 | 33.1 | 0 | 0
4479 | 2 | 6 |  | CC DChg | 16:56:00 | 37:09:21 | -155.506 | 2.5105 | 2.6332 | 2633.24 | 0 | 0 | 2.6332 | 2633.24 | 9.9008 | 9900.8 | 0 | 0 | 9.9008 | 9900.8 | 2024-08-20 23:28:29 | -0.3904 | -72.0696 | -72.0696 | 16153.24 | Close | 99.97262 |  | -0.0014 | 33.1 | 0 | 0
4480 | 2 | 6 | 1 | CC DChg | 16:56:16 | 37:09:37 | -155.506 | 2.5 | 2.634 | 2633.96 | 0 | 0 | 2.634 | 2633.96 | 9.9026 | 9902.63 | 0 | 0 | 9.9026 | 9902.63 | 2024-08-20 23:28:46 | -0.3888 | -68.4271 | -68.4271 | 16085.45 | Close | 100 |  | -0.0014 | 33.1 | 0 | 0
4481 | 2 | 7 | 0 | Rest | 00:00:00 | 37:09:37 | 0 | 2.5059 | 0 | 0 | 0 | 0 | 0 | 0 | 0 | 0 | 0 | 0 | 0 | 0 | 2024-08-20 23:28:46 | 0 | 0 | 0 | 0 | Close | 0 |  | -0.0014 | 33.1 | 0 | 0
4482 | 2 | 7 |  | Rest | 00:00:30 | 37:10:07 | 0 | 2.6057 | 0 | 0 | 0 | 0 | 0 | 0 | 0 | 0 | 0 | 0 | 0 | 0 | 2024-08-20 23:29:16 | 0 | 0 | 0 | 0 | Close | 0 |  | -0.0014 | 33.1 | 0 | 0
4483 | 2 | 7 |  | Rest | 00:01:00 | 37:10:37 | 0 | 2.6469 | 0 | 0 | 0 | 0 | 0 | 0 | 0 | 0 | 0 | 0 | 0 | 0 | 2024-08-20 23:29:46 | 0 | 0 | 0 | 0 | Close | 0 |  | -0.0014 | 33.1 | 0 | 0
4484 | 2 | 7 |  | Rest | 00:01:30 | 37:11:07 | 0 | 2.6783 | 0 | 0 | 0 | 0 | 0 | 0 | 0 | 0 | 0 | 0 | 0 | 0 | 2024-08-20 23:30:16 | 0 | 0 | 0 | 0 | Close | 0 |  | -0.0014 | 33.1 | 0 | 0
4485 | 2 | 7 |  | Rest | 00:02:00 | 37:11:37 | 0 | 2.704 | 0 | 0 | 0 | 0 | 0 | 0 | 0 | 0 | 0 | 0 | 0 | 0 | 2024-08-20 23:30:46 | 0 | 0 | 0 | 0 | Close | 0 |  | -0.0012 | 33.1 | 0 | 0
4486 | 2 | 7 |  | Rest | 00:02:30 | 37:12:07 | 0 | 2.7266 | 0 | 0 | 0 | 0 | 0 | 0 | 0 | 0 | 0 | 0 | 0 | 0 | 2024-08-20 23:31:16 | 0 | 0 | 0 | 0 | Close | 0 |  | -0.0012 | 33.1 | 0 | 0
4487 | 2 | 7 |  | Rest | 00:03:00 | 37:12:37 | 0 | 2.7465 | 0 | 0 | 0 | 0 | 0 | 0 | 0 | 0 | 0 | 0 | 0 | 0 | 2024-08-20 23:31:46 | 0 | 0 | 0 | 0 | Close | 0 |  | -0.0014 | 33.1 | 0 | 0
4488 | 2 | 7 |  | Rest | 00:03:30 | 37:13:07 | 0 | 2.7635 | 0 | 0 | 0 | 0 | 0 | 0 | 0 | 0 | 0 | 0 | 0 | 0 | 2024-08-20 23:32:16 | 0 | 0 | 0 | 0 | Close | 0 |  | -0.0012 | 33.1 | 0 | 0
4489 | 2 | 7 |  | Rest | 00:04:00 | 37:13:37 | 0 | 2.779 | 0 | 0 | 0 | 0 | 0 | 0 | 0 | 0 | 0 | 0 | 0 | 0 | 2024-08-20 23:32:46 | 0 | 0 | 0 | 0 | Close | 0 |  | -0.0014 | 33.1 | 0 | 0
4490 | 2 | 7 |  | Rest | 00:04:30 | 37:14:07 | 0 | 2.7923 | 0 | 0 | 0 | 0 | 0 | 0 | 0 | 0 | 0 | 0 | 0 | 0 | 2024-08-20 23:33:16 | 0 | 0 | 0 | 0 | Close | 0 |  | -0.0014 | 33.1 | 0 | 0
4491 | 2 | 7 | 1 | Rest | 00:05:00 | 37:14:37 | 0 | 2.8047 | 0 | 0 | 0 | 0 | 0 | 0 | 0 | 0 | 0 | 0 | 0 | 0 | 2024-08-20 23:33:46 | 0 | 0 | 0 | 0 | Close | 0 |  | -0.0014 | 33.1 | 0 | 0
4492 | 3 | 8 | 0 | CC Chg | 00:00:00 | 37:14:37 | 619.7917 | 2.8258 | 0 | 0 | 0 | 0 | 0 | 0 | 0 | 0 | 0 | 0 | 0 | 0 | 2024-08-20 23:33:46 | 1.7514 | 0 | 0 | 4561.56 | Close | 0 |  | -0.0014 | 33.1 | 0 | 0
4493 | 3 | 8 |  | CC Chg | 00:00:30 | 37:15:07 | 620.1637 | 2.9787 | 0.0052 | 5.17 | 0.0052 | 5.17 | 0 | 0 | 0.0151 | 15.11 | 0.0151 | 15.11 | 0 | 0 | 2024-08-20 23:34:16 | 1.8473 | 33.8129 | 33.8129 | 4805.27 | Close | 0.2016192 |  | -0.0014 | 33 | 0 | 0
4494 | 3 | 8 |  | CC Chg | 00:01:00 | 37:15:37 | 620.1637 | 3.0391 | 0.0103 | 10.34 | 0.0103 | 10.34 | 0 | 0 | 0.0307 | 30.67 | 0.0307 | 30.67 | 0 | 0 | 2024-08-20 23:34:46 | 1.8848 | 85.4884 | 85.4884 | 4902.5 | Close | 0.4032409 |  | -0.0012 | 33 | 0 | 0
4495 | 3 | 8 |  | CC Chg | 00:01:30 | 37:16:07 | 620.1637 | 3.0853 | 0.0155 | 15.5 | 0.0155 | 15.5 | 0 | 0 | 0.0466 | 46.61 | 0.0466 | 46.61 | 0 | 0 | 2024-08-20 23:35:16 | 1.9134 | 111.8791 | 111.8791 | 4976.99 | Close | 0.6048626 |  | -0.0012 | 33 | 0 | 0
4496 | 3 | 8 |  | CC Chg | 00:02:00 | 37:16:37 | 620.1637 | 3.1234 | 0.0207 | 20.67 | 0.0207 | 20.67 | 0 | 0 | 0.0628 | 62.75 | 0.0628 | 62.75 | 0 | 0 | 2024-08-20 23:35:46 | 1.9371 | 135.5265 | 135.5265 | 5038.48 | Close | 0.8064842 |  | -0.0012 | 33 | 0 | 0
4497 | 3 | 8 |  | CC Chg | 00:02:30 | 37:17:07 | 620.1637 | 3.156 | 0.0258 | 25.84 | 0.0258 | 25.84 | 0 | 0 | 0.0788 | 78.77 | 0.0788 | 78.77 | 0 | 0 | 2024-08-20 23:36:16 | 1.9572 | 158.7622 | 158.7622 | 5091.46 | Close | 1.008106 |  | -0.0015 | 32.9 | 0 | 0
4498 | 3 | 8 |  | CC Chg | 00:03:00 | 37:17:37 | 620.1637 | 3.1845 | 0.031 | 31.01 | 0.031 | 31.01 | 0 | 0 | 0.0952 | 95.23 | 0.0952 | 95.23 | 0 | 0 | 2024-08-20 23:36:46 | 1.9749 | 181.1945 | 181.1945 | 5137.21 | Close | 1.209727 |  | -0.0014 | 32.9 | 0 | 0
4499 | 3 | 8 |  | CC Chg | 00:03:30 | 37:18:07 | 620.1637 | 3.2099 | 0.0362 | 36.18 | 0.0362 | 36.18 | 0 | 0 | 0.1118 | 111.82 | 0.1118 | 111.82 | 0 | 0 | 2024-08-20 23:37:16 | 1.9907 | 203.2897 | 203.2897 | 5177.95 | Close | 1.411349 |  | -0.0012 | 32.9 | 0 | 0
4500 | 3 | 8 |  | CC Chg | 00:04:00 | 37:18:37 | 620.1637 | 3.2326 | 0.0413 | 41.34 | 0.0413 | 41.34 | 0 | 0 | 0.1283 | 128.33 | 0.1283 | 128.33 | 0 | 0 | 2024-08-20 23:37:46 | 2.0047 | 228.3602 | 228.3602 | 5214.69 | Close | 1.61297 |  | -0.0014 | 32.9 | 0 | 0
4501 | 3 | 8 |  | CC Chg | 00:04:30 | 37:19:07 | 620.1637 | 3.2537 | 0.0465 | 46.51 | 0.0465 | 46.51 | 0 | 0 | 0.1451 | 145.15 | 0.1451 | 145.15 | 0 | 0 | 2024-08-20 23:38:16 | 2.0178 | 245.1511 | 245.1511 | 5248.43 | Close | 1.814592 |  | -0.0012 | 32.8 | 0 | 0
4502 | 3 | 8 |  | CC Chg | 00:05:00 | 37:19:37 | 620.1637 | 3.2732 | 0.0517 | 51.68 | 0.0517 | 51.68 | 0 | 0 | 0.1621 | 162.06 | 0.1621 | 162.06 | 0 | 0 | 2024-08-20 23:38:46 | 2.0299 | 264.6066 | 264.6066 | 5279.93 | Close | 2.016214 |  | -0.0012 | 32.8 | 0 | 0
4503 | 3 | 8 |  | CC Chg | 00:05:30 | 37:20:07 | 620.1637 | 3.2909 | 0.0568 | 56.85 | 0.0568 | 56.85 | 0 | 0 | 0.1789 | 178.92 | 0.1789 | 178.92 | 0 | 0 | 2024-08-20 23:39:16 | 2.0409 | 292.4413 | 292.4413 | 5308.42 | Close | 2.217835 |  | -0.0012 | 32.8 | 0 | 0
4504 | 3 | 8 |  | CC Chg | 00:06:00 | 37:20:37 | 620.1637 | 3.3073 | 0.062 | 62.02 | 0.062 | 62.02 | 0 | 0 | 0.196 | 196.01 | 0.196 | 196.01 | 0 | 0 | 2024-08-20 23:39:46 | 2.0511 | 314.5293 | 314.5293 | 5334.92 | Close | 2.419457 |  | -0.0012 | 32.8 | 0 | 0
4505 | 3 | 8 |  | CC Chg | 00:06:30 | 37:21:07 | 620.1637 | 3.3228 | 0.0672 | 67.18 | 0.0672 | 67.18 | 0 | 0 | 0.2132 | 213.19 | 0.2132 | 213.19 | 0 | 0 | 2024-08-20 23:40:16 | 2.0607 | 333.3998 | 333.3998 | 5360.16 | Close | 2.621078 |  | -0.0014 | 32.8 | 0 | 0
4506 | 3 | 8 |  | CC Chg | 00:07:00 | 37:21:37 | 620.1637 | 3.3374 | 0.0724 | 72.35 | 0.0724 | 72.35 | 0 | 0 | 0.2303 | 230.31 | 0.2303 | 230.31 | 0 | 0 | 2024-08-20 23:40:46 | 2.0697 | 354.6745 | 354.6745 | 5383.41 | Close | 2.822697 |  | -0.0012 | 32.8 | 0 | 0
4507 | 3 | 8 |  | CC Chg | 00:07:30 | 37:22:07 | 620.1637 | 3.3507 | 0.0775 | 77.52 | 0.0775 | 77.52 | 0 | 0 | 0.2476 | 247.63 | 0.2476 | 247.63 | 0 | 0 | 2024-08-20 23:41:16 | 2.078 | 387.6702 | 387.6702 | 5405.15 | Close | 3.024319 |  | -0.0014 | 32.8 | 0 | 0
4508 | 3 | 8 |  | CC Chg | 00:08:00 | 37:22:37 | 620.1637 | 3.3637 | 0.0827 | 82.69 | 0.0827 | 82.69 | 0 | 0 | 0.265 | 265.01 | 0.265 | 265.01 | 0 | 0 | 2024-08-20 23:41:46 | 2.0861 | 396.9302 | 396.9302 | 5426.15 | Close | 3.225941 |  | -0.0014 | 32.8 | 0 | 0
4509 | 3 | 8 |  | CC Chg | 00:08:30 | 37:23:07 | 620.1637 | 3.3755 | 0.0879 | 87.86 | 0.0879 | 87.86 | 0 | 0 | 0.2824 | 282.36 | 0.2824 | 282.36 | 0 | 0 | 2024-08-20 23:42:16 | 2.0934 | 438.6729 | 438.6729 | 5445.14 | Close | 3.427561 |  | -0.0014 | 32.8 | 0 | 0
4510 | 3 | 8 |  | CC Chg | 00:09:00 | 37:23:37 | 620.1637 | 3.3876 | 0.093 | 93.02 | 0.093 | 93.02 | 0 | 0 | 0.2999 | 299.87 | 0.2999 | 299.87 | 0 | 0 | 2024-08-20 23:42:46 | 2.1009 | 427.4279 | 427.4279 | 5464.64 | Close | 3.629183 |  | -0.0014 | 32.8 | 0 | 0
4511 | 3 | 8 |  | CC Chg | 00:09:30 | 37:24:07 | 620.1637 | 3.3981 | 0.0982 | 98.19 | 0.0982 | 98.19 | 0 | 0 | 0.3174 | 317.43 | 0.3174 | 317.43 | 0 | 0 | 2024-08-20 23:43:16 | 2.1074 | 490.279 | 490.279 | 5481.88 | Close | 3.830805 |  | -0.0015 | 32.8 | 0 | 0
4512 | 3 | 8 |  | CC Chg | 00:10:00 | 37:24:37 | 620.1637 | 3.4077 | 0.1034 | 103.36 | 0.1034 | 103.36 | 0 | 0 | 0.335 | 334.96 | 0.335 | 334.96 | 0 | 0 | 2024-08-20 23:43:46 | 2.1134 | 537.7732 | 537.7732 | 5497.13 | Close | 4.032425 |  | -0.0014 | 32.8 | 0 | 0
4513 | 3 | 8 |  | CC Chg | 00:10:30 | 37:25:07 | 620.1637 | 3.4173 | 0.1085 | 108.53 | 0.1085 | 108.53 | 0 | 0 | 0.3526 | 352.62 | 0.3526 | 352.62 | 0 | 0 | 2024-08-20 23:44:16 | 2.1193 | 537.7764 | 537.7764 | 5512.63 | Close | 4.234047 |  | -0.0014 | 32.8 | 0 | 0
4514 | 3 | 8 |  | CC Chg | 00:11:00 | 37:25:37 | 620.1637 | 3.426 | 0.1137 | 113.7 | 0.1137 | 113.7 | 0 | 0 | 0.3703 | 370.33 | 0.3703 | 370.33 | 0 | 0 | 2024-08-20 23:44:46 | 2.1247 | 595.3267 | 595.3267 | 5526.63 | Close | 4.435668 |  | -0.0014 | 32.8 | 0 | 0
4515 | 3 | 8 |  | CC Chg | 00:11:30 | 37:26:07 | 620.1637 | 3.4341 | 0.1189 | 118.86 | 0.1189 | 118.86 | 0 | 0 | 0.388 | 388 | 0.388 | 388 | 0 | 0 | 2024-08-20 23:45:16 | 2.1297 | 641.1149 | 641.1149 | 5539.62 | Close | 4.63729 |  | -0.0014 | 32.8 | 0 | 0
4516 | 3 | 8 |  | CC Chg | 00:12:00 | 37:26:37 | 620.1637 | 3.4415 | 0.124 | 124.03 | 0.124 | 124.03 | 0 | 0 | 0.4058 | 405.79 | 0.4058 | 405.79 | 0 | 0 | 2024-08-20 23:45:46 | 2.1343 | 694.6278 | 694.6278 | 5551.37 | Close | 4.838912 |  | -0.0012 | 32.8 | 0 | 0
4517 | 3 | 8 |  | CC Chg | 00:12:30 | 37:27:07 | 620.1637 | 3.449 | 0.1292 | 129.2 | 0.1292 | 129.2 | 0 | 0 | 0.4236 | 423.61 | 0.4236 | 423.61 | 0 | 0 | 2024-08-20 23:46:16 | 2.1389 | 694.5344 | 694.5344 | 5563.87 | Close | 5.040533 |  | -0.0015 | 32.8 | 0 | 0
4518 | 3 | 8 |  | CC Chg | 00:13:00 | 37:27:37 | 620.1637 | 3.4561 | 0.1344 | 134.37 | 0.1344 | 134.37 | 0 | 0 | 0.4414 | 441.42 | 0.4414 | 441.42 | 0 | 0 | 2024-08-20 23:46:46 | 2.1433 | 724.8285 | 724.8285 | 5575.12 | Close | 5.242155 |  | -0.0014 | 32.8 | 0 | 0
4519 | 3 | 8 |  | CC Chg | 00:13:30 | 37:28:07 | 620.1637 | 3.4623 | 0.1395 | 139.54 | 0.1395 | 139.54 | 0 | 0 | 0.4593 | 459.31 | 0.4593 | 459.31 | 0 | 0 | 2024-08-20 23:47:16 | 2.1472 | 833.4189 | 833.4189 | 5585.36 | Close | 5.443776 |  | -0.0015 | 32.8 | 0 | 0
4520 | 3 | 8 |  | CC Chg | 00:14:00 | 37:28:37 | 620.1637 | 3.4685 | 0.1447 | 144.7 | 0.1447 | 144.7 | 0 | 0 | 0.4772 | 477.24 | 0.4772 | 477.24 | 0 | 0 | 2024-08-20 23:47:46 | 2.151 | 833.5534 | 833.5534 | 5595.11 | Close | 5.645398 |  | -0.0014 | 32.8 | 0 | 0
4521 | 3 | 8 |  | CC Chg | 00:14:30 | 37:29:07 | 620.1637 | 3.4741 | 0.1499 | 149.87 | 0.1499 | 149.87 | 0 | 0 | 0.4951 | 495.15 | 0.4951 | 495.15 | 0 | 0 | 2024-08-20 23:48:16 | 2.1545 | 926.1697 | 926.1697 | 5604.11 | Close | 5.84702 |  | -0.0014 | 32.8 | 0 | 0
4522 | 3 | 8 |  | CC Chg | 00:15:00 | 37:29:37 | 620.1637 | 3.4784 | 0.155 | 155.04 | 0.155 | 155.04 | 0 | 0 | 0.5131 | 513.12 | 0.5131 | 513.12 | 0 | 0 | 2024-08-20 23:48:46 | 2.1572 | 1190.5162 | 1190.5162 | 5611.11 | Close | 6.048641 |  | -0.0014 | 32.8 | 0 | 0
4523 | 3 | 8 |  | CC Chg | 00:15:30 | 37:30:07 | 620.1637 | 3.4825 | 0.1602 | 160.21 | 0.1602 | 160.21 | 0 | 0 | 0.5311 | 531.12 | 0.5311 | 531.12 | 0 | 0 | 2024-08-20 23:49:16 | 2.1597 | 1282.3898 | 1282.3898 | 5617.36 | Close | 6.250263 |  | -0.0012 | 32.8 | 0 | 0
4524 | 3 | 8 |  | CC Chg | 00:16:00 | 37:30:37 | 620.1637 | 3.4856 | 0.1654 | 165.38 | 0.1654 | 165.38 | 0 | 0 | 0.5491 | 549.11 | 0.5491 | 549.11 | 0 | 0 | 2024-08-20 23:49:46 | 2.1616 | 1667.1083 | 1667.1083 | 5622.61 | Close | 6.451885 |  | -0.0014 | 32.8 | 0 | 0
4525 | 3 | 8 |  | CC Chg | 00:16:30 | 37:31:07 | 620.1637 | 3.4883 | 0.1705 | 170.54 | 0.1705 | 170.54 | 0 | 0 | 0.5671 | 567.13 | 0.5671 | 567.13 | 0 | 0 | 2024-08-20 23:50:16 | 2.1633 | 1852.3408 | 1852.3408 | 5627.11 | Close | 6.653506 |  | -0.0014 | 32.8 | 0 | 0
4526 | 3 | 8 |  | CC Chg | 00:17:00 | 37:31:37 | 620.1637 | 3.4902 | 0.1757 | 175.71 | 0.1757 | 175.71 | 0 | 0 | 0.5852 | 585.17 | 0.5852 | 585.17 | 0 | 0 | 2024-08-20 23:50:46 | 2.1645 | 2777.0182 | 2777.0182 | 5630.11 | Close | 6.855128 |  | -0.0014 | 32.8 | 0 | 0
4527 | 3 | 8 |  | CC Chg | 00:17:30 | 37:32:07 | 620.1637 | 3.4921 | 0.1809 | 180.88 | 0.1809 | 180.88 | 0 | 0 | 0.6032 | 603.2 | 0.6032 | 603.2 | 0 | 0 | 2024-08-20 23:51:16 | 2.1657 | 2778.4858 | 2778.4858 | 5633.11 | Close | 7.056748 |  | -0.0014 | 32.9 | 0 | 0
4528 | 3 | 8 |  | CC Chg | 00:18:00 | 37:32:37 | 620.1637 | 3.4936 | 0.186 | 186.05 | 0.186 | 186.05 | 0 | 0 | 0.6213 | 621.26 | 0.6213 | 621.26 | 0 | 0 | 2024-08-20 23:51:46 | 2.1666 | 3334.2134 | 3334.2134 | 5635.61 | Close | 7.25837 |  | -0.0014 | 32.9 | 0 | 0
4529 | 3 | 8 |  | CC Chg | 00:18:30 | 37:33:07 | 620.1637 | 3.4955 | 0.1912 | 191.22 | 0.1912 | 191.22 | 0 | 0 | 0.6393 | 639.32 | 0.6393 | 639.32 | 0 | 0 | 2024-08-20 23:52:16 | 2.1678 | 2780.0058 | 2780.0058 | 5638.6 | Close | 7.459991 |  | -0.0014 | 32.9 | 0 | 0
4530 | 3 | 8 |  | CC Chg | 00:19:00 | 37:33:37 | 620.1637 | 3.497 | 0.1964 | 196.38 | 0.1964 | 196.38 | 0 | 0 | 0.6574 | 657.38 | 0.6574 | 657.38 | 0 | 0 | 2024-08-20 23:52:46 | 2.1687 | 3332.0668 | 3332.0668 | 5641.1 | Close | 7.661613 |  | -0.0014 | 32.9 | 0 | 0
4531 | 3 | 8 |  | CC Chg | 00:19:30 | 37:34:07 | 620.1637 | 3.4983 | 0.2016 | 201.55 | 0.2016 | 201.55 | 0 | 0 | 0.6755 | 675.46 | 0.6755 | 675.46 | 0 | 0 | 2024-08-20 23:53:16 | 2.1695 | 4167.7668 | 4167.7668 | 5642.86 | Close | 7.863235 |  | -0.0012 | 32.9 | 0 | 0
4532 | 3 | 8 |  | CC Chg | 00:20:00 | 37:34:37 | 620.1637 | 3.4998 | 0.2067 | 206.72 | 0.2067 | 206.72 | 0 | 0 | 0.6935 | 693.55 | 0.6935 | 693.55 | 0 | 0 | 2024-08-20 23:53:46 | 2.1705 | 3334.2134 | 3334.2134 | 5645.36 | Close | 8.064856 |  | -0.0012 | 32.9 | 0 | 0
4533 | 3 | 8 |  | CC Chg | 00:20:30 | 37:35:07 | 620.1637 | 3.5014 | 0.2119 | 211.89 | 0.2119 | 211.89 | 0 | 0 | 0.7116 | 711.63 | 0.7116 | 711.63 | 0 | 0 | 2024-08-20 23:54:16 | 2.1714 | 3334.2053 | 3334.2053 | 5648.1 | Close | 8.266478 |  | -0.0014 | 32.9 | 0 | 0
4534 | 3 | 8 |  | CC Chg | 00:21:00 | 37:35:37 | 620.1637 | 3.5029 | 0.2171 | 217.06 | 0.2171 | 217.06 | 0 | 0 | 0.7297 | 729.73 | 0.7297 | 729.73 | 0 | 0 | 2024-08-20 23:54:46 | 2.1724 | 3334.2134 | 3334.2134 | 5650.35 | Close | 8.468099 |  | -0.0012 | 32.9 | 0 | 0
4535 | 3 | 8 |  | CC Chg | 00:21:30 | 37:36:07 | 620.1637 | 3.5042 | 0.2222 | 222.23 | 0.2222 | 222.23 | 0 | 0 | 0.7478 | 747.84 | 0.7478 | 747.84 | 0 | 0 | 2024-08-20 23:55:16 | 2.1731 | 4167.7668 | 4167.7668 | 5652.35 | Close | 8.669721 |  | -0.0012 | 32.9 | 0 | 0
4536 | 3 | 8 |  | CC Chg | 00:22:00 | 37:36:37 | 620.1637 | 3.5057 | 0.2274 | 227.39 | 0.2274 | 227.39 | 0 | 0 | 0.766 | 765.95 | 0.766 | 765.95 | 0 | 0 | 2024-08-20 23:55:46 | 2.1741 | 3334.1941 | 3334.1941 | 5654.85 | Close | 8.871341 |  | -0.0012 | 32.9 | 0 | 0
4537 | 3 | 8 |  | CC Chg | 00:22:30 | 37:37:07 | 620.1637 | 3.5069 | 0.2326 | 232.56 | 0.2326 | 232.56 | 0 | 0 | 0.7841 | 784.07 | 0.7841 | 784.07 | 0 | 0 | 2024-08-20 23:56:16 | 2.1749 | 4164.4084 | 4164.4084 | 5657.1 | Close | 9.072963 |  | -0.0014 | 32.9 | 0 | 0
4538 | 3 | 8 |  | CC Chg | 00:23:00 | 37:37:37 | 620.1637 | 3.5082 | 0.2377 | 237.73 | 0.2377 | 237.73 | 0 | 0 | 0.8022 | 802.21 | 0.8022 | 802.21 | 0 | 0 | 2024-08-20 23:56:46 | 2.1756 | 4171.1306 | 4171.1306 | 5659.1 | Close | 9.274585 |  | -0.0014 | 32.9 | 0 | 0
4539 | 3 | 8 |  | CC Chg | 00:23:30 | 37:38:07 | 620.1637 | 3.5097 | 0.2429 | 242.9 | 0.2429 | 242.9 | 0 | 0 | 0.8203 | 820.33 | 0.8203 | 820.33 | 0 | 0 | 2024-08-20 23:57:16 | 2.1766 | 3332.0332 | 3332.0332 | 5661.35 | Close | 9.476204 |  | -0.0012 | 33 | 0 | 0
4540 | 3 | 8 |  | CC Chg | 00:24:00 | 37:38:37 | 620.1637 | 3.5113 | 0.2481 | 248.07 | 0.2481 | 248.07 | 0 | 0 | 0.8385 | 838.48 | 0.8385 | 838.48 | 0 | 0 | 2024-08-20 23:57:46 | 2.1776 | 3334.2134 | 3334.2134 | 5664.1 | Close | 9.677826 |  | -0.0014 | 33 | 0 | 0
4541 | 3 | 8 |  | CC Chg | 00:24:30 | 37:39:07 | 620.1637 | 3.5125 | 0.2532 | 253.23 | 0.2532 | 253.23 | 0 | 0 | 0.8566 | 856.63 | 0.8566 | 856.63 | 0 | 0 | 2024-08-20 23:58:16 | 2.1783 | 4167.7668 | 4167.7668 | 5666.1 | Close | 9.879448 |  | -0.0014 | 33 | 0 | 0
4542 | 3 | 8 |  | CC Chg | 00:25:00 | 37:39:37 | 620.1637 | 3.5141 | 0.2584 | 258.4 | 0.2584 | 258.4 | 0 | 0 | 0.8748 | 874.78 | 0.8748 | 874.78 | 0 | 0 | 2024-08-20 23:58:46 | 2.1793 | 3334.2053 | 3334.2053 | 5668.6 | Close | 10.08107 |  | -0.0014 | 33 | 0 | 0
4543 | 3 | 8 |  | CC Chg | 00:25:30 | 37:40:07 | 620.1637 | 3.5153 | 0.2636 | 263.57 | 0.2636 | 263.57 | 0 | 0 | 0.893 | 892.95 | 0.893 | 892.95 | 0 | 0 | 2024-08-20 23:59:16 | 2.1801 | 4167.7668 | 4167.7668 | 5670.35 | Close | 10.28269 |  | -0.0012 | 33 | 0 | 0
4544 | 3 | 8 |  | CC Chg | 00:26:00 | 37:40:37 | 620.1637 | 3.5166 | 0.2687 | 268.74 | 0.2687 | 268.74 | 0 | 0 | 0.9111 | 911.12 | 0.9111 | 911.12 | 0 | 0 | 2024-08-20 23:59:46 | 2.1808 | 4167.7668 | 4167.7668 | 5672.6 | Close | 10.48431 |  | -0.0014 | 33 | 0 | 0
4545 | 3 | 8 |  | CC Chg | 00:26:30 | 37:41:07 | 620.1637 | 3.5184 | 0.2739 | 273.91 | 0.2739 | 273.91 | 0 | 0 | 0.9293 | 929.29 | 0.9293 | 929.29 | 0 | 0 | 2024-08-21 00:00:16 | 2.182 | 2778.4951 | 2778.4951 | 5675.6 | Close | 10.68593 |  | -0.0014 | 33 | 0 | 0
4546 | 3 | 8 |  | CC Chg | 00:27:00 | 37:41:37 | 620.1637 | 3.5197 | 0.2791 | 279.07 | 0.2791 | 279.07 | 0 | 0 | 0.9475 | 947.48 | 0.9475 | 947.48 | 0 | 0 | 2024-08-21 00:00:46 | 2.1828 | 4167.7668 | 4167.7668 | 5677.6 | Close | 10.88755 |  | -0.0014 | 33 | 0 | 0
4547 | 3 | 8 |  | CC Chg | 00:27:30 | 37:42:07 | 620.1637 | 3.5209 | 0.2842 | 284.24 | 0.2842 | 284.24 | 0 | 0 | 0.9657 | 965.68 | 0.9657 | 965.68 | 0 | 0 | 2024-08-21 00:01:16 | 2.1835 | 4167.7668 | 4167.7668 | 5679.35 | Close | 11.08918 |  | -0.0012 | 33 | 0 | 0
4548 | 3 | 8 |  | CC Chg | 00:28:00 | 37:42:37 | 620.1637 | 3.5221 | 0.2894 | 289.41 | 0.2894 | 289.41 | 0 | 0 | 0.9839 | 983.87 | 0.9839 | 983.87 | 0 | 0 | 2024-08-21 00:01:46 | 2.1843 | 4164.4263 | 4164.4263 | 5681.35 | Close | 11.2908 |  | -0.0012 | 33 | 0 | 0
4549 | 3 | 8 |  | CC Chg | 00:28:30 | 37:43:07 | 620.1637 | 3.5237 | 0.2946 | 294.58 | 0.2946 | 294.58 | 0 | 0 | 1.0021 | 1002.08 | 1.0021 | 1002.08 | 0 | 0 | 2024-08-21 00:02:16 | 2.1853 | 3334.2134 | 3334.2134 | 5683.85 | Close | 11.49242 |  | -0.0012 | 33 | 0 | 0
4550 | 3 | 8 |  | CC Chg | 00:29:00 | 37:43:37 | 620.1637 | 3.5249 | 0.2997 | 299.75 | 0.2997 | 299.75 | 0 | 0 | 1.0203 | 1020.3 | 1.0203 | 1020.3 | 0 | 0 | 2024-08-21 00:02:46 | 2.186 | 4167.7668 | 4167.7668 | 5686.1 | Close | 11.69404 |  | -0.0014 | 33 | 0 | 0
4551 | 3 | 8 |  | CC Chg | 00:29:30 | 37:44:07 | 620.1637 | 3.5265 | 0.3049 | 304.91 | 0.3049 | 304.91 | 0 | 0 | 1.0385 | 1038.51 | 1.0385 | 1038.51 | 0 | 0 | 2024-08-21 00:03:16 | 2.187 | 3334.1829 | 3334.1829 | 5688.59 | Close | 11.89566 |  | -0.0014 | 33 | 0 | 0
4552 | 3 | 8 |  | CC Chg | 00:30:00 | 37:44:37 | 620.1637 | 3.528 | 0.3101 | 310.08 | 0.3101 | 310.08 | 0 | 0 | 1.0567 | 1056.75 | 1.0567 | 1056.75 | 0 | 0 | 2024-08-21 00:03:46 | 2.188 | 3334.2134 | 3334.2134 | 5691.09 | Close | 12.09728 |  | -0.0014 | 33 | 0 | 0
4553 | 3 | 8 |  | CC Chg | 00:30:30 | 37:45:07 | 620.1637 | 3.5293 | 0.3152 | 315.25 | 0.3152 | 315.25 | 0 | 0 | 1.075 | 1074.99 | 1.075 | 1074.99 | 0 | 0 | 2024-08-21 00:04:16 | 2.1887 | 4167.7668 | 4167.7668 | 5693.09 | Close | 12.29891 |  | -0.0014 | 33 | 0 | 0
4554 | 3 | 8 |  | CC Chg | 00:31:00 | 37:45:37 | 620.1637 | 3.5308 | 0.3204 | 320.42 | 0.3204 | 320.42 | 0 | 0 | 1.0932 | 1093.22 | 1.0932 | 1093.22 | 0 | 0 | 2024-08-21 00:04:46 | 2.1897 | 3334.1941 | 3334.1941 | 5695.59 | Close | 12.50053 |  | -0.0014 | 33 | 0 | 0
4555 | 3 | 8 |  | CC Chg | 00:31:30 | 37:46:07 | 620.1637 | 3.5324 | 0.3256 | 325.59 | 0.3256 | 325.59 | 0 | 0 | 1.1115 | 1111.48 | 1.1115 | 1111.48 | 0 | 0 | 2024-08-21 00:05:16 | 2.1906 | 3334.2134 | 3334.2134 | 5698.09 | Close | 12.70215 |  | -0.0014 | 33 | 0 | 0
4556 | 3 | 8 |  | CC Chg | 00:32:00 | 37:46:37 | 620.1637 | 3.5339 | 0.3308 | 330.75 | 0.3308 | 330.75 | 0 | 0 | 1.1297 | 1129.74 | 1.1297 | 1129.74 | 0 | 0 | 2024-08-21 00:05:46 | 2.1916 | 3334.2134 | 3334.2134 | 5700.59 | Close | 12.90377 |  | -0.0014 | 33 | 0 | 0
4557 | 3 | 8 |  | CC Chg | 00:32:30 | 37:47:07 | 620.1637 | 3.5355 | 0.3359 | 335.92 | 0.3359 | 335.92 | 0 | 0 | 1.148 | 1148 | 1.148 | 1148 | 0 | 0 | 2024-08-21 00:06:16 | 2.1926 | 3334.1941 | 3334.1941 | 5703.09 | Close | 13.10539 |  | -0.0014 | 33 | 0 | 0
4558 | 3 | 8 |  | CC Chg | 00:33:00 | 37:47:37 | 620.1637 | 3.537 | 0.3411 | 341.09 | 0.3411 | 341.09 | 0 | 0 | 1.1663 | 1166.28 | 1.1663 | 1166.28 | 0 | 0 | 2024-08-21 00:06:46 | 2.1935 | 3334.2134 | 3334.2134 | 5705.59 | Close | 13.30701 |  | -0.0014 | 33 | 0 | 0
4559 | 3 | 8 |  | CC Chg | 00:33:30 | 37:48:07 | 620.1637 | 3.5386 | 0.3463 | 346.26 | 0.3463 | 346.26 | 0 | 0 | 1.1846 | 1184.57 | 1.1846 | 1184.57 | 0 | 0 | 2024-08-21 00:07:16 | 2.1945 | 3334.2134 | 3334.2134 | 5708.09 | Close | 13.50863 |  | -0.0014 | 33 | 0 | 0
4560 | 3 | 8 |  | CC Chg | 00:34:00 | 37:48:37 | 620.1637 | 3.5401 | 0.3514 | 351.43 | 0.3514 | 351.43 | 0 | 0 | 1.2029 | 1202.85 | 1.2029 | 1202.85 | 0 | 0 | 2024-08-21 00:07:46 | 2.1955 | 3334.2165 | 3334.2165 | 5710.59 | Close | 13.71025 |  | -0.0014 | 33 | 0 | 0
4561 | 3 | 8 |  | CC Chg | 00:34:30 | 37:49:07 | 620.1637 | 3.5423 | 0.3566 | 356.59 | 0.3566 | 356.59 | 0 | 0 | 1.2212 | 1221.16 | 1.2212 | 1221.16 | 0 | 0 | 2024-08-21 00:08:16 | 2.1968 | 2380.484 | 2380.484 | 5714.09 | Close | 13.91188 |  | -0.0014 | 33 | 0 | 0
4562 | 3 | 8 |  | CC Chg | 00:35:00 | 37:49:37 | 620.1637 | 3.5438 | 0.3618 | 361.76 | 0.3618 | 361.76 | 0 | 0 | 1.2395 | 1239.47 | 1.2395 | 1239.47 | 0 | 0 | 2024-08-21 00:08:46 | 2.1978 | 3334.2134 | 3334.2134 | 5716.34 | Close | 14.1135 |  | -0.0012 | 33 | 0 | 0
4563 | 3 | 8 |  | CC Chg | 00:35:30 | 37:50:07 | 620.1637 | 3.5457 | 0.3669 | 366.93 | 0.3669 | 366.93 | 0 | 0 | 1.2578 | 1257.78 | 1.2578 | 1257.78 | 0 | 0 | 2024-08-21 00:09:16 | 2.1989 | 2778.4951 | 2778.4951 | 5719.59 | Close | 14.31512 |  | -0.0014 | 33 | 0 | 0
4564 | 3 | 8 |  | CC Chg | 00:36:00 | 37:50:37 | 620.1637 | 3.5472 | 0.3721 | 372.1 | 0.3721 | 372.1 | 0 | 0 | 1.2761 | 1276.11 | 1.2761 | 1276.11 | 0 | 0 | 2024-08-21 00:09:46 | 2.1999 | 3334.2134 | 3334.2134 | 5721.84 | Close | 14.51674 |  | -0.0012 | 33 | 0 | 0
4565 | 3 | 8 |  | CC Chg | 00:36:30 | 37:51:07 | 620.1637 | 3.5494 | 0.3773 | 377.27 | 0.3773 | 377.27 | 0 | 0 | 1.2945 | 1294.46 | 1.2945 | 1294.46 | 0 | 0 | 2024-08-21 00:10:16 | 2.2012 | 2381.581 | 2381.581 | 5725.34 | Close | 14.71836 |  | -0.0012 | 33 | 0 | 0
4566 | 3 | 8 |  | CC Chg | 00:37:00 | 37:51:37 | 620.1637 | 3.551 | 0.3824 | 382.43 | 0.3824 | 382.43 | 0 | 0 | 1.3128 | 1312.79 | 1.3128 | 1312.79 | 0 | 0 | 2024-08-21 00:10:46 | 2.2022 | 3334.1941 | 3334.1941 | 5728.09 | Close | 14.91998 |  | -0.0014 | 33 | 0 | 0
4567 | 3 | 8 |  | CC Chg | 00:37:30 | 37:52:07 | 620.1637 | 3.5531 | 0.3876 | 387.6 | 0.3876 | 387.6 | 0 | 0 | 1.3312 | 1331.16 | 1.3312 | 1331.16 | 0 | 0 | 2024-08-21 00:11:16 | 2.2035 | 2381.581 | 2381.581 | 5731.34 | Close | 15.1216 |  | -0.0012 | 33 | 0 | 0
4568 | 3 | 8 |  | CC Chg | 00:38:00 | 37:52:37 | 620.1637 | 3.555 | 0.3928 | 392.77 | 0.3928 | 392.77 | 0 | 0 | 1.3495 | 1349.53 | 1.3495 | 1349.53 | 0 | 0 | 2024-08-21 00:11:46 | 2.2047 | 2778.5112 | 2778.5112 | 5734.58 | Close | 15.32323 |  | -0.0014 | 33 | 0 | 0
4569 | 3 | 8 |  | CC Chg | 00:38:30 | 37:53:07 | 620.1637 | 3.5572 | 0.3979 | 397.94 | 0.3979 | 397.94 | 0 | 0 | 1.3679 | 1367.9 | 1.3679 | 1367.9 | 0 | 0 | 2024-08-21 00:12:16 | 2.206 | 2380.4542 | 2380.4542 | 5737.84 | Close | 15.52484 |  | -0.0012 | 33 | 0 | 0
4570 | 3 | 8 |  | CC Chg | 00:39:00 | 37:53:37 | 620.1637 | 3.559 | 0.4031 | 403.11 | 0.4031 | 403.11 | 0 | 0 | 1.3863 | 1386.29 | 1.3863 | 1386.29 | 0 | 0 | 2024-08-21 00:12:46 | 2.2072 | 2778.5112 | 2778.5112 | 5741.08 | Close | 15.72647 |  | -0.0014 | 33 | 0 | 0
4571 | 3 | 8 |  | CC Chg | 00:39:30 | 37:54:07 | 620.1637 | 3.5609 | 0.4083 | 408.27 | 0.4083 | 408.27 | 0 | 0 | 1.4047 | 1404.69 | 1.4047 | 1404.69 | 0 | 0 | 2024-08-21 00:13:16 | 2.2083 | 2778.5112 | 2778.5112 | 5743.84 | Close | 15.92809 |  | -0.0012 | 33 | 0 | 0
4572 | 3 | 8 |  | CC Chg | 00:40:00 | 37:54:37 | 620.1637 | 3.5627 | 0.4134 | 413.44 | 0.4134 | 413.44 | 0 | 0 | 1.4231 | 1423.09 | 1.4231 | 1423.09 | 0 | 0 | 2024-08-21 00:13:46 | 2.2095 | 2778.4951 | 2778.4951 | 5746.83 | Close | 16.12971 |  | -0.0012 | 33 | 0 | 0
4573 | 3 | 8 |  | CC Chg | 00:40:30 | 37:55:07 | 620.1637 | 3.5652 | 0.4186 | 418.61 | 0.4186 | 418.61 | 0 | 0 | 1.4415 | 1441.51 | 1.4415 | 1441.51 | 0 | 0 | 2024-08-21 00:14:16 | 2.211 | 2083.8834 | 2083.8834 | 5750.83 | Close | 16.33133 |  | -0.0012 | 33 | 0 | 0
4574 | 3 | 8 |  | CC Chg | 00:41:00 | 37:55:37 | 620.1637 | 3.5671 | 0.4238 | 423.78 | 0.4238 | 423.78 | 0 | 0 | 1.4599 | 1459.95 | 1.4599 | 1459.95 | 0 | 0 | 2024-08-21 00:14:46 | 2.2122 | 2778.5112 | 2778.5112 | 5754.33 | Close | 16.53295 |  | -0.0015 | 33 | 0 | 0
4575 | 3 | 8 |  | CC Chg | 00:41:30 | 37:56:07 | 620.1637 | 3.5689 | 0.4289 | 428.95 | 0.4289 | 428.95 | 0 | 0 | 1.4784 | 1478.38 | 1.4784 | 1478.38 | 0 | 0 | 2024-08-21 00:15:16 | 2.2133 | 2778.4764 | 2778.4764 | 5756.83 | Close | 16.73457 |  | -0.0012 | 33 | 0 | 0
4576 | 3 | 8 |  | CC Chg | 00:42:00 | 37:56:37 | 620.1637 | 3.5711 | 0.4341 | 434.11 | 0.4341 | 434.11 | 0 | 0 | 1.4968 | 1496.83 | 1.4968 | 1496.83 | 0 | 0 | 2024-08-21 00:15:46 | 2.2147 | 2380.484 | 2380.484 | 5760.58 | Close | 16.93619 |  | -0.0014 | 33 | 0 | 0
4577 | 3 | 8 |  | CC Chg | 00:42:30 | 37:57:07 | 620.1637 | 3.5733 | 0.4393 | 439.28 | 0.4393 | 439.28 | 0 | 0 | 1.5153 | 1515.3 | 1.5153 | 1515.3 | 0 | 0 | 2024-08-21 00:16:16 | 2.216 | 2381.581 | 2381.581 | 5764.08 | Close | 17.13781 |  | -0.0014 | 33 | 0 | 0
4578 | 3 | 8 |  | CC Chg | 00:43:00 | 37:57:37 | 620.1637 | 3.5755 | 0.4444 | 444.45 | 0.4444 | 444.45 | 0 | 0 | 1.5338 | 1533.76 | 1.5338 | 1533.76 | 0 | 0 | 2024-08-21 00:16:46 | 2.2174 | 2381.5672 | 2381.5672 | 5767.33 | Close | 17.33943 |  | -0.0012 | 33 | 0 | 0
4579 | 3 | 8 |  | CC Chg | 00:43:30 | 37:58:07 | 620.1637 | 3.5773 | 0.4496 | 449.62 | 0.4496 | 449.62 | 0 | 0 | 1.5522 | 1552.25 | 1.5522 | 1552.25 | 0 | 0 | 2024-08-21 00:17:16 | 2.2185 | 2778.5112 | 2778.5112 | 5770.58 | Close | 17.54106 |  | -0.0014 | 33 | 0 | 0
4580 | 3 | 8 |  | CC Chg | 00:44:00 | 37:58:37 | 620.1637 | 3.5795 | 0.4548 | 454.79 | 0.4548 | 454.79 | 0 | 0 | 1.5707 | 1570.75 | 1.5707 | 1570.75 | 0 | 0 | 2024-08-21 00:17:46 | 2.2199 | 2381.581 | 2381.581 | 5773.83 | Close | 17.74268 |  | -0.0012 | 33 | 0 | 0
4581 | 3 | 8 |  | CC Chg | 00:44:30 | 37:59:07 | 620.1637 | 3.5817 | 0.46 | 459.95 | 0.46 | 459.95 | 0 | 0 | 1.5892 | 1589.24 | 1.5892 | 1589.24 | 0 | 0 | 2024-08-21 00:18:16 | 2.2212 | 2381.5672 | 2381.5672 | 5777.58 | Close | 17.9443 |  | -0.0014 | 33 | 0 | 0
4582 | 3 | 8 |  | CC Chg | 00:45:00 | 37:59:37 | 620.1637 | 3.5838 | 0.4651 | 465.12 | 0.4651 | 465.12 | 0 | 0 | 1.6078 | 1607.76 | 1.6078 | 1607.76 | 0 | 0 | 2024-08-21 00:18:46 | 2.2226 | 2381.581 | 2381.581 | 5781.08 | Close | 18.14592 |  | -0.0014 | 33 | 0 | 0
4583 | 3 | 8 |  | CC Chg | 00:45:30 | 38:00:07 | 620.1637 | 3.5857 | 0.4703 | 470.29 | 0.4703 | 470.29 | 0 | 0 | 1.6263 | 1626.29 | 1.6263 | 1626.29 | 0 | 0 | 2024-08-21 00:19:16 | 2.2237 | 2778.5112 | 2778.5112 | 5784.07 | Close | 18.34754 |  | -0.0014 | 33 | 0 | 0
4584 | 3 | 8 |  | CC Chg | 00:46:00 | 38:00:37 | 620.1637 | 3.5879 | 0.4755 | 475.46 | 0.4755 | 475.46 | 0 | 0 | 1.6448 | 1644.82 | 1.6448 | 1644.82 | 0 | 0 | 2024-08-21 00:19:46 | 2.2251 | 2380.4542 | 2380.4542 | 5787.58 | Close | 18.54916 |  | -0.0014 | 33 | 0 | 0
4585 | 3 | 8 |  | CC Chg | 00:46:30 | 38:01:07 | 620.1637 | 3.59 | 0.4806 | 480.63 | 0.4806 | 480.63 | 0 | 0 | 1.6634 | 1663.37 | 1.6634 | 1663.37 | 0 | 0 | 2024-08-21 00:20:16 | 2.2264 | 2381.581 | 2381.581 | 5791.07 | Close | 18.75078 |  | -0.0014 | 33 | 0 | 0
4586 | 3 | 8 |  | CC Chg | 00:47:00 | 38:01:37 | 620.1637 | 3.5919 | 0.4858 | 485.79 | 0.4858 | 485.79 | 0 | 0 | 1.6819 | 1681.94 | 1.6819 | 1681.94 | 0 | 0 | 2024-08-21 00:20:46 | 2.2276 | 2778.5112 | 2778.5112 | 5794.07 | Close | 18.9524 |  | -0.0014 | 33 | 0 | 0
4587 | 3 | 8 |  | CC Chg | 00:47:30 | 38:02:07 | 620.1637 | 3.5941 | 0.491 | 490.96 | 0.491 | 490.96 | 0 | 0 | 1.7005 | 1700.5 | 1.7005 | 1700.5 | 0 | 0 | 2024-08-21 00:21:16 | 2.2289 | 2381.5832 | 2381.5832 | 5797.57 | Close | 19.15403 |  | -0.0014 | 33 | 0 | 0
4588 | 3 | 8 |  | CC Chg | 00:48:00 | 38:02:37 | 620.1637 | 3.5962 | 0.4961 | 496.13 | 0.4961 | 496.13 | 0 | 0 | 1.7191 | 1719.08 | 1.7191 | 1719.08 | 0 | 0 | 2024-08-21 00:21:46 | 2.2303 | 2381.581 | 2381.581 | 5801.07 | Close | 19.35565 |  | -0.0014 | 33 | 0 | 0
4589 | 3 | 8 |  | CC Chg | 00:48:30 | 38:03:07 | 620.1637 | 3.5981 | 0.5013 | 501.3 | 0.5013 | 501.3 | 0 | 0 | 1.7377 | 1737.68 | 1.7377 | 1737.68 | 0 | 0 | 2024-08-21 00:22:16 | 2.2314 | 2778.5112 | 2778.5112 | 5803.82 | Close | 19.55727 |  | -0.0012 | 33 | 0 | 0
4590 | 3 | 8 |  | CC Chg | 00:49:00 | 38:03:37 | 620.1637 | 3.6 | 0.5065 | 506.47 | 0.5065 | 506.47 | 0 | 0 | 1.7563 | 1756.26 | 1.7563 | 1756.26 | 0 | 0 | 2024-08-21 00:22:46 | 2.2326 | 2778.5138 | 2778.5138 | 5807.07 | Close | 19.75889 |  | -0.0014 | 33 | 0 | 0
4591 | 3 | 8 |  | CC Chg | 00:49:30 | 38:04:07 | 620.1637 | 3.6018 | 0.5116 | 511.63 | 0.5116 | 511.63 | 0 | 0 | 1.7749 | 1774.88 | 1.7749 | 1774.88 | 0 | 0 | 2024-08-21 00:23:16 | 2.2337 | 2777.0182 | 2777.0182 | 5810.07 | Close | 19.96051 |  | -0.0014 | 33 | 0 | 0
4592 | 3 | 8 |  | CC Chg | 00:50:00 | 38:04:37 | 620.1637 | 3.604 | 0.5168 | 516.8 | 0.5168 | 516.8 | 0 | 0 | 1.7935 | 1793.5 | 1.7935 | 1793.5 | 0 | 0 | 2024-08-21 00:23:46 | 2.2351 | 2382.679 | 2382.679 | 5813.57 | Close | 20.16213 |  | -0.0014 | 33 | 0 | 0
4593 | 3 | 8 |  | CC Chg | 00:50:30 | 38:05:07 | 620.1637 | 3.6058 | 0.522 | 521.97 | 0.522 | 521.97 | 0 | 0 | 1.8121 | 1812.12 | 1.8121 | 1812.12 | 0 | 0 | 2024-08-21 00:24:16 | 2.2362 | 2776.9648 | 2776.9648 | 5816.32 | Close | 20.36375 |  | -0.0012 | 33 | 0 | 0
4594 | 3 | 8 |  | CC Chg | 00:51:00 | 38:05:37 | 620.1637 | 3.6077 | 0.5271 | 527.14 | 0.5271 | 527.14 | 0 | 0 | 1.8308 | 1830.77 | 1.8308 | 1830.77 | 0 | 0 | 2024-08-21 00:24:46 | 2.2374 | 2778.5112 | 2778.5112 | 5819.57 | Close | 20.56537 |  | -0.0014 | 33 | 0 | 0
4595 | 3 | 8 |  | CC Chg | 00:51:30 | 38:06:07 | 620.1637 | 3.6096 | 0.5323 | 532.31 | 0.5323 | 532.31 | 0 | 0 | 1.8494 | 1849.42 | 1.8494 | 1849.42 | 0 | 0 | 2024-08-21 00:25:16 | 2.2385 | 2778.5112 | 2778.5112 | 5822.57 | Close | 20.767 |  | -0.0014 | 33 | 0 | 0
4596 | 3 | 8 |  | CC Chg | 00:52:00 | 38:06:37 | 620.1637 | 3.6111 | 0.5375 | 537.47 | 0.5375 | 537.47 | 0 | 0 | 1.8681 | 1868.07 | 1.8681 | 1868.07 | 0 | 0 | 2024-08-21 00:25:46 | 2.2395 | 3334.1941 | 3334.1941 | 5825.07 | Close | 20.96862 |  | -0.0014 | 33 | 0 | 0
4597 | 3 | 8 |  | CC Chg | 00:52:30 | 38:07:07 | 620.1637 | 3.6133 | 0.5426 | 542.64 | 0.5426 | 542.64 | 0 | 0 | 1.8867 | 1886.74 | 1.8867 | 1886.74 | 0 | 0 | 2024-08-21 00:26:16 | 2.2408 | 2381.581 | 2381.581 | 5828.57 | Close | 21.17024 |  | -0.0014 | 33 | 0 | 0
4598 | 3 | 8 |  | CC Chg | 00:53:00 | 38:07:37 | 620.1637 | 3.6151 | 0.5478 | 547.81 | 0.5478 | 547.81 | 0 | 0 | 1.9054 | 1905.43 | 1.9054 | 1905.43 | 0 | 0 | 2024-08-21 00:26:46 | 2.242 | 2778.5112 | 2778.5112 | 5831.57 | Close | 21.37186 |  | -0.0014 | 33 | 0 | 0
4599 | 3 | 8 |  | CC Chg | 00:53:30 | 38:08:07 | 620.1637 | 3.617 | 0.553 | 552.98 | 0.553 | 552.98 | 0 | 0 | 1.9241 | 1924.11 | 1.9241 | 1924.11 | 0 | 0 | 2024-08-21 00:27:16 | 2.2431 | 2777.0021 | 2777.0021 | 5834.32 | Close | 21.57348 |  | -0.0012 | 32.9 | 0 | 0
4600 | 3 | 8 |  | CC Chg | 00:54:00 | 38:08:37 | 620.1637 | 3.6189 | 0.5581 | 558.15 | 0.5581 | 558.15 | 0 | 0 | 1.9428 | 1942.81 | 1.9428 | 1942.81 | 0 | 0 | 2024-08-21 00:27:46 | 2.2443 | 2778.5112 | 2778.5112 | 5837.57 | Close | 21.7751 |  | -0.0014 | 33 | 0 | 0
4601 | 3 | 8 |  | CC Chg | 00:54:30 | 38:09:07 | 620.1637 | 3.6207 | 0.5633 | 563.31 | 0.5633 | 563.31 | 0 | 0 | 1.9615 | 1961.52 | 1.9615 | 1961.52 | 0 | 0 | 2024-08-21 00:28:16 | 2.2454 | 2778.5112 | 2778.5112 | 5840.56 | Close | 21.97672 |  | -0.0014 | 33 | 0 | 0
4602 | 3 | 8 |  | CC Chg | 00:55:00 | 38:09:37 | 620.1637 | 3.6226 | 0.5685 | 568.48 | 0.5685 | 568.48 | 0 | 0 | 1.9802 | 1980.23 | 1.9802 | 1980.23 | 0 | 0 | 2024-08-21 00:28:46 | 2.2466 | 2778.4951 | 2778.4951 | 5843.56 | Close | 22.17834 |  | -0.0014 | 32.9 | 0 | 0
4603 | 3 | 8 |  | CC Chg | 00:55:30 | 38:10:07 | 620.1637 | 3.6244 | 0.5737 | 573.65 | 0.5737 | 573.65 | 0 | 0 | 1.999 | 1998.96 | 1.999 | 1998.96 | 0 | 0 | 2024-08-21 00:29:16 | 2.2477 | 2778.5112 | 2778.5112 | 5846.56 | Close | 22.37997 |  | -0.0014 | 32.9 | 0 | 0
4604 | 3 | 8 |  | CC Chg | 00:56:00 | 38:10:37 | 620.1637 | 3.6263 | 0.5788 | 578.82 | 0.5788 | 578.82 | 0 | 0 | 2.0177 | 2017.7 | 2.0177 | 2017.7 | 0 | 0 | 2024-08-21 00:29:46 | 2.2489 | 2778.5112 | 2778.5112 | 5849.31 | Close | 22.58159 |  | -0.0012 | 32.9 | 0 | 0
4605 | 3 | 8 |  | CC Chg | 00:56:30 | 38:11:07 | 620.1637 | 3.6285 | 0.584 | 583.99 | 0.584 | 583.99 | 0 | 0 | 2.0364 | 2036.44 | 2.0364 | 2036.44 | 0 | 0 | 2024-08-21 00:30:16 | 2.2502 | 2381.5032 | 2381.5032 | 5853.06 | Close | 22.7832 |  | -0.0014 | 33 | 0 | 0
4606 | 3 | 8 |  | CC Chg | 00:57:00 | 38:11:37 | 620.1637 | 3.6303 | 0.5892 | 589.15 | 0.5892 | 589.15 | 0 | 0 | 2.0552 | 2055.2 | 2.0552 | 2055.2 | 0 | 0 | 2024-08-21 00:30:46 | 2.2514 | 2778.5112 | 2778.5112 | 5856.06 | Close | 22.98482 |  | -0.0014 | 32.9 | 0 | 0
4607 | 3 | 8 |  | CC Chg | 00:57:30 | 38:12:07 | 620.1637 | 3.6319 | 0.5943 | 594.32 | 0.5943 | 594.32 | 0 | 0 | 2.074 | 2073.97 | 2.074 | 2073.97 | 0 | 0 | 2024-08-21 00:31:16 | 2.2524 | 3334.2134 | 3334.2134 | 5858.56 | Close | 23.18645 |  | -0.0014 | 32.9 | 0 | 0
4608 | 3 | 8 |  | CC Chg | 00:58:00 | 38:12:37 | 620.1637 | 3.6337 | 0.5995 | 599.49 | 0.5995 | 599.49 | 0 | 0 | 2.0927 | 2092.73 | 2.0927 | 2092.73 | 0 | 0 | 2024-08-21 00:31:46 | 2.2535 | 2777.0208 | 2777.0208 | 5861.56 | Close | 23.38807 |  | -0.0014 | 33 | 0 | 0
4609 | 3 | 8 |  | CC Chg | 00:58:30 | 38:13:07 | 620.1637 | 3.6356 | 0.6047 | 604.66 | 0.6047 | 604.66 | 0 | 0 | 2.1115 | 2111.52 | 2.1115 | 2111.52 | 0 | 0 | 2024-08-21 00:32:16 | 2.2547 | 2778.5112 | 2778.5112 | 5864.56 | Close | 23.58969 |  | -0.0014 | 33 | 0 | 0
4610 | 3 | 8 |  | CC Chg | 00:59:00 | 38:13:37 | 620.1637 | 3.6372 | 0.6098 | 609.83 | 0.6098 | 609.83 | 0 | 0 | 2.1303 | 2130.32 | 2.1303 | 2130.32 | 0 | 0 | 2024-08-21 00:32:46 | 2.2556 | 3334.2134 | 3334.2134 | 5867.06 | Close | 23.79131 |  | -0.0014 | 33 | 0 | 0
4611 | 3 | 8 |  | CC Chg | 00:59:30 | 38:14:07 | 620.1637 | 3.6387 | 0.615 | 614.99 | 0.615 | 614.99 | 0 | 0 | 2.1491 | 2149.11 | 2.1491 | 2149.11 | 0 | 0 | 2024-08-21 00:33:16 | 2.2566 | 3334.1717 | 3334.1717 | 5869.56 | Close | 23.99293 |  | -0.0014 | 33 | 0 | 0
4612 | 3 | 8 |  | CC Chg | 01:00:00 | 38:14:37 | 620.1637 | 3.6403 | 0.6202 | 620.16 | 0.6202 | 620.16 | 0 | 0 | 2.1679 | 2167.92 | 2.1679 | 2167.92 | 0 | 0 | 2024-08-21 00:33:46 | 2.2576 | 3334.2134 | 3334.2134 | 5872.06 | Close | 24.19455 |  | -0.0014 | 33 | 0 | 0
4613 | 3 | 8 |  | CC Chg | 01:00:30 | 38:15:07 | 620.1637 | 3.6418 | 0.6253 | 625.33 | 0.6253 | 625.33 | 0 | 0 | 2.1867 | 2186.74 | 2.1867 | 2186.74 | 0 | 0 | 2024-08-21 00:34:16 | 2.2585 | 3334.2134 | 3334.2134 | 5874.56 | Close | 24.39617 |  | -0.0014 | 33 | 0 | 0
4614 | 3 | 8 |  | CC Chg | 01:01:00 | 38:15:37 | 620.1637 | 3.6437 | 0.6305 | 630.5 | 0.6305 | 630.5 | 0 | 0 | 2.2056 | 2205.56 | 2.2056 | 2205.56 | 0 | 0 | 2024-08-21 00:34:46 | 2.2597 | 2778.5511 | 2778.5511 | 5877.56 | Close | 24.5978 |  | -0.0014 | 33 | 0 | 0
4615 | 3 | 8 |  | CC Chg | 01:01:30 | 38:16:07 | 620.1637 | 3.6452 | 0.6357 | 635.67 | 0.6357 | 635.67 | 0 | 0 | 2.2244 | 2224.4 | 2.2244 | 2224.4 | 0 | 0 | 2024-08-21 00:35:16 | 2.2606 | 3334.2134 | 3334.2134 | 5880.06 | Close | 24.79942 |  | -0.0014 | 33 | 0 | 0
4616 | 3 | 8 |  | CC Chg | 01:02:00 | 38:16:37 | 620.1637 | 3.6465 | 0.6408 | 640.83 | 0.6408 | 640.83 | 0 | 0 | 2.2432 | 2243.25 | 2.2432 | 2243.25 | 0 | 0 | 2024-08-21 00:35:46 | 2.2614 | 4164.4084 | 4164.4084 | 5881.81 | Close | 25.00104 |  | -0.0012 | 33 | 0 | 0
4617 | 3 | 8 |  | CC Chg | 01:02:30 | 38:17:07 | 620.1637 | 3.648 | 0.646 | 646 | 0.646 | 646 | 0 | 0 | 2.2621 | 2262.09 | 2.2621 | 2262.09 | 0 | 0 | 2024-08-21 00:36:16 | 2.2624 | 3334.1717 | 3334.1717 | 5884.31 | Close | 25.20266 |  | -0.0012 | 33 | 0 | 0
4618 | 3 | 8 |  | CC Chg | 01:03:00 | 38:17:37 | 620.1637 | 3.6492 | 0.6512 | 651.17 | 0.6512 | 651.17 | 0 | 0 | 2.2809 | 2280.95 | 2.2809 | 2280.95 | 0 | 0 | 2024-08-21 00:36:46 | 2.2631 | 4167.7668 | 4167.7668 | 5886.31 | Close | 25.40428 |  | -0.0012 | 33 | 0 | 0
4619 | 3 | 8 |  | CC Chg | 01:03:30 | 38:18:07 | 620.1637 | 3.6511 | 0.6563 | 656.34 | 0.6563 | 656.34 | 0 | 0 | 2.2998 | 2299.82 | 2.2998 | 2299.82 | 0 | 0 | 2024-08-21 00:37:16 | 2.2643 | 2778.5112 | 2778.5112 | 5889.55 | Close | 25.6059 |  | -0.0014 | 33 | 0 | 0
4620 | 3 | 8 |  | CC Chg | 01:04:00 | 38:18:37 | 620.1637 | 3.6523 | 0.6615 | 661.51 | 0.6615 | 661.51 | 0 | 0 | 2.3187 | 2318.68 | 2.3187 | 2318.68 | 0 | 0 | 2024-08-21 00:37:46 | 2.2651 | 4167.6587 | 4167.6587 | 5891.55 | Close | 25.80752 |  | -0.0014 | 33 | 0 | 0
4621 | 3 | 8 |  | CC Chg | 01:04:30 | 38:19:07 | 620.1637 | 3.6536 | 0.6667 | 666.67 | 0.6667 | 666.67 | 0 | 0 | 2.3376 | 2337.56 | 2.3376 | 2337.56 | 0 | 0 | 2024-08-21 00:38:16 | 2.2658 | 4167.7668 | 4167.7668 | 5893.55 | Close | 26.00914 |  | -0.0014 | 33 | 0 | 0
4622 | 3 | 8 |  | CC Chg | 01:05:00 | 38:19:37 | 620.1637 | 3.6548 | 0.6718 | 671.84 | 0.6718 | 671.84 | 0 | 0 | 2.3564 | 2356.45 | 2.3564 | 2356.45 | 0 | 0 | 2024-08-21 00:38:46 | 2.2666 | 4167.7668 | 4167.7668 | 5895.55 | Close | 26.21076 |  | -0.0014 | 33 | 0 | 0
4623 | 3 | 8 |  | CC Chg | 01:05:30 | 38:20:07 | 620.1637 | 3.6561 | 0.677 | 677.01 | 0.677 | 677.01 | 0 | 0 | 2.3753 | 2375.33 | 2.3753 | 2375.33 | 0 | 0 | 2024-08-21 00:39:16 | 2.2674 | 4167.8267 | 4167.8267 | 5897.55 | Close | 26.41239 |  | -0.0014 | 33 | 0 | 0
4624 | 3 | 8 |  | CC Chg | 01:06:00 | 38:20:37 | 620.1637 | 3.6573 | 0.6822 | 682.18 | 0.6822 | 682.18 | 0 | 0 | 2.3942 | 2394.24 | 2.3942 | 2394.24 | 0 | 0 | 2024-08-21 00:39:46 | 2.2681 | 4167.7668 | 4167.7668 | 5899.55 | Close | 26.61401 |  | -0.0014 | 32.9 | 0 | 0
4625 | 3 | 8 |  | CC Chg | 01:06:30 | 38:21:07 | 620.1637 | 3.6589 | 0.6873 | 687.35 | 0.6873 | 687.35 | 0 | 0 | 2.4131 | 2413.14 | 2.4131 | 2413.14 | 0 | 0 | 2024-08-21 00:40:16 | 2.2691 | 3334.2134 | 3334.2134 | 5902.05 | Close | 26.81563 |  | -0.0014 | 33 | 0 | 0
4626 | 3 | 8 |  | CC Chg | 01:07:00 | 38:21:37 | 620.1637 | 3.6601 | 0.6925 | 692.51 | 0.6925 | 692.51 | 0 | 0 | 2.4321 | 2432.05 | 2.4321 | 2432.05 | 0 | 0 | 2024-08-21 00:40:46 | 2.2699 | 4167.7707 | 4167.7707 | 5903.8 | Close | 27.01725 |  | -0.0012 | 33 | 0 | 0
4627 | 3 | 8 |  | CC Chg | 01:07:30 | 38:22:07 | 620.1637 | 3.6613 | 0.6977 | 697.68 | 0.6977 | 697.68 | 0 | 0 | 2.451 | 2450.97 | 2.451 | 2450.97 | 0 | 0 | 2024-08-21 00:41:16 | 2.2706 | 4167.7668 | 4167.7668 | 5906.05 | Close | 27.21887 |  | -0.0014 | 32.9 | 0 | 0
4628 | 3 | 8 |  | CC Chg | 01:08:00 | 38:22:37 | 620.1637 | 3.6626 | 0.7029 | 702.85 | 0.7029 | 702.85 | 0 | 0 | 2.4699 | 2469.9 | 2.4699 | 2469.9 | 0 | 0 | 2024-08-21 00:41:46 | 2.2714 | 4167.7668 | 4167.7668 | 5908.05 | Close | 27.4205 |  | -0.0014 | 33 | 0 | 0
4629 | 3 | 8 |  | CC Chg | 01:08:30 | 38:23:07 | 620.1637 | 3.6638 | 0.708 | 708.02 | 0.708 | 708.02 | 0 | 0 | 2.4888 | 2488.83 | 2.4888 | 2488.83 | 0 | 0 | 2024-08-21 00:42:16 | 2.2722 | 4167.7147 | 4167.7147 | 5910.05 | Close | 27.62212 |  | -0.0014 | 33 | 0 | 0
4630 | 3 | 8 |  | CC Chg | 01:09:00 | 38:23:37 | 620.1637 | 3.6647 | 0.7132 | 713.19 | 0.7132 | 713.19 | 0 | 0 | 2.5078 | 2507.77 | 2.5078 | 2507.77 | 0 | 0 | 2024-08-21 00:42:46 | 2.2727 | 5551.0535 | 5551.0535 | 5911.55 | Close | 27.82374 |  | -0.0014 | 33 | 0 | 0
4631 | 3 | 8 |  | CC Chg | 01:09:30 | 38:24:07 | 620.1637 | 3.6663 | 0.7184 | 718.35 | 0.7184 | 718.35 | 0 | 0 | 2.5267 | 2526.71 | 2.5267 | 2526.71 | 0 | 0 | 2024-08-21 00:43:16 | 2.2737 | 3334.2134 | 3334.2134 | 5914.05 | Close | 28.02536 |  | -0.0014 | 33 | 0 | 0
4632 | 3 | 8 |  | CC Chg | 01:10:00 | 38:24:37 | 620.1637 | 3.6672 | 0.7235 | 723.52 | 0.7235 | 723.52 | 0 | 0 | 2.5457 | 2545.66 | 2.5457 | 2545.66 | 0 | 0 | 2024-08-21 00:43:46 | 2.2743 | 5556.9529 | 5556.9529 | 5915.3 | Close | 28.22698 |  | -0.0012 | 33 | 0 | 0
4633 | 3 | 8 |  | CC Chg | 01:10:30 | 38:25:07 | 620.1637 | 3.6685 | 0.7287 | 728.69 | 0.7287 | 728.69 | 0 | 0 | 2.5646 | 2564.61 | 2.5646 | 2564.61 | 0 | 0 | 2024-08-21 00:44:16 | 2.275 | 4167.7668 | 4167.7668 | 5917.3 | Close | 28.4286 |  | -0.0012 | 33 | 0 | 0
4634 | 3 | 8 |  | CC Chg | 01:11:00 | 38:25:37 | 620.1637 | 3.6694 | 0.7339 | 733.86 | 0.7339 | 733.86 | 0 | 0 | 2.5836 | 2583.58 | 2.5836 | 2583.58 | 0 | 0 | 2024-08-21 00:44:46 | 2.2756 | 5557.0224 | 5557.0224 | 5919.05 | Close | 28.63022 |  | -0.0014 | 33 | 0 | 0
4635 | 3 | 8 |  | CC Chg | 01:11:30 | 38:26:07 | 620.1637 | 3.6703 | 0.739 | 739.03 | 0.739 | 739.03 | 0 | 0 | 2.6025 | 2602.54 | 2.6025 | 2602.54 | 0 | 0 | 2024-08-21 00:45:16 | 2.2762 | 5557.0275 | 5557.0275 | 5920.55 | Close | 28.83184 |  | -0.0014 | 33 | 0 | 0
4636 | 3 | 8 |  | CC Chg | 01:12:00 | 38:26:37 | 620.1637 | 3.6716 | 0.7442 | 744.2 | 0.7442 | 744.2 | 0 | 0 | 2.6215 | 2621.51 | 2.6215 | 2621.51 | 0 | 0 | 2024-08-21 00:45:46 | 2.277 | 4167.7668 | 4167.7668 | 5922.8 | Close | 29.03346 |  | -0.0015 | 33 | 0 | 0
4637 | 3 | 8 |  | CC Chg | 01:12:30 | 38:27:07 | 620.1637 | 3.6725 | 0.7494 | 749.36 | 0.7494 | 749.36 | 0 | 0 | 2.6405 | 2640.49 | 2.6405 | 2640.49 | 0 | 0 | 2024-08-21 00:46:16 | 2.2775 | 5557.0224 | 5557.0224 | 5923.8 | Close | 29.23509 |  | -0.0012 | 33 | 0 | 0
4638 | 3 | 8 |  | CC Chg | 01:13:00 | 38:27:37 | 620.1637 | 3.6734 | 0.7545 | 754.53 | 0.7545 | 754.53 | 0 | 0 | 2.6595 | 2659.47 | 2.6595 | 2659.47 | 0 | 0 | 2024-08-21 00:46:46 | 2.2781 | 5557.0275 | 5557.0275 | 5925.55 | Close | 29.43671 |  | -0.0014 | 33 | 0 | 0
4639 | 3 | 8 |  | CC Chg | 01:13:30 | 38:28:07 | 620.1637 | 3.675 | 0.7597 | 759.7 | 0.7597 | 759.7 | 0 | 0 | 2.6785 | 2678.46 | 2.6785 | 2678.46 | 0 | 0 | 2024-08-21 00:47:16 | 2.2791 | 3334.2134 | 3334.2134 | 5928.05 | Close | 29.63833 |  | -0.0014 | 33 | 0 | 0
4640 | 3 | 8 |  | CC Chg | 01:14:00 | 38:28:37 | 620.1637 | 3.6759 | 0.7649 | 764.87 | 0.7649 | 764.87 | 0 | 0 | 2.6975 | 2697.46 | 2.6975 | 2697.46 | 0 | 0 | 2024-08-21 00:47:46 | 2.2797 | 5557.0224 | 5557.0224 | 5929.3 | Close | 29.83995 |  | -0.0012 | 33 | 0 | 0
4641 | 3 | 8 |  | CC Chg | 01:14:30 | 38:29:07 | 620.1637 | 3.6771 | 0.77 | 770.04 | 0.77 | 770.04 | 0 | 0 | 2.7165 | 2716.45 | 2.7165 | 2716.45 | 0 | 0 | 2024-08-21 00:48:16 | 2.2804 | 4167.7147 | 4167.7147 | 5931.55 | Close | 30.04157 |  | -0.0014 | 33 | 0 | 0
4642 | 3 | 8 |  | CC Chg | 01:15:00 | 38:29:37 | 620.1637 | 3.6781 | 0.7752 | 775.2 | 0.7752 | 775.2 | 0 | 0 | 2.7355 | 2735.46 | 2.7355 | 2735.46 | 0 | 0 | 2024-08-21 00:48:46 | 2.281 | 5557.0224 | 5557.0224 | 5933.04 | Close | 30.24319 |  | -0.0014 | 33 | 0 | 0
4643 | 3 | 8 |  | CC Chg | 01:15:30 | 38:30:07 | 620.1637 | 3.679 | 0.7804 | 780.37 | 0.7804 | 780.37 | 0 | 0 | 2.7545 | 2754.47 | 2.7545 | 2754.47 | 0 | 0 | 2024-08-21 00:49:16 | 2.2816 | 5557.0224 | 5557.0224 | 5934.54 | Close | 30.44481 |  | -0.0014 | 33 | 0 | 0
4644 | 3 | 8 |  | CC Chg | 01:16:00 | 38:30:37 | 620.1637 | 3.6802 | 0.7855 | 785.54 | 0.7855 | 785.54 | 0 | 0 | 2.7735 | 2773.48 | 2.7735 | 2773.48 | 0 | 0 | 2024-08-21 00:49:46 | 2.2824 | 4164.3563 | 4164.3563 | 5936.55 | Close | 30.64643 |  | -0.0014 | 33 | 0 | 0
4645 | 3 | 8 |  | CC Chg | 01:16:30 | 38:31:07 | 620.1637 | 3.6812 | 0.7907 | 790.71 | 0.7907 | 790.71 | 0 | 0 | 2.7925 | 2792.51 | 2.7925 | 2792.51 | 0 | 0 | 2024-08-21 00:50:16 | 2.2829 | 5557.0224 | 5557.0224 | 5938.05 | Close | 30.84805 |  | -0.0014 | 33 | 0 | 0
4646 | 3 | 8 |  | CC Chg | 01:17:00 | 38:31:37 | 620.1637 | 3.6824 | 0.7959 | 795.88 | 0.7959 | 795.88 | 0 | 0 | 2.8115 | 2811.54 | 2.8115 | 2811.54 | 0 | 0 | 2024-08-21 00:50:46 | 2.2837 | 4167.7668 | 4167.7668 | 5940.04 | Close | 31.04968 |  | -0.0014 | 33 | 0 | 0
4647 | 3 | 8 |  | CC Chg | 01:17:30 | 38:32:07 | 620.1637 | 3.6837 | 0.801 | 801.04 | 0.801 | 801.04 | 0 | 0 | 2.8306 | 2830.57 | 2.8306 | 2830.57 | 0 | 0 | 2024-08-21 00:51:16 | 2.2845 | 4167.7147 | 4167.7147 | 5942.04 | Close | 31.2513 |  | -0.0014 | 33 | 0 | 0
4648 | 3 | 8 |  | CC Chg | 01:18:00 | 38:32:37 | 620.1637 | 3.6846 | 0.8062 | 806.21 | 0.8062 | 806.21 | 0 | 0 | 2.8496 | 2849.61 | 2.8496 | 2849.61 | 0 | 0 | 2024-08-21 00:51:46 | 2.285 | 5557.0224 | 5557.0224 | 5943.3 | Close | 31.45292 |  | -0.0012 | 33 | 0 | 0
4649 | 3 | 8 |  | CC Chg | 01:18:30 | 38:33:07 | 620.1637 | 3.6855 | 0.8114 | 811.38 | 0.8114 | 811.38 | 0 | 0 | 2.8687 | 2868.66 | 2.8687 | 2868.66 | 0 | 0 | 2024-08-21 00:52:16 | 2.2856 | 5557.0224 | 5557.0224 | 5945.04 | Close | 31.65454 |  | -0.0014 | 33 | 0 | 0
4650 | 3 | 8 |  | CC Chg | 01:19:00 | 38:33:37 | 620.1637 | 3.6868 | 0.8165 | 816.55 | 0.8165 | 816.55 | 0 | 0 | 2.8877 | 2887.7 | 2.8877 | 2887.7 | 0 | 0 | 2024-08-21 00:52:46 | 2.2864 | 4167.7707 | 4167.7707 | 5947.04 | Close | 31.85616 |  | -0.0014 | 33 | 0 | 0
4651 | 3 | 8 |  | CC Chg | 01:19:30 | 38:34:07 | 620.1637 | 3.6877 | 0.8217 | 821.72 | 0.8217 | 821.72 | 0 | 0 | 2.9068 | 2906.76 | 2.9068 | 2906.76 | 0 | 0 | 2024-08-21 00:53:16 | 2.287 | 5557.0224 | 5557.0224 | 5948.54 | Close | 32.05778 |  | -0.0014 | 33 | 0 | 0
4652 | 3 | 8 |  | CC Chg | 01:20:00 | 38:34:37 | 620.1637 | 3.6886 | 0.8269 | 826.88 | 0.8269 | 826.88 | 0 | 0 | 2.9258 | 2925.82 | 2.9258 | 2925.82 | 0 | 0 | 2024-08-21 00:53:46 | 2.2875 | 5557.0224 | 5557.0224 | 5950.04 | Close | 32.2594 |  | -0.0014 | 33 | 0 | 0
4653 | 3 | 8 |  | CC Chg | 01:20:30 | 38:35:07 | 620.1637 | 3.6902 | 0.8321 | 832.05 | 0.8321 | 832.05 | 0 | 0 | 2.9449 | 2944.89 | 2.9449 | 2944.89 | 0 | 0 | 2024-08-21 00:54:16 | 2.2885 | 3334.2165 | 3334.2165 | 5952.54 | Close | 32.46103 |  | -0.0014 | 33.1 | 0 | 0
4654 | 3 | 8 |  | CC Chg | 01:21:00 | 38:35:37 | 620.1637 | 3.6914 | 0.8372 | 837.22 | 0.8372 | 837.22 | 0 | 0 | 2.964 | 2963.96 | 2.964 | 2963.96 | 0 | 0 | 2024-08-21 00:54:46 | 2.2893 | 4167.7668 | 4167.7668 | 5954.54 | Close | 32.66265 |  | -0.0014 | 33.1 | 0 | 0
4655 | 3 | 8 |  | CC Chg | 01:21:30 | 38:36:07 | 620.1637 | 3.6923 | 0.8424 | 842.39 | 0.8424 | 842.39 | 0 | 0 | 2.983 | 2983.05 | 2.983 | 2983.05 | 0 | 0 | 2024-08-21 00:55:16 | 2.2899 | 5557.0224 | 5557.0224 | 5956.04 | Close | 32.86427 |  | -0.0014 | 33.1 | 0 | 0
4656 | 3 | 8 |  | CC Chg | 01:22:00 | 38:36:37 | 620.1637 | 3.6936 | 0.8476 | 847.56 | 0.8476 | 847.56 | 0 | 0 | 3.0021 | 3002.13 | 3.0021 | 3002.13 | 0 | 0 | 2024-08-21 00:55:46 | 2.2906 | 4167.7707 | 4167.7707 | 5958.04 | Close | 33.06589 |  | -0.0014 | 33.1 | 0 | 0
4657 | 3 | 8 |  | CC Chg | 01:22:30 | 38:37:07 | 620.1637 | 3.6945 | 0.8527 | 852.72 | 0.8527 | 852.72 | 0 | 0 | 3.0212 | 3021.22 | 3.0212 | 3021.22 | 0 | 0 | 2024-08-21 00:56:16 | 2.2912 | 5557.0224 | 5557.0224 | 5959.29 | Close | 33.26751 |  | -0.0012 | 33.1 | 0 | 0
4658 | 3 | 8 |  | CC Chg | 01:23:00 | 38:37:37 | 620.1637 | 3.6957 | 0.8579 | 857.89 | 0.8579 | 857.89 | 0 | 0 | 3.0403 | 3040.32 | 3.0403 | 3040.32 | 0 | 0 | 2024-08-21 00:56:46 | 2.292 | 4167.7668 | 4167.7668 | 5961.54 | Close | 33.46913 |  | -0.0014 | 33.1 | 0 | 0
4659 | 3 | 8 |  | CC Chg | 01:23:30 | 38:38:07 | 620.1637 | 3.6967 | 0.8631 | 863.06 | 0.8631 | 863.06 | 0 | 0 | 3.0594 | 3059.42 | 3.0594 | 3059.42 | 0 | 0 | 2024-08-21 00:57:16 | 2.2925 | 5550.9841 | 5550.9841 | 5963.04 | Close | 33.67075 |  | -0.0014 | 33.1 | 0 | 0
4660 | 3 | 8 |  | CC Chg | 01:24:00 | 38:38:37 | 620.1637 | 3.6982 | 0.8682 | 868.23 | 0.8682 | 868.23 | 0 | 0 | 3.0785 | 3078.53 | 3.0785 | 3078.53 | 0 | 0 | 2024-08-21 00:57:46 | 2.2935 | 3334.2134 | 3334.2134 | 5965.79 | Close | 33.87238 |  | -0.0015 | 33.1 | 0 | 0
4661 | 3 | 8 |  | CC Chg | 01:24:30 | 38:39:07 | 620.1637 | 3.6995 | 0.8734 | 873.4 | 0.8734 | 873.4 | 0 | 0 | 3.0976 | 3097.65 | 3.0976 | 3097.65 | 0 | 0 | 2024-08-21 00:58:16 | 2.2943 | 4167.7668 | 4167.7668 | 5967.54 | Close | 34.074 |  | -0.0014 | 33.1 | 0 | 0
4662 | 3 | 8 |  | CC Chg | 01:25:00 | 38:39:37 | 620.1637 | 3.7004 | 0.8786 | 878.56 | 0.8786 | 878.56 | 0 | 0 | 3.1168 | 3116.76 | 3.1168 | 3116.76 | 0 | 0 | 2024-08-21 00:58:46 | 2.2949 | 5556.9529 | 5556.9529 | 5968.79 | Close | 34.27562 |  | -0.0012 | 33.1 | 0 | 0
4663 | 3 | 8 |  | CC Chg | 01:25:30 | 38:40:07 | 620.1637 | 3.7016 | 0.8837 | 883.73 | 0.8837 | 883.73 | 0 | 0 | 3.1359 | 3135.89 | 3.1359 | 3135.89 | 0 | 0 | 2024-08-21 00:59:16 | 2.2956 | 4167.7668 | 4167.7668 | 5970.79 | Close | 34.47724 |  | -0.0012 | 33.1 | 0 | 0
4664 | 3 | 8 |  | CC Chg | 01:26:00 | 38:40:37 | 620.1637 | 3.7029 | 0.8889 | 888.9 | 0.8889 | 888.9 | 0 | 0 | 3.155 | 3155.03 | 3.155 | 3155.03 | 0 | 0 | 2024-08-21 00:59:46 | 2.2964 | 4167.7668 | 4167.7668 | 5973.04 | Close | 34.67886 |  | -0.0014 | 33.1 | 0 | 0
4665 | 3 | 8 |  | CC Chg | 01:26:30 | 38:41:07 | 620.1637 | 3.7041 | 0.8941 | 894.07 | 0.8941 | 894.07 | 0 | 0 | 3.1742 | 3174.16 | 3.1742 | 3174.16 | 0 | 0 | 2024-08-21 01:00:16 | 2.2972 | 4167.7707 | 4167.7707 | 5975.04 | Close | 34.88048 |  | -0.0014 | 33.1 | 0 | 0
4666 | 3 | 8 |  | CC Chg | 01:27:00 | 38:41:37 | 620.1637 | 3.7057 | 0.8992 | 899.24 | 0.8992 | 899.24 | 0 | 0 | 3.1933 | 3193.31 | 3.1933 | 3193.31 | 0 | 0 | 2024-08-21 01:00:46 | 2.2981 | 3334.2134 | 3334.2134 | 5977.04 | Close | 35.0821 |  | -0.0011 | 33.1 | 0 | 0
4667 | 3 | 8 |  | CC Chg | 01:27:30 | 38:42:07 | 620.1637 | 3.7066 | 0.9044 | 904.4 | 0.9044 | 904.4 | 0 | 0 | 3.2125 | 3212.47 | 3.2125 | 3212.47 | 0 | 0 | 2024-08-21 01:01:16 | 2.2987 | 5557.0224 | 5557.0224 | 5979.04 | Close | 35.28372 |  | -0.0014 | 33.1 | 0 | 0
4668 | 3 | 8 |  | CC Chg | 01:28:00 | 38:42:37 | 620.1637 | 3.7081 | 0.9096 | 909.57 | 0.9096 | 909.57 | 0 | 0 | 3.2316 | 3231.62 | 3.2316 | 3231.62 | 0 | 0 | 2024-08-21 01:01:46 | 2.2997 | 3334.1717 | 3334.1717 | 5981.29 | Close | 35.48534 |  | -0.0012 | 33.1 | 0 | 0
4669 | 3 | 8 |  | CC Chg | 01:28:30 | 38:43:07 | 620.1637 | 3.7091 | 0.9147 | 914.74 | 0.9147 | 914.74 | 0 | 0 | 3.2508 | 3250.79 | 3.2508 | 3250.79 | 0 | 0 | 2024-08-21 01:02:16 | 2.3002 | 5557.0224 | 5557.0224 | 5982.79 | Close | 35.68697 |  | -0.0012 | 33.1 | 0 | 0
4670 | 3 | 8 |  | CC Chg | 01:29:00 | 38:43:37 | 620.1637 | 3.7103 | 0.9199 | 919.91 | 0.9199 | 919.91 | 0 | 0 | 3.27 | 3269.96 | 3.27 | 3269.96 | 0 | 0 | 2024-08-21 01:02:46 | 2.301 | 4167.7668 | 4167.7668 | 5985.03 | Close | 35.88859 |  | -0.0014 | 33.1 | 0 | 0
4671 | 3 | 8 |  | CC Chg | 01:29:30 | 38:44:07 | 620.1637 | 3.7116 | 0.9251 | 925.08 | 0.9251 | 925.08 | 0 | 0 | 3.2891 | 3289.14 | 3.2891 | 3289.14 | 0 | 0 | 2024-08-21 01:03:16 | 2.3018 | 4164.3563 | 4164.3563 | 5987.04 | Close | 36.09021 |  | -0.0014 | 33.1 | 0 | 0
4672 | 3 | 8 |  | CC Chg | 01:30:00 | 38:44:37 | 620.1637 | 3.7131 | 0.9302 | 930.24 | 0.9302 | 930.24 | 0 | 0 | 3.3083 | 3308.33 | 3.3083 | 3308.33 | 0 | 0 | 2024-08-21 01:03:46 | 2.3027 | 3336.3659 | 3336.3659 | 5989.78 | Close | 36.29183 |  | -0.0015 | 33.1 | 0 | 0
4673 | 3 | 8 |  | CC Chg | 01:30:30 | 38:45:07 | 620.1637 | 3.7143 | 0.9354 | 935.41 | 0.9354 | 935.41 | 0 | 0 | 3.3275 | 3327.52 | 3.3275 | 3327.52 | 0 | 0 | 2024-08-21 01:04:16 | 2.3035 | 4164.4084 | 4164.4084 | 5991.53 | Close | 36.49345 |  | -0.0014 | 33.1 | 0 | 0
4674 | 3 | 8 |  | CC Chg | 01:31:00 | 38:45:37 | 620.1637 | 3.7156 | 0.9406 | 940.58 | 0.9406 | 940.58 | 0 | 0 | 3.3467 | 3346.71 | 3.3467 | 3346.71 | 0 | 0 | 2024-08-21 01:04:46 | 2.3043 | 4167.7147 | 4167.7147 | 5993.53 | Close | 36.69507 |  | -0.0014 | 33.1 | 0 | 0
4675 | 3 | 8 |  | CC Chg | 01:31:30 | 38:46:07 | 620.1637 | 3.7171 | 0.9457 | 945.75 | 0.9457 | 945.75 | 0 | 0 | 3.3659 | 3365.93 | 3.3659 | 3365.93 | 0 | 0 | 2024-08-21 01:05:16 | 2.3052 | 3334.2134 | 3334.2134 | 5996.03 | Close | 36.89669 |  | -0.0014 | 33.1 | 0 | 0
4676 | 3 | 8 |  | CC Chg | 01:32:00 | 38:46:37 | 620.1637 | 3.7184 | 0.9509 | 950.92 | 0.9509 | 950.92 | 0 | 0 | 3.3851 | 3385.14 | 3.3851 | 3385.14 | 0 | 0 | 2024-08-21 01:05:46 | 2.306 | 4167.7668 | 4167.7668 | 5998.03 | Close | 37.09831 |  | -0.0014 | 33.1 | 0 | 0
4677 | 3 | 8 |  | CC Chg | 01:32:30 | 38:47:07 | 620.1637 | 3.7196 | 0.9561 | 956.08 | 0.9561 | 956.08 | 0 | 0 | 3.4044 | 3404.35 | 3.4044 | 3404.35 | 0 | 0 | 2024-08-21 01:06:16 | 2.3068 | 4167.6587 | 4167.6587 | 6000.03 | Close | 37.29993 |  | -0.0014 | 33.1 | 0 | 0
4678 | 3 | 8 |  | CC Chg | 01:33:00 | 38:47:37 | 620.1637 | 3.7212 | 0.9613 | 961.25 | 0.9613 | 961.25 | 0 | 0 | 3.4236 | 3423.58 | 3.4236 | 3423.58 | 0 | 0 | 2024-08-21 01:06:46 | 2.3077 | 3334.2134 | 3334.2134 | 6002.53 | Close | 37.50155 |  | -0.0014 | 33.1 | 0 | 0
4679 | 3 | 8 |  | CC Chg | 01:33:30 | 38:48:07 | 620.1637 | 3.7227 | 0.9664 | 966.42 | 0.9664 | 966.42 | 0 | 0 | 3.4428 | 3442.82 | 3.4428 | 3442.82 | 0 | 0 | 2024-08-21 01:07:16 | 2.3087 | 3334.2134 | 3334.2134 | 6004.78 | Close | 37.70317 |  | -0.0012 | 33.1 | 0 | 0
4680 | 3 | 8 |  | CC Chg | 01:34:00 | 38:48:37 | 620.1637 | 3.724 | 0.9716 | 971.59 | 0.9716 | 971.59 | 0 | 0 | 3.4621 | 3462.06 | 3.4621 | 3462.06 | 0 | 0 | 2024-08-21 01:07:46 | 2.3095 | 4167.7707 | 4167.7707 | 6006.78 | Close | 37.90479 |  | -0.0012 | 33.1 | 0 | 0
4681 | 3 | 8 |  | CC Chg | 01:34:30 | 38:49:07 | 620.1637 | 3.7252 | 0.9768 | 976.76 | 0.9768 | 976.76 | 0 | 0 | 3.4813 | 3481.31 | 3.4813 | 3481.31 | 0 | 0 | 2024-08-21 01:08:16 | 2.3102 | 4167.7668 | 4167.7668 | 6009.03 | Close | 38.10642 |  | -0.0014 | 33.1 | 0 | 0
4682 | 3 | 8 |  | CC Chg | 01:35:00 | 38:49:37 | 620.1637 | 3.7267 | 0.9819 | 981.92 | 0.9819 | 981.92 | 0 | 0 | 3.5006 | 3500.57 | 3.5006 | 3500.57 | 0 | 0 | 2024-08-21 01:08:46 | 2.3112 | 3334.2134 | 3334.2134 | 6011.78 | Close | 38.30804 |  | -0.0015 | 33.1 | 0 | 0
4683 | 3 | 8 |  | CC Chg | 01:35:30 | 38:50:07 | 620.1637 | 3.728 | 0.9871 | 987.09 | 0.9871 | 987.09 | 0 | 0 | 3.5198 | 3519.83 | 3.5198 | 3519.83 | 0 | 0 | 2024-08-21 01:09:16 | 2.312 | 4164.4123 | 4164.4123 | 6013.28 | Close | 38.50966 |  | -0.0012 | 33.1 | 0 | 0
4684 | 3 | 8 |  | CC Chg | 01:36:00 | 38:50:37 | 620.1637 | 3.7298 | 0.9923 | 992.26 | 0.9923 | 992.26 | 0 | 0 | 3.5391 | 3539.1 | 3.5391 | 3539.1 | 0 | 0 | 2024-08-21 01:09:46 | 2.3131 | 2780.0058 | 2780.0058 | 6016.53 | Close | 38.71128 |  | -0.0014 | 33.1 | 0 | 0
4685 | 3 | 8 |  | CC Chg | 01:36:30 | 38:51:07 | 620.1637 | 3.7314 | 0.9974 | 997.43 | 0.9974 | 997.43 | 0 | 0 | 3.5584 | 3558.39 | 3.5584 | 3558.39 | 0 | 0 | 2024-08-21 01:10:16 | 2.3141 | 3332.0637 | 3332.0637 | 6019.03 | Close | 38.9129 |  | -0.0014 | 33.1 | 0 | 0
4686 | 3 | 8 |  | CC Chg | 01:37:00 | 38:51:37 | 620.1637 | 3.7326 | 1.0026 | 1002.6 | 1.0026 | 1002.6 | 0 | 0 | 3.5777 | 3577.66 | 3.5777 | 3577.66 | 0 | 0 | 2024-08-21 01:10:46 | 2.3148 | 4167.7147 | 4167.7147 | 6021.03 | Close | 39.11452 |  | -0.0014 | 33.1 | 0 | 0
4687 | 3 | 8 |  | CC Chg | 01:37:30 | 38:52:07 | 620.1637 | 3.7342 | 1.0078 | 1007.76 | 1.0078 | 1007.76 | 0 | 0 | 3.597 | 3596.96 | 3.597 | 3596.96 | 0 | 0 | 2024-08-21 01:11:16 | 2.3158 | 3334.2134 | 3334.2134 | 6023.53 | Close | 39.31614 |  | -0.0014 | 33.1 | 0 | 0
4688 | 3 | 8 |  | CC Chg | 01:38:00 | 38:52:37 | 620.1637 | 3.7357 | 1.0129 | 1012.93 | 1.0129 | 1012.93 | 0 | 0 | 3.6163 | 3616.27 | 3.6163 | 3616.27 | 0 | 0 | 2024-08-21 01:11:46 | 2.3168 | 3334.2134 | 3334.2134 | 6025.78 | Close | 39.51776 |  | -0.0012 | 33.1 | 0 | 0
4689 | 3 | 8 |  | CC Chg | 01:38:30 | 38:53:07 | 620.1637 | 3.7373 | 1.0181 | 1018.1 | 1.0181 | 1018.1 | 0 | 0 | 3.6356 | 3635.57 | 3.6356 | 3635.57 | 0 | 0 | 2024-08-21 01:12:16 | 2.3177 | 3334.2613 | 3334.2613 | 6028.53 | Close | 39.71939 |  | -0.0014 | 33.1 | 0 | 0
4690 | 3 | 8 |  | CC Chg | 01:39:00 | 38:53:37 | 620.1637 | 3.7388 | 1.0233 | 1023.27 | 1.0233 | 1023.27 | 0 | 0 | 3.6549 | 3654.89 | 3.6549 | 3654.89 | 0 | 0 | 2024-08-21 01:12:46 | 2.3187 | 3334.2134 | 3334.2134 | 6031.03 | Close | 39.92101 |  | -0.0014 | 33.1 | 0 | 0
4691 | 3 | 8 |  | CC Chg | 01:39:30 | 38:54:07 | 620.1637 | 3.7404 | 1.0284 | 1028.44 | 1.0284 | 1028.44 | 0 | 0 | 3.6742 | 3674.22 | 3.6742 | 3674.22 | 0 | 0 | 2024-08-21 01:13:16 | 2.3197 | 3334.2134 | 3334.2134 | 6033.52 | Close | 40.12263 |  | -0.0014 | 33.1 | 0 | 0
4692 | 3 | 8 |  | CC Chg | 01:40:00 | 38:54:37 | 620.1637 | 3.7419 | 1.0336 | 1033.6 | 1.0336 | 1033.6 | 0 | 0 | 3.6935 | 3693.55 | 3.6935 | 3693.55 | 0 | 0 | 2024-08-21 01:13:46 | 2.3206 | 3334.1269 | 3334.1269 | 6036.02 | Close | 40.32425 |  | -0.0014 | 33.1 | 0 | 0
4693 | 3 | 8 |  | CC Chg | 01:40:30 | 38:55:07 | 620.1637 | 3.7435 | 1.0388 | 1038.77 | 1.0388 | 1038.77 | 0 | 0 | 3.7129 | 3712.9 | 3.7129 | 3712.9 | 0 | 0 | 2024-08-21 01:14:16 | 2.3216 | 3334.2134 | 3334.2134 | 6038.77 | Close | 40.52587 |  | -0.0015 | 33.1 | 0 | 0
4694 | 3 | 8 |  | CC Chg | 01:41:00 | 38:55:37 | 620.1637 | 3.745 | 1.0439 | 1043.94 | 1.0439 | 1043.94 | 0 | 0 | 3.7323 | 3732.25 | 3.7323 | 3732.25 | 0 | 0 | 2024-08-21 01:14:46 | 2.3225 | 3332.0637 | 3332.0637 | 6041.02 | Close | 40.72749 |  | -0.0014 | 33.1 | 0 | 0
4695 | 3 | 8 |  | CC Chg | 01:41:30 | 38:56:07 | 620.1637 | 3.7469 | 1.0491 | 1049.11 | 1.0491 | 1049.11 | 0 | 0 | 3.7516 | 3751.6 | 3.7516 | 3751.6 | 0 | 0 | 2024-08-21 01:15:16 | 2.3237 | 2778.5138 | 2778.5138 | 6044.02 | Close | 40.92911 |  | -0.0014 | 33.2 | 0 | 0
4696 | 3 | 8 |  | CC Chg | 01:42:00 | 38:56:37 | 620.1637 | 3.7484 | 1.0543 | 1054.28 | 1.0543 | 1054.28 | 0 | 0 | 3.771 | 3770.97 | 3.771 | 3770.97 | 0 | 0 | 2024-08-21 01:15:46 | 2.3247 | 3334.2134 | 3334.2134 | 6046.52 | Close | 41.13074 |  | -0.0014 | 33.1 | 0 | 0
4697 | 3 | 8 |  | CC Chg | 01:42:30 | 38:57:07 | 620.1637 | 3.7497 | 1.0594 | 1059.44 | 1.0594 | 1059.44 | 0 | 0 | 3.7904 | 3790.35 | 3.7904 | 3790.35 | 0 | 0 | 2024-08-21 01:16:16 | 2.3254 | 4167.7668 | 4167.7668 | 6048.52 | Close | 41.33236 |  | -0.0014 | 33.1 | 0 | 0
4698 | 3 | 8 |  | CC Chg | 01:43:00 | 38:57:37 | 620.1637 | 3.7516 | 1.0646 | 1064.61 | 1.0646 | 1064.61 | 0 | 0 | 3.8097 | 3809.73 | 3.8097 | 3809.73 | 0 | 0 | 2024-08-21 01:16:46 | 2.3266 | 2778.4764 | 2778.4764 | 6051.52 | Close | 41.53398 |  | -0.0014 | 33.2 | 0 | 0
4699 | 3 | 8 |  | CC Chg | 01:43:30 | 38:58:07 | 620.1637 | 3.7534 | 1.0698 | 1069.78 | 1.0698 | 1069.78 | 0 | 0 | 3.8291 | 3829.12 | 3.8291 | 3829.12 | 0 | 0 | 2024-08-21 01:17:16 | 2.3277 | 2778.5112 | 2778.5112 | 6054.52 | Close | 41.7356 |  | -0.0014 | 33.1 | 0 | 0
4700 | 3 | 8 |  | CC Chg | 01:44:00 | 38:58:37 | 620.1637 | 3.755 | 1.0749 | 1074.95 | 1.0749 | 1074.95 | 0 | 0 | 3.8485 | 3848.53 | 3.8485 | 3848.53 | 0 | 0 | 2024-08-21 01:17:46 | 2.3287 | 3334.2134 | 3334.2134 | 6057.02 | Close | 41.93722 |  | -0.0014 | 33.1 | 0 | 0
4701 | 3 | 8 |  | CC Chg | 01:44:30 | 38:59:07 | 620.1637 | 3.7565 | 1.0801 | 1080.12 | 1.0801 | 1080.12 | 0 | 0 | 3.8679 | 3867.93 | 3.8679 | 3867.93 | 0 | 0 | 2024-08-21 01:18:16 | 2.3297 | 3332.0668 | 3332.0668 | 6059.27 | Close | 42.13884 |  | -0.0012 | 33.2 | 0 | 0
4702 | 3 | 8 |  | CC Chg | 01:45:00 | 38:59:37 | 620.1637 | 3.7581 | 1.0853 | 1085.28 | 1.0853 | 1085.28 | 0 | 0 | 3.8874 | 3887.35 | 3.8874 | 3887.35 | 0 | 0 | 2024-08-21 01:18:46 | 2.3306 | 3334.2134 | 3334.2134 | 6062.02 | Close | 42.34046 |  | -0.0014 | 33.1 | 0 | 0
4703 | 3 | 8 |  | CC Chg | 01:45:30 | 39:00:07 | 620.1637 | 3.7599 | 1.0905 | 1090.45 | 1.0905 | 1090.45 | 0 | 0 | 3.9068 | 3906.78 | 3.9068 | 3906.78 | 0 | 0 | 2024-08-21 01:19:16 | 2.3318 | 2778.5112 | 2778.5112 | 6065.02 | Close | 42.54208 |  | -0.0014 | 33.2 | 0 | 0
4704 | 3 | 8 |  | CC Chg | 01:46:00 | 39:00:37 | 620.1637 | 3.7618 | 1.0956 | 1095.62 | 1.0956 | 1095.62 | 0 | 0 | 3.9262 | 3926.21 | 3.9262 | 3926.21 | 0 | 0 | 2024-08-21 01:19:46 | 2.3329 | 2778.4764 | 2778.4764 | 6067.77 | Close | 42.7437 |  | -0.0012 | 33.2 | 0 | 0
4705 | 3 | 8 |  | CC Chg | 01:46:30 | 39:01:07 | 620.1637 | 3.7633 | 1.1008 | 1100.79 | 1.1008 | 1100.79 | 0 | 0 | 3.9457 | 3945.66 | 3.9457 | 3945.66 | 0 | 0 | 2024-08-21 01:20:16 | 2.3339 | 3334.2134 | 3334.2134 | 6070.27 | Close | 42.94533 |  | -0.0012 | 33.2 | 0 | 0
4706 | 3 | 8 |  | CC Chg | 01:47:00 | 39:01:37 | 620.1637 | 3.7649 | 1.106 | 1105.96 | 1.106 | 1105.96 | 0 | 0 | 3.9651 | 3965.12 | 3.9651 | 3965.12 | 0 | 0 | 2024-08-21 01:20:46 | 2.3348 | 3334.2134 | 3334.2134 | 6073.02 | Close | 43.14695 |  | -0.0014 | 33.1 | 0 | 0
4707 | 3 | 8 |  | CC Chg | 01:47:30 | 39:02:07 | 620.1637 | 3.7667 | 1.1111 | 1111.12 | 1.1111 | 1111.12 | 0 | 0 | 3.9846 | 3984.57 | 3.9846 | 3984.57 | 0 | 0 | 2024-08-21 01:21:16 | 2.336 | 2778.4391 | 2778.4391 | 6075.77 | Close | 43.34856 |  | -0.0012 | 33.1 | 0 | 0
4708 | 3 | 8 |  | CC Chg | 01:48:00 | 39:02:37 | 620.1637 | 3.7686 | 1.1163 | 1116.29 | 1.1163 | 1116.29 | 0 | 0 | 4.004 | 4004.05 | 4.004 | 4004.05 | 0 | 0 | 2024-08-21 01:21:46 | 2.3371 | 2778.5112 | 2778.5112 | 6079.02 | Close | 43.55019 |  | -0.0014 | 33.1 | 0 | 0
4709 | 3 | 8 |  | CC Chg | 01:48:30 | 39:03:07 | 620.1637 | 3.7702 | 1.1215 | 1121.46 | 1.1215 | 1121.46 | 0 | 0 | 4.0235 | 4023.53 | 4.0235 | 4023.53 | 0 | 0 | 2024-08-21 01:22:16 | 2.3381 | 3332.0637 | 3332.0637 | 6081.52 | Close | 43.75181 |  | -0.0014 | 33.1 | 0 | 0
4710 | 3 | 8 |  | CC Chg | 01:49:00 | 39:03:37 | 620.1637 | 3.772 | 1.1266 | 1126.63 | 1.1266 | 1126.63 | 0 | 0 | 4.043 | 4043.01 | 4.043 | 4043.01 | 0 | 0 | 2024-08-21 01:22:46 | 2.3393 | 2779.971 | 2779.971 | 6084.51 | Close | 43.95343 |  | -0.0014 | 33.1 | 0 | 0
4711 | 3 | 8 |  | CC Chg | 01:49:30 | 39:04:07 | 620.1637 | 3.7736 | 1.1318 | 1131.8 | 1.1318 | 1131.8 | 0 | 0 | 4.0625 | 4062.51 | 4.0625 | 4062.51 | 0 | 0 | 2024-08-21 01:23:16 | 2.3402 | 3334.2134 | 3334.2134 | 6087.01 | Close | 44.15505 |  | -0.0014 | 33.2 | 0 | 0
4712 | 3 | 8 |  | CC Chg | 01:50:00 | 39:04:37 | 620.1637 | 3.7754 | 1.137 | 1136.96 | 1.137 | 1136.96 | 0 | 0 | 4.082 | 4082.02 | 4.082 | 4082.02 | 0 | 0 | 2024-08-21 01:23:46 | 2.3414 | 2778.5112 | 2778.5112 | 6090.01 | Close | 44.35667 |  | -0.0014 | 33.1 | 0 | 0
4713 | 3 | 8 |  | CC Chg | 01:50:30 | 39:05:07 | 620.1637 | 3.7773 | 1.1421 | 1142.13 | 1.1421 | 1142.13 | 0 | 0 | 4.1015 | 4101.53 | 4.1015 | 4101.53 | 0 | 0 | 2024-08-21 01:24:16 | 2.3425 | 2777.0581 | 2777.0581 | 6093.01 | Close | 44.55829 |  | -0.0014 | 33.1 | 0 | 0
4714 | 3 | 8 |  | CC Chg | 01:51:00 | 39:05:37 | 620.1637 | 3.7788 | 1.1473 | 1147.3 | 1.1473 | 1147.3 | 0 | 0 | 4.1211 | 4121.06 | 4.1211 | 4121.06 | 0 | 0 | 2024-08-21 01:24:46 | 2.3435 | 3334.2134 | 3334.2134 | 6095.51 | Close | 44.75992 |  | -0.0014 | 33.2 | 0 | 0
4715 | 3 | 8 |  | CC Chg | 01:51:30 | 39:06:07 | 620.1637 | 3.7807 | 1.1525 | 1152.47 | 1.1525 | 1152.47 | 0 | 0 | 4.1406 | 4140.6 | 4.1406 | 4140.6 | 0 | 0 | 2024-08-21 01:25:16 | 2.3446 | 2778.5112 | 2778.5112 | 6098.26 | Close | 44.96154 |  | -0.0012 | 33.1 | 0 | 0
4716 | 3 | 8 |  | CC Chg | 01:52:00 | 39:06:37 | 620.1637 | 3.7822 | 1.1576 | 1157.64 | 1.1576 | 1157.64 | 0 | 0 | 4.1601 | 4160.13 | 4.1601 | 4160.13 | 0 | 0 | 2024-08-21 01:25:46 | 2.3456 | 3334.1717 | 3334.1717 | 6101.01 | Close | 45.16316 |  | -0.0014 | 33.2 | 0 | 0
4717 | 3 | 8 |  | CC Chg | 01:52:30 | 39:07:07 | 620.1637 | 3.7844 | 1.1628 | 1162.8 | 1.1628 | 1162.8 | 0 | 0 | 4.1797 | 4179.69 | 4.1797 | 4179.69 | 0 | 0 | 2024-08-21 01:26:16 | 2.347 | 2381.581 | 2381.581 | 6104.26 | Close | 45.36478 |  | -0.0012 | 33.2 | 0 | 0
4718 | 3 | 8 |  | CC Chg | 01:53:00 | 39:07:37 | 620.1637 | 3.786 | 1.168 | 1167.97 | 1.168 | 1167.97 | 0 | 0 | 4.1993 | 4199.26 | 4.1993 | 4199.26 | 0 | 0 | 2024-08-21 01:26:46 | 2.3479 | 3332.0637 | 3332.0637 | 6106.76 | Close | 45.5664 |  | -0.0012 | 33.2 | 0 | 0
4719 | 3 | 8 |  | CC Chg | 01:53:30 | 39:08:07 | 620.1637 | 3.7878 | 1.1731 | 1173.14 | 1.1731 | 1173.14 | 0 | 0 | 4.2188 | 4218.82 | 4.2188 | 4218.82 | 0 | 0 | 2024-08-21 01:27:16 | 2.3491 | 2778.4391 | 2778.4391 | 6109.76 | Close | 45.76802 |  | -0.0012 | 33.2 | 0 | 0
4720 | 3 | 8 |  | CC Chg | 01:54:00 | 39:08:37 | 620.1637 | 3.7897 | 1.1783 | 1178.31 | 1.1783 | 1178.31 | 0 | 0 | 4.2384 | 4238.4 | 4.2384 | 4238.4 | 0 | 0 | 2024-08-21 01:27:46 | 2.3502 | 2778.5112 | 2778.5112 | 6113.01 | Close | 45.96964 |  | -0.0014 | 33.2 | 0 | 0
4721 | 3 | 8 |  | CC Chg | 01:54:30 | 39:09:07 | 620.1637 | 3.7915 | 1.1835 | 1183.48 | 1.1835 | 1183.48 | 0 | 0 | 4.258 | 4258 | 4.258 | 4258 | 0 | 0 | 2024-08-21 01:28:16 | 2.3514 | 2778.5112 | 2778.5112 | 6115.76 | Close | 46.17126 |  | -0.0012 | 33.1 | 0 | 0
4722 | 3 | 8 |  | CC Chg | 01:55:00 | 39:09:37 | 620.1637 | 3.7934 | 1.1886 | 1188.64 | 1.1886 | 1188.64 | 0 | 0 | 4.2776 | 4277.59 | 4.2776 | 4277.59 | 0 | 0 | 2024-08-21 01:28:46 | 2.3525 | 2778.4764 | 2778.4764 | 6119.01 | Close | 46.37288 |  | -0.0014 | 33.2 | 0 | 0
4723 | 3 | 8 |  | CC Chg | 01:55:30 | 39:10:07 | 620.1637 | 3.795 | 1.1938 | 1193.81 | 1.1938 | 1193.81 | 0 | 0 | 4.2972 | 4297.2 | 4.2972 | 4297.2 | 0 | 0 | 2024-08-21 01:29:16 | 2.3535 | 3334.2134 | 3334.2134 | 6121.51 | Close | 46.5745 |  | -0.0014 | 33.1 | 0 | 0
4724 | 3 | 8 |  | CC Chg | 01:56:00 | 39:10:37 | 620.1637 | 3.7968 | 1.199 | 1198.98 | 1.199 | 1198.98 | 0 | 0 | 4.3168 | 4316.82 | 4.3168 | 4316.82 | 0 | 0 | 2024-08-21 01:29:46 | 2.3546 | 2778.5112 | 2778.5112 | 6124.26 | Close | 46.77612 |  | -0.0012 | 33.2 | 0 | 0
4725 | 3 | 8 |  | CC Chg | 01:56:30 | 39:11:07 | 620.1637 | 3.7984 | 1.2041 | 1204.15 | 1.2041 | 1204.15 | 0 | 0 | 4.3364 | 4336.44 | 4.3364 | 4336.44 | 0 | 0 | 2024-08-21 01:30:16 | 2.3556 | 3334.1717 | 3334.1717 | 6126.76 | Close | 46.97774 |  | -0.0012 | 33.1 | 0 | 0
4726 | 3 | 8 |  | CC Chg | 01:57:00 | 39:11:37 | 620.1637 | 3.8005 | 1.2093 | 1209.32 | 1.2093 | 1209.32 | 0 | 0 | 4.3561 | 4356.08 | 4.3561 | 4356.08 | 0 | 0 | 2024-08-21 01:30:46 | 2.357 | 2381.581 | 2381.581 | 6130.51 | Close | 47.17936 |  | -0.0014 | 33.2 | 0 | 0
4727 | 3 | 8 |  | CC Chg | 01:57:30 | 39:12:07 | 620.1637 | 3.8021 | 1.2145 | 1214.48 | 1.2145 | 1214.48 | 0 | 0 | 4.3757 | 4375.73 | 4.3757 | 4375.73 | 0 | 0 | 2024-08-21 01:31:16 | 2.3579 | 3334.2134 | 3334.2134 | 6133.01 | Close | 47.38098 |  | -0.0014 | 33.1 | 0 | 0
4728 | 3 | 8 |  | CC Chg | 01:58:00 | 39:12:37 | 620.1637 | 3.8039 | 1.2197 | 1219.65 | 1.2197 | 1219.65 | 0 | 0 | 4.3954 | 4395.38 | 4.3954 | 4395.38 | 0 | 0 | 2024-08-21 01:31:46 | 2.3591 | 2778.4764 | 2778.4764 | 6136.25 | Close | 47.5826 |  | -0.0015 | 33.2 | 0 | 0
4729 | 3 | 8 |  | CC Chg | 01:58:30 | 39:13:07 | 620.1637 | 3.8055 | 1.2248 | 1224.82 | 1.2248 | 1224.82 | 0 | 0 | 4.415 | 4415.04 | 4.415 | 4415.04 | 0 | 0 | 2024-08-21 01:32:16 | 2.36 | 3332.0637 | 3332.0637 | 6138.51 | Close | 47.78423 |  | -0.0014 | 33.1 | 0 | 0
4730 | 3 | 8 |  | CC Chg | 01:59:00 | 39:13:37 | 620.1637 | 3.8077 | 1.23 | 1229.99 | 1.23 | 1229.99 | 0 | 0 | 4.4347 | 4434.72 | 4.4347 | 4434.72 | 0 | 0 | 2024-08-21 01:32:46 | 2.3614 | 2381.581 | 2381.581 | 6142 | Close | 47.98585 |  | -0.0014 | 33.1 | 0 | 0
4731 | 3 | 8 |  | CC Chg | 01:59:30 | 39:14:07 | 620.1637 | 3.8095 | 1.2352 | 1235.16 | 1.2352 | 1235.16 | 0 | 0 | 4.4544 | 4454.39 | 4.4544 | 4454.39 | 0 | 0 | 2024-08-21 01:33:16 | 2.3625 | 2778.5511 | 2778.5511 | 6145 | Close | 48.18747 |  | -0.0014 | 33.2 | 0 | 0
4732 | 3 | 8 |  | CC Chg | 02:00:00 | 39:14:37 | 620.1637 | 3.8111 | 1.2403 | 1240.32 | 1.2403 | 1240.32 | 0 | 0 | 4.4741 | 4474.09 | 4.4741 | 4474.09 | 0 | 0 | 2024-08-21 01:33:46 | 2.3635 | 3334.2134 | 3334.2134 | 6147.25 | Close | 48.38909 |  | -0.0012 | 33.2 | 0 | 0
4733 | 3 | 8 |  | CC Chg | 02:00:30 | 39:15:07 | 620.1637 | 3.8129 | 1.2455 | 1245.49 | 1.2455 | 1245.49 | 0 | 0 | 4.4938 | 4493.8 | 4.4938 | 4493.8 | 0 | 0 | 2024-08-21 01:34:16 | 2.3646 | 2778.5112 | 2778.5112 | 6150.25 | Close | 48.59071 |  | -0.0012 | 33.2 | 0 | 0
4734 | 3 | 8 |  | CC Chg | 02:01:00 | 39:15:37 | 620.1637 | 3.8148 | 1.2507 | 1250.66 | 1.2507 | 1250.66 | 0 | 0 | 4.5135 | 4513.5 | 4.5135 | 4513.5 | 0 | 0 | 2024-08-21 01:34:46 | 2.3658 | 2778.4764 | 2778.4764 | 6153.25 | Close | 48.79233 |  | -0.0012 | 33.2 | 0 | 0
4735 | 3 | 8 |  | CC Chg | 02:01:30 | 39:16:07 | 620.1637 | 3.8167 | 1.2558 | 1255.83 | 1.2558 | 1255.83 | 0 | 0 | 4.5332 | 4533.22 | 4.5332 | 4533.22 | 0 | 0 | 2024-08-21 01:35:16 | 2.367 | 2778.5112 | 2778.5112 | 6156.5 | Close | 48.99396 |  | -0.0014 | 33.2 | 0 | 0
4736 | 3 | 8 |  | CC Chg | 02:02:00 | 39:16:37 | 620.1637 | 3.8182 | 1.261 | 1261 | 1.261 | 1261 | 0 | 0 | 4.553 | 4552.95 | 4.553 | 4552.95 | 0 | 0 | 2024-08-21 01:35:46 | 2.3679 | 3334.2134 | 3334.2134 | 6159 | Close | 49.19558 |  | -0.0014 | 33.2 | 0 | 0
4737 | 3 | 8 |  | CC Chg | 02:02:30 | 39:17:07 | 620.1637 | 3.8201 | 1.2662 | 1266.16 | 1.2662 | 1266.16 | 0 | 0 | 4.5727 | 4572.68 | 4.5727 | 4572.68 | 0 | 0 | 2024-08-21 01:36:16 | 2.3691 | 2778.5511 | 2778.5511 | 6162 | Close | 49.3972 |  | -0.0014 | 33.2 | 0 | 0
4738 | 3 | 8 |  | CC Chg | 02:03:00 | 39:17:37 | 620.1637 | 3.8222 | 1.2713 | 1271.33 | 1.2713 | 1271.33 | 0 | 0 | 4.5924 | 4592.44 | 4.5924 | 4592.44 | 0 | 0 | 2024-08-21 01:36:46 | 2.3704 | 2380.484 | 2380.484 | 6165.5 | Close | 49.59882 |  | -0.0014 | 33.1 | 0 | 0
4739 | 3 | 8 |  | CC Chg | 02:03:30 | 39:18:07 | 620.1637 | 3.8238 | 1.2765 | 1276.5 | 1.2765 | 1276.5 | 0 | 0 | 4.6122 | 4612.2 | 4.6122 | 4612.2 | 0 | 0 | 2024-08-21 01:37:16 | 2.3714 | 3334.2134 | 3334.2134 | 6168 | Close | 49.80045 |  | -0.0014 | 33.2 | 0 | 0
4740 | 3 | 8 |  | CC Chg | 02:04:00 | 39:18:37 | 620.1637 | 3.8253 | 1.2817 | 1281.67 | 1.2817 | 1281.67 | 0 | 0 | 4.632 | 4631.95 | 4.632 | 4631.95 | 0 | 0 | 2024-08-21 01:37:46 | 2.3723 | 3334.1717 | 3334.1717 | 6170.5 | Close | 50.00206 |  | -0.0014 | 33.2 | 0 | 0
4741 | 3 | 8 |  | CC Chg | 02:04:30 | 39:19:07 | 620.1637 | 3.8272 | 1.2868 | 1286.84 | 1.2868 | 1286.84 | 0 | 0 | 4.6517 | 4651.73 | 4.6517 | 4651.73 | 0 | 0 | 2024-08-21 01:38:16 | 2.3735 | 2778.5112 | 2778.5112 | 6173.5 | Close | 50.20369 |  | -0.0014 | 33.1 | 0 | 0
4742 | 3 | 8 |  | CC Chg | 02:05:00 | 39:19:37 | 620.1637 | 3.8287 | 1.292 | 1292 | 1.292 | 1292 | 0 | 0 | 4.6715 | 4671.52 | 4.6715 | 4671.52 | 0 | 0 | 2024-08-21 01:38:46 | 2.3744 | 3334.2134 | 3334.2134 | 6176 | Close | 50.40531 |  | -0.0014 | 33.1 | 0 | 0
4743 | 3 | 8 |  | CC Chg | 02:05:30 | 39:20:07 | 620.1637 | 3.8309 | 1.2972 | 1297.17 | 1.2972 | 1297.17 | 0 | 0 | 4.6913 | 4691.3 | 4.6913 | 4691.3 | 0 | 0 | 2024-08-21 01:39:16 | 2.3758 | 2381.5512 | 2381.5512 | 6179.5 | Close | 50.60693 |  | -0.0014 | 33.1 | 0 | 0
4744 | 3 | 8 |  | CC Chg | 02:06:00 | 39:20:37 | 620.1637 | 3.8325 | 1.3023 | 1302.34 | 1.3023 | 1302.34 | 0 | 0 | 4.7111 | 4711.11 | 4.7111 | 4711.11 | 0 | 0 | 2024-08-21 01:39:46 | 2.3768 | 3334.2134 | 3334.2134 | 6181.75 | Close | 50.80855 |  | -0.0012 | 33.2 | 0 | 0
4745 | 3 | 8 |  | CC Chg | 02:06:30 | 39:21:07 | 620.1637 | 3.8343 | 1.3075 | 1307.51 | 1.3075 | 1307.51 | 0 | 0 | 4.7309 | 4730.93 | 4.7309 | 4730.93 | 0 | 0 | 2024-08-21 01:40:16 | 2.3779 | 2778.5112 | 2778.5112 | 6184.75 | Close | 51.01017 |  | -0.0012 | 33.2 | 0 | 0
4746 | 3 | 8 |  | CC Chg | 02:07:00 | 39:21:37 | 620.1637 | 3.8359 | 1.3127 | 1312.68 | 1.3127 | 1312.68 | 0 | 0 | 4.7507 | 4750.74 | 4.7507 | 4750.74 | 0 | 0 | 2024-08-21 01:40:46 | 2.3789 | 3334.1717 | 3334.1717 | 6187.49 | Close | 51.21179 |  | -0.0014 | 33.2 | 0 | 0
4747 | 3 | 8 |  | CC Chg | 02:07:30 | 39:22:07 | 620.1637 | 3.838 | 1.3178 | 1317.84 | 1.3178 | 1317.84 | 0 | 0 | 4.7706 | 4770.57 | 4.7706 | 4770.57 | 0 | 0 | 2024-08-21 01:41:16 | 2.3802 | 2380.484 | 2380.484 | 6190.75 | Close | 51.41341 |  | -0.0012 | 33.2 | 0 | 0
4748 | 3 | 8 |  | CC Chg | 02:08:00 | 39:22:37 | 620.1637 | 3.8396 | 1.323 | 1323.01 | 1.323 | 1323.01 | 0 | 0 | 4.7904 | 4790.42 | 4.7904 | 4790.42 | 0 | 0 | 2024-08-21 01:41:46 | 2.3812 | 3334.2134 | 3334.2134 | 6193.25 | Close | 51.61503 |  | -0.0012 | 33.2 | 0 | 0
4749 | 3 | 8 |  | CC Chg | 02:08:30 | 39:23:07 | 620.1637 | 3.8415 | 1.3282 | 1328.18 | 1.3282 | 1328.18 | 0 | 0 | 4.8103 | 4810.25 | 4.8103 | 4810.25 | 0 | 0 | 2024-08-21 01:42:16 | 2.3823 | 2778.4764 | 2778.4764 | 6196.49 | Close | 51.81665 |  | -0.0014 | 33.2 | 0 | 0
4750 | 3 | 8 |  | CC Chg | 02:09:00 | 39:23:37 | 620.1637 | 3.843 | 1.3333 | 1333.35 | 1.3333 | 1333.35 | 0 | 0 | 4.8301 | 4830.11 | 4.8301 | 4830.11 | 0 | 0 | 2024-08-21 01:42:46 | 2.3833 | 3334.2134 | 3334.2134 | 6198.74 | Close | 52.01827 |  | -0.0012 | 33.2 | 0 | 0
4751 | 3 | 8 |  | CC Chg | 02:09:30 | 39:24:07 | 620.1637 | 3.8449 | 1.3385 | 1338.52 | 1.3385 | 1338.52 | 0 | 0 | 4.85 | 4849.98 | 4.85 | 4849.98 | 0 | 0 | 2024-08-21 01:43:16 | 2.3844 | 2778.5112 | 2778.5112 | 6201.99 | Close | 52.2199 |  | -0.0014 | 33.1 | 0 | 0
4752 | 3 | 8 |  | CC Chg | 02:10:00 | 39:24:37 | 620.1637 | 3.8467 | 1.3437 | 1343.69 | 1.3437 | 1343.69 | 0 | 0 | 4.8699 | 4869.85 | 4.8699 | 4869.85 | 0 | 0 | 2024-08-21 01:43:46 | 2.3856 | 2778.5511 | 2778.5511 | 6204.99 | Close | 52.42152 |  | -0.0014 | 33.2 | 0 | 0
4753 | 3 | 8 |  | CC Chg | 02:10:30 | 39:25:07 | 620.1637 | 3.8486 | 1.3489 | 1348.85 | 1.3489 | 1348.85 | 0 | 0 | 4.8897 | 4889.74 | 4.8897 | 4889.74 | 0 | 0 | 2024-08-21 01:44:16 | 2.3868 | 2778.5112 | 2778.5112 | 6207.99 | Close | 52.62314 |  | -0.0014 | 33.2 | 0 | 0
4754 | 3 | 8 |  | CC Chg | 02:11:00 | 39:25:37 | 620.1637 | 3.8501 | 1.354 | 1354.02 | 1.354 | 1354.02 | 0 | 0 | 4.9096 | 4909.64 | 4.9096 | 4909.64 | 0 | 0 | 2024-08-21 01:44:46 | 2.3877 | 3334.2134 | 3334.2134 | 6210.24 | Close | 52.82476 |  | -0.0012 | 33.2 | 0 | 0
4755 | 3 | 8 |  | CC Chg | 02:11:30 | 39:26:07 | 620.1637 | 3.8517 | 1.3592 | 1359.19 | 1.3592 | 1359.19 | 0 | 0 | 4.9295 | 4929.53 | 4.9295 | 4929.53 | 0 | 0 | 2024-08-21 01:45:16 | 2.3887 | 3334.1717 | 3334.1717 | 6212.74 | Close | 53.02638 |  | -0.0012 | 33.2 | 0 | 0
4756 | 3 | 8 |  | CC Chg | 02:12:00 | 39:26:37 | 620.1637 | 3.8539 | 1.3644 | 1364.36 | 1.3644 | 1364.36 | 0 | 0 | 4.9494 | 4949.45 | 4.9494 | 4949.45 | 0 | 0 | 2024-08-21 01:45:46 | 2.39 | 2380.484 | 2380.484 | 6216.49 | Close | 53.228 |  | -0.0014 | 33.2 | 0 | 0
4757 | 3 | 8 |  | CC Chg | 02:12:30 | 39:27:07 | 620.1637 | 3.8554 | 1.3695 | 1369.53 | 1.3695 | 1369.53 | 0 | 0 | 4.9694 | 4969.37 | 4.9694 | 4969.37 | 0 | 0 | 2024-08-21 01:46:16 | 2.391 | 3334.2134 | 3334.2134 | 6218.99 | Close | 53.42963 |  | -0.0014 | 33.1 | 0 | 0
4758 | 3 | 8 |  | CC Chg | 02:13:00 | 39:27:37 | 620.1637 | 3.857 | 1.3747 | 1374.69 | 1.3747 | 1374.69 | 0 | 0 | 4.9893 | 4989.29 | 4.9893 | 4989.29 | 0 | 0 | 2024-08-21 01:46:46 | 2.3919 | 3334.2613 | 3334.2613 | 6221.49 | Close | 53.63125 |  | -0.0014 | 33.2 | 0 | 0
4759 | 3 | 8 |  | CC Chg | 02:13:30 | 39:28:07 | 620.1637 | 3.8588 | 1.3799 | 1379.86 | 1.3799 | 1379.86 | 0 | 0 | 5.0092 | 5009.23 | 5.0092 | 5009.23 | 0 | 0 | 2024-08-21 01:47:16 | 2.3931 | 2778.5112 | 2778.5112 | 6224.49 | Close | 53.83287 |  | -0.0014 | 33.2 | 0 | 0
4760 | 3 | 8 |  | CC Chg | 02:14:00 | 39:28:37 | 620.1637 | 3.8604 | 1.385 | 1385.03 | 1.385 | 1385.03 | 0 | 0 | 5.0292 | 5029.18 | 5.0292 | 5029.18 | 0 | 0 | 2024-08-21 01:47:46 | 2.3941 | 3334.2134 | 3334.2134 | 6226.99 | Close | 54.03449 |  | -0.0014 | 33.2 | 0 | 0
4761 | 3 | 8 |  | CC Chg | 02:14:30 | 39:29:07 | 620.1637 | 3.8625 | 1.3902 | 1390.2 | 1.3902 | 1390.2 | 0 | 0 | 5.0491 | 5049.13 | 5.0491 | 5049.13 | 0 | 0 | 2024-08-21 01:48:16 | 2.3954 | 2381.4872 | 2381.4872 | 6230.49 | Close | 54.23611 |  | -0.0014 | 33.2 | 0 | 0
4762 | 3 | 8 |  | CC Chg | 02:15:00 | 39:29:37 | 620.1637 | 3.8641 | 1.3954 | 1395.37 | 1.3954 | 1395.37 | 0 | 0 | 5.0691 | 5069.1 | 5.0691 | 5069.1 | 0 | 0 | 2024-08-21 01:48:46 | 2.3964 | 3332.0637 | 3332.0637 | 6232.99 | Close | 54.43773 |  | -0.0014 | 33.2 | 0 | 0
4763 | 3 | 8 |  | CC Chg | 02:15:30 | 39:30:07 | 620.1637 | 3.8656 | 1.4005 | 1400.53 | 1.4005 | 1400.53 | 0 | 0 | 5.0891 | 5089.08 | 5.0891 | 5089.08 | 0 | 0 | 2024-08-21 01:49:16 | 2.3973 | 3336.3659 | 3336.3659 | 6235.24 | Close | 54.63935 |  | -0.0012 | 33.2 | 0 | 0
4764 | 3 | 8 |  | CC Chg | 02:16:00 | 39:30:37 | 620.1637 | 3.8675 | 1.4057 | 1405.7 | 1.4057 | 1405.7 | 0 | 0 | 5.1091 | 5109.05 | 5.1091 | 5109.05 | 0 | 0 | 2024-08-21 01:49:46 | 2.3985 | 2778.4764 | 2778.4764 | 6238.48 | Close | 54.84097 |  | -0.0014 | 33.2 | 0 | 0
4765 | 3 | 8 |  | CC Chg | 02:16:30 | 39:31:07 | 620.1637 | 3.8694 | 1.4109 | 1410.87 | 1.4109 | 1410.87 | 0 | 0 | 5.1291 | 5129.05 | 5.1291 | 5129.05 | 0 | 0 | 2024-08-21 01:50:16 | 2.3996 | 2778.5112 | 2778.5112 | 6241.48 | Close | 55.04259 |  | -0.0014 | 33.2 | 0 | 0
4766 | 3 | 8 |  | CC Chg | 02:17:00 | 39:31:37 | 620.1637 | 3.8709 | 1.416 | 1416.04 | 1.416 | 1416.04 | 0 | 0 | 5.1491 | 5149.06 | 5.1491 | 5149.06 | 0 | 0 | 2024-08-21 01:50:46 | 2.4006 | 3332.0637 | 3332.0637 | 6243.98 | Close | 55.24421 |  | -0.0014 | 33.2 | 0 | 0
4767 | 3 | 8 |  | CC Chg | 02:17:30 | 39:32:07 | 619.7917 | 3.8728 | 1.4212 | 1421.21 | 1.4212 | 1421.21 | 0 | 0 | 5.1691 | 5169.06 | 5.1691 | 5169.06 | 0 | 0 | 2024-08-21 01:51:16 | 2.4003 | 2778.4764 | 2778.4764 | 6250.73 | Close | 55.44583 |  | -0.0014 | 33.2 | 0 | 0
4768 | 3 | 8 |  | CC Chg | 02:18:00 | 39:32:37 | 620.1637 | 3.8743 | 1.4264 | 1426.37 | 1.4264 | 1426.37 | 0 | 0 | 5.1891 | 5189.08 | 5.1891 | 5189.08 | 0 | 0 | 2024-08-21 01:51:46 | 2.4027 | 3334.2134 | 3334.2134 | 6249.48 | Close | 55.64745 |  | -0.0014 | 33.2 | 0 | 0
4769 | 3 | 8 |  | CC Chg | 02:18:30 | 39:33:07 | 620.1637 | 3.8762 | 1.4315 | 1431.54 | 1.4315 | 1431.54 | 0 | 0 | 5.2091 | 5209.11 | 5.2091 | 5209.11 | 0 | 0 | 2024-08-21 01:52:16 | 2.4039 | 2778.5112 | 2778.5112 | 6252.48 | Close | 55.84908 |  | -0.0014 | 33.1 | 0 | 0
4770 | 3 | 8 |  | CC Chg | 02:19:00 | 39:33:37 | 620.1637 | 3.878 | 1.4367 | 1436.71 | 1.4367 | 1436.71 | 0 | 0 | 5.2291 | 5229.14 | 5.2291 | 5229.14 | 0 | 0 | 2024-08-21 01:52:46 | 2.405 | 2778.4764 | 2778.4764 | 6255.48 | Close | 56.05069 |  | -0.0014 | 33.2 | 0 | 0
4771 | 3 | 8 |  | CC Chg | 02:19:30 | 39:34:07 | 620.1637 | 3.8796 | 1.4419 | 1441.88 | 1.4419 | 1441.88 | 0 | 0 | 5.2492 | 5249.19 | 5.2492 | 5249.19 | 0 | 0 | 2024-08-21 01:53:16 | 2.406 | 3334.2134 | 3334.2134 | 6257.73 | Close | 56.25232 |  | -0.0012 | 33.2 | 0 | 0
4772 | 3 | 8 |  | CC Chg | 02:20:00 | 39:34:37 | 620.1637 | 3.8814 | 1.447 | 1447.05 | 1.447 | 1447.05 | 0 | 0 | 5.2692 | 5269.25 | 5.2692 | 5269.25 | 0 | 0 | 2024-08-21 01:53:46 | 2.4071 | 2778.5112 | 2778.5112 | 6260.73 | Close | 56.45394 |  | -0.0012 | 33.2 | 0 | 0
4773 | 3 | 8 |  | CC Chg | 02:20:30 | 39:35:07 | 620.1637 | 3.883 | 1.4522 | 1452.21 | 1.4522 | 1452.21 | 0 | 0 | 5.2893 | 5289.3 | 5.2893 | 5289.3 | 0 | 0 | 2024-08-21 01:54:16 | 2.4081 | 3334.0821 | 3334.0821 | 6263.48 | Close | 56.65555 |  | -0.0014 | 33.2 | 0 | 0
4774 | 3 | 8 |  | CC Chg | 02:21:00 | 39:35:37 | 620.1637 | 3.8852 | 1.4574 | 1457.38 | 1.4574 | 1457.38 | 0 | 0 | 5.3094 | 5309.38 | 5.3094 | 5309.38 | 0 | 0 | 2024-08-21 01:54:46 | 2.4094 | 2381.581 | 2381.581 | 6266.98 | Close | 56.85717 |  | -0.0014 | 33.2 | 0 | 0
4775 | 3 | 8 |  | CC Chg | 02:21:30 | 39:36:07 | 620.1637 | 3.8867 | 1.4625 | 1462.55 | 1.4625 | 1462.55 | 0 | 0 | 5.3295 | 5329.47 | 5.3295 | 5329.47 | 0 | 0 | 2024-08-21 01:55:16 | 2.4104 | 3332.0637 | 3332.0637 | 6269.48 | Close | 57.05879 |  | -0.0014 | 33.2 | 0 | 0
4776 | 3 | 8 |  | CC Chg | 02:22:00 | 39:36:37 | 620.1637 | 3.8886 | 1.4677 | 1467.72 | 1.4677 | 1467.72 | 0 | 0 | 5.3495 | 5349.55 | 5.3495 | 5349.55 | 0 | 0 | 2024-08-21 01:55:46 | 2.4116 | 2778.4018 | 2778.4018 | 6272.48 | Close | 57.26041 |  | -0.0014 | 33.2 | 0 | 0
4777 | 3 | 8 |  | CC Chg | 02:22:30 | 39:37:07 | 620.1637 | 3.8901 | 1.4729 | 1472.89 | 1.4729 | 1472.89 | 0 | 0 | 5.3697 | 5369.65 | 5.3697 | 5369.65 | 0 | 0 | 2024-08-21 01:56:16 | 2.4125 | 3334.2134 | 3334.2134 | 6274.98 | Close | 57.46203 |  | -0.0014 | 33.2 | 0 | 0
4778 | 3 | 8 |  | CC Chg | 02:23:00 | 39:37:37 | 620.1637 | 3.8923 | 1.4781 | 1478.05 | 1.4781 | 1478.05 | 0 | 0 | 5.3898 | 5389.77 | 5.3898 | 5389.77 | 0 | 0 | 2024-08-21 01:56:46 | 2.4139 | 2381.581 | 2381.581 | 6278.23 | Close | 57.66365 |  | -0.0012 | 33.2 | 0 | 0
4779 | 3 | 8 |  | CC Chg | 02:23:30 | 39:38:07 | 620.1637 | 3.8938 | 1.4832 | 1483.22 | 1.4832 | 1483.22 | 0 | 0 | 5.4099 | 5409.88 | 5.4099 | 5409.88 | 0 | 0 | 2024-08-21 01:57:16 | 2.4148 | 3334.1717 | 3334.1717 | 6280.73 | Close | 57.86527 |  | -0.0012 | 33.2 | 0 | 0
4780 | 3 | 8 |  | CC Chg | 02:24:00 | 39:38:37 | 620.1637 | 3.8957 | 1.4884 | 1488.39 | 1.4884 | 1488.39 | 0 | 0 | 5.43 | 5430.01 | 5.43 | 5430.01 | 0 | 0 | 2024-08-21 01:57:46 | 2.416 | 2778.5112 | 2778.5112 | 6283.73 | Close | 58.06689 |  | -0.0012 | 33.2 | 0 | 0
4781 | 3 | 8 |  | CC Chg | 02:24:30 | 39:39:07 | 620.1637 | 3.8973 | 1.4936 | 1493.56 | 1.4936 | 1493.56 | 0 | 0 | 5.4502 | 5450.15 | 5.4502 | 5450.15 | 0 | 0 | 2024-08-21 01:58:16 | 2.4169 | 3334.2134 | 3334.2134 | 6286.47 | Close | 58.26851 |  | -0.0014 | 33.1 | 0 | 0
4782 | 3 | 8 |  | CC Chg | 02:25:00 | 39:39:37 | 620.1637 | 3.8988 | 1.4987 | 1498.73 | 1.4987 | 1498.73 | 0 | 0 | 5.4703 | 5470.29 | 5.4703 | 5470.29 | 0 | 0 | 2024-08-21 01:58:46 | 2.4179 | 3334.1717 | 3334.1717 | 6288.97 | Close | 58.47013 |  | -0.0014 | 33.2 | 0 | 0
4783 | 3 | 8 |  | CC Chg | 02:25:30 | 39:40:07 | 620.1637 | 3.901 | 1.5039 | 1503.89 | 1.5039 | 1503.89 | 0 | 0 | 5.4904 | 5490.45 | 5.4904 | 5490.45 | 0 | 0 | 2024-08-21 01:59:16 | 2.4192 | 2380.484 | 2380.484 | 6292.72 | Close | 58.67176 |  | -0.0015 | 33.1 | 0 | 0
4784 | 3 | 8 |  | CC Chg | 02:26:00 | 39:40:37 | 620.1637 | 3.9028 | 1.5091 | 1509.06 | 1.5091 | 1509.06 | 0 | 0 | 5.5106 | 5510.62 | 5.5106 | 5510.62 | 0 | 0 | 2024-08-21 01:59:46 | 2.4204 | 2778.5112 | 2778.5112 | 6295.47 | Close | 58.87338 |  | -0.0014 | 33.2 | 0 | 0
4785 | 3 | 8 |  | CC Chg | 02:26:30 | 39:41:07 | 620.1637 | 3.9044 | 1.5142 | 1514.23 | 1.5142 | 1514.23 | 0 | 0 | 5.5308 | 5530.78 | 5.5308 | 5530.78 | 0 | 0 | 2024-08-21 02:00:16 | 2.4214 | 3334.2613 | 3334.2613 | 6297.72 | Close | 59.075 |  | -0.0012 | 33.1 | 0 | 0
4786 | 3 | 8 |  | CC Chg | 02:27:00 | 39:41:37 | 620.1637 | 3.9059 | 1.5194 | 1519.4 | 1.5194 | 1519.4 | 0 | 0 | 5.551 | 5550.97 | 5.551 | 5550.97 | 0 | 0 | 2024-08-21 02:00:46 | 2.4223 | 3334.2134 | 3334.2134 | 6300.22 | Close | 59.27662 |  | -0.0012 | 33.2 | 0 | 0
4787 | 3 | 8 |  | CC Chg | 02:27:30 | 39:42:07 | 620.1637 | 3.9081 | 1.5246 | 1524.57 | 1.5246 | 1524.57 | 0 | 0 | 5.5712 | 5571.17 | 5.5712 | 5571.17 | 0 | 0 | 2024-08-21 02:01:16 | 2.4237 | 2381.581 | 2381.581 | 6303.97 | Close | 59.47824 |  | -0.0014 | 33.2 | 0 | 0
4788 | 3 | 8 |  | CC Chg | 02:28:00 | 39:42:37 | 620.1637 | 3.9097 | 1.5297 | 1529.73 | 1.5297 | 1529.73 | 0 | 0 | 5.5914 | 5591.36 | 5.5914 | 5591.36 | 0 | 0 | 2024-08-21 02:01:46 | 2.4246 | 3334.1717 | 3334.1717 | 6306.47 | Close | 59.67986 |  | -0.0014 | 33.1 | 0 | 0
4789 | 3 | 8 |  | CC Chg | 02:28:30 | 39:43:07 | 620.1637 | 3.9115 | 1.5349 | 1534.9 | 1.5349 | 1534.9 | 0 | 0 | 5.6116 | 5611.57 | 5.6116 | 5611.57 | 0 | 0 | 2024-08-21 02:02:16 | 2.4258 | 2778.5112 | 2778.5112 | 6309.47 | Close | 59.88149 |  | -0.0014 | 33.2 | 0 | 0
4790 | 3 | 8 |  | CC Chg | 02:29:00 | 39:43:37 | 620.1637 | 3.9131 | 1.5401 | 1540.07 | 1.5401 | 1540.07 | 0 | 0 | 5.6318 | 5631.8 | 5.6318 | 5631.8 | 0 | 0 | 2024-08-21 02:02:46 | 2.4267 | 3334.2134 | 3334.2134 | 6311.97 | Close | 60.08311 |  | -0.0014 | 33.1 | 0 | 0
4791 | 3 | 8 |  | CC Chg | 02:29:30 | 39:44:07 | 620.1637 | 3.9146 | 1.5452 | 1545.24 | 1.5452 | 1545.24 | 0 | 0 | 5.652 | 5652.01 | 5.652 | 5652.01 | 0 | 0 | 2024-08-21 02:03:16 | 2.4277 | 3332.022 | 3332.022 | 6314.22 | Close | 60.28473 |  | -0.0012 | 33.1 | 0 | 0
4792 | 3 | 8 |  | CC Chg | 02:30:00 | 39:44:37 | 620.1637 | 3.9165 | 1.5504 | 1550.41 | 1.5504 | 1550.41 | 0 | 0 | 5.6723 | 5672.25 | 5.6723 | 5672.25 | 0 | 0 | 2024-08-21 02:03:46 | 2.4289 | 2780.0058 | 2780.0058 | 6317.47 | Close | 60.48635 |  | -0.0014 | 33.2 | 0 | 0
4793 | 3 | 8 |  | CC Chg | 02:30:30 | 39:45:07 | 620.1637 | 3.918 | 1.5556 | 1555.57 | 1.5556 | 1555.57 | 0 | 0 | 5.6925 | 5692.5 | 5.6925 | 5692.5 | 0 | 0 | 2024-08-21 02:04:16 | 2.4298 | 3332.0637 | 3332.0637 | 6319.97 | Close | 60.68797 |  | -0.0014 | 33.1 | 0 | 0
4794 | 3 | 8 |  | CC Chg | 02:31:00 | 39:45:37 | 620.1637 | 3.9196 | 1.5607 | 1560.74 | 1.5607 | 1560.74 | 0 | 0 | 5.7127 | 5712.75 | 5.7127 | 5712.75 | 0 | 0 | 2024-08-21 02:04:46 | 2.4308 | 3334.1717 | 3334.1717 | 6322.47 | Close | 60.88959 |  | -0.0014 | 33.1 | 0 | 0
4795 | 3 | 8 |  | CC Chg | 02:31:30 | 39:46:07 | 620.1637 | 3.9211 | 1.5659 | 1565.91 | 1.5659 | 1565.91 | 0 | 0 | 5.733 | 5733.01 | 5.733 | 5733.01 | 0 | 0 | 2024-08-21 02:05:16 | 2.4317 | 3334.2134 | 3334.2134 | 6324.97 | Close | 61.09121 |  | -0.0014 | 33.1 | 0 | 0
4796 | 3 | 8 |  | CC Chg | 02:32:00 | 39:46:37 | 620.1637 | 3.9227 | 1.5711 | 1571.08 | 1.5711 | 1571.08 | 0 | 0 | 5.7533 | 5753.28 | 5.7533 | 5753.28 | 0 | 0 | 2024-08-21 02:05:46 | 2.4327 | 3334.2134 | 3334.2134 | 6327.22 | Close | 61.29283 |  | -0.0012 | 33.1 | 0 | 0
4797 | 3 | 8 |  | CC Chg | 02:32:30 | 39:47:07 | 620.1637 | 3.9245 | 1.5762 | 1576.25 | 1.5762 | 1576.25 | 0 | 0 | 5.7736 | 5773.55 | 5.7736 | 5773.55 | 0 | 0 | 2024-08-21 02:06:16 | 2.4339 | 2778.4764 | 2778.4764 | 6330.22 | Close | 61.49445 |  | -0.0012 | 33.1 | 0 | 0
4798 | 3 | 8 |  | CC Chg | 02:33:00 | 39:47:37 | 620.1637 | 3.9261 | 1.5814 | 1581.41 | 1.5814 | 1581.41 | 0 | 0 | 5.7938 | 5793.84 | 5.7938 | 5793.84 | 0 | 0 | 2024-08-21 02:06:46 | 2.4348 | 3334.2134 | 3334.2134 | 6332.97 | Close | 61.69607 |  | -0.0014 | 33.1 | 0 | 0
4799 | 3 | 8 |  | CC Chg | 02:33:30 | 39:48:07 | 620.1637 | 3.9273 | 1.5866 | 1586.58 | 1.5866 | 1586.58 | 0 | 0 | 5.8141 | 5814.14 | 5.8141 | 5814.14 | 0 | 0 | 2024-08-21 02:07:16 | 2.4356 | 4164.4084 | 4164.4084 | 6334.97 | Close | 61.89769 |  | -0.0014 | 33.1 | 0 | 0
4800 | 3 | 8 |  | CC Chg | 02:34:00 | 39:48:37 | 620.1637 | 3.9289 | 1.5917 | 1591.75 | 1.5917 | 1591.75 | 0 | 0 | 5.8344 | 5834.43 | 5.8344 | 5834.43 | 0 | 0 | 2024-08-21 02:07:46 | 2.4365 | 3336.4139 | 3336.4139 | 6337.22 | Close | 62.09932 |  | -0.0012 | 33.1 | 0 | 0
4801 | 3 | 8 |  | CC Chg | 02:34:30 | 39:49:07 | 620.1637 | 3.9304 | 1.5969 | 1596.92 | 1.5969 | 1596.92 | 0 | 0 | 5.8547 | 5854.75 | 5.8547 | 5854.75 | 0 | 0 | 2024-08-21 02:08:16 | 2.4375 | 3332.0637 | 3332.0637 | 6339.96 | Close | 62.30094 |  | -0.0014 | 33.1 | 0 | 0
4802 | 3 | 8 |  | CC Chg | 02:35:00 | 39:49:37 | 620.1637 | 3.932 | 1.6021 | 1602.09 | 1.6021 | 1602.09 | 0 | 0 | 5.8751 | 5875.07 | 5.8751 | 5875.07 | 0 | 0 | 2024-08-21 02:08:46 | 2.4385 | 3334.2134 | 3334.2134 | 6342.22 | Close | 62.50256 |  | -0.0012 | 33.1 | 0 | 0
4803 | 3 | 8 |  | CC Chg | 02:35:30 | 39:50:07 | 620.1637 | 3.9335 | 1.6073 | 1607.25 | 1.6073 | 1607.25 | 0 | 0 | 5.8954 | 5895.38 | 5.8954 | 5895.38 | 0 | 0 | 2024-08-21 02:09:16 | 2.4394 | 3334.1717 | 3334.1717 | 6344.72 | Close | 62.70418 |  | -0.0012 | 33.1 | 0 | 0
4804 | 3 | 8 |  | CC Chg | 02:36:00 | 39:50:37 | 620.1637 | 3.9348 | 1.6124 | 1612.42 | 1.6124 | 1612.42 | 0 | 0 | 5.9157 | 5915.72 | 5.9157 | 5915.72 | 0 | 0 | 2024-08-21 02:09:46 | 2.4402 | 4167.7668 | 4167.7668 | 6346.96 | Close | 62.9058 |  | -0.0014 | 33.1 | 0 | 0
4805 | 3 | 8 |  | CC Chg | 02:36:30 | 39:51:07 | 620.1637 | 3.936 | 1.6176 | 1617.59 | 1.6176 | 1617.59 | 0 | 0 | 5.9361 | 5936.06 | 5.9361 | 5936.06 | 0 | 0 | 2024-08-21 02:10:16 | 2.441 | 4167.7668 | 4167.7668 | 6348.96 | Close | 63.10742 |  | -0.0014 | 33.1 | 0 | 0
4806 | 3 | 8 |  | CC Chg | 02:37:00 | 39:51:37 | 620.1637 | 3.9376 | 1.6228 | 1622.76 | 1.6228 | 1622.76 | 0 | 0 | 5.9564 | 5956.4 | 5.9564 | 5956.4 | 0 | 0 | 2024-08-21 02:10:46 | 2.4419 | 3334.0821 | 3334.0821 | 6351.46 | Close | 63.30904 |  | -0.0014 | 33.1 | 0 | 0
4807 | 3 | 8 |  | CC Chg | 02:37:30 | 39:52:07 | 620.1637 | 3.9391 | 1.6279 | 1627.93 | 1.6279 | 1627.93 | 0 | 0 | 5.9768 | 5976.75 | 5.9768 | 5976.75 | 0 | 0 | 2024-08-21 02:11:16 | 2.4429 | 3334.2134 | 3334.2134 | 6353.71 | Close | 63.51066 |  | -0.0012 | 33.1 | 0 | 0
4808 | 3 | 8 |  | CC Chg | 02:38:00 | 39:52:37 | 620.1637 | 3.9407 | 1.6331 | 1633.09 | 1.6331 | 1633.09 | 0 | 0 | 5.9971 | 5997.12 | 5.9971 | 5997.12 | 0 | 0 | 2024-08-21 02:11:46 | 2.4439 | 3334.2134 | 3334.2134 | 6356.46 | Close | 63.71228 |  | -0.0014 | 33.1 | 0 | 0
4809 | 3 | 8 |  | CC Chg | 02:38:30 | 39:53:07 | 620.1637 | 3.9419 | 1.6383 | 1638.26 | 1.6383 | 1638.26 | 0 | 0 | 6.0175 | 6017.48 | 6.0175 | 6017.48 | 0 | 0 | 2024-08-21 02:12:16 | 2.4446 | 4167.7147 | 4167.7147 | 6358.21 | Close | 63.9139 |  | -0.0012 | 33.1 | 0 | 0
4810 | 3 | 8 |  | CC Chg | 02:39:00 | 39:53:37 | 620.1637 | 3.9431 | 1.6434 | 1643.43 | 1.6434 | 1643.43 | 0 | 0 | 6.0379 | 6037.86 | 6.0379 | 6037.86 | 0 | 0 | 2024-08-21 02:12:46 | 2.4454 | 4164.4084 | 4164.4084 | 6360.46 | Close | 64.11552 |  | -0.0014 | 33.1 | 0 | 0
4811 | 3 | 8 |  | CC Chg | 02:39:30 | 39:54:07 | 620.1637 | 3.9447 | 1.6486 | 1648.6 | 1.6486 | 1648.6 | 0 | 0 | 6.0582 | 6058.24 | 6.0582 | 6058.24 | 0 | 0 | 2024-08-21 02:13:16 | 2.4464 | 3336.3659 | 3336.3659 | 6362.71 | Close | 64.31714 |  | -0.0012 | 33.1 | 0 | 0
4812 | 3 | 8 |  | CC Chg | 02:40:00 | 39:54:37 | 620.1637 | 3.9459 | 1.6538 | 1653.77 | 1.6538 | 1653.77 | 0 | 0 | 6.0786 | 6078.63 | 6.0786 | 6078.63 | 0 | 0 | 2024-08-21 02:13:46 | 2.4471 | 4164.4682 | 4164.4682 | 6364.96 | Close | 64.51877 |  | -0.0014 | 33.1 | 0 | 0
4813 | 3 | 8 |  | CC Chg | 02:40:30 | 39:55:07 | 620.1637 | 3.9475 | 1.6589 | 1658.93 | 1.6589 | 1658.93 | 0 | 0 | 6.099 | 6099.03 | 6.099 | 6099.03 | 0 | 0 | 2024-08-21 02:14:16 | 2.4481 | 3336.3659 | 3336.3659 | 6367.21 | Close | 64.72039 |  | -0.0012 | 33.1 | 0 | 0
4814 | 3 | 8 |  | CC Chg | 02:41:00 | 39:55:37 | 620.1637 | 3.9487 | 1.6641 | 1664.1 | 1.6641 | 1664.1 | 0 | 0 | 6.1194 | 6119.43 | 6.1194 | 6119.43 | 0 | 0 | 2024-08-21 02:14:46 | 2.4489 | 4164.4084 | 4164.4084 | 6369.46 | Close | 64.92201 |  | -0.0014 | 33.1 | 0 | 0
4815 | 3 | 8 |  | CC Chg | 02:41:30 | 39:56:07 | 620.1637 | 3.95 | 1.6693 | 1669.27 | 1.6693 | 1669.27 | 0 | 0 | 6.1398 | 6139.84 | 6.1398 | 6139.84 | 0 | 0 | 2024-08-21 02:15:16 | 2.4496 | 4167.7147 | 4167.7147 | 6371.21 | Close | 65.12363 |  | -0.0012 | 33.1 | 0 | 0
4816 | 3 | 8 |  | CC Chg | 02:42:00 | 39:56:37 | 620.1637 | 3.9515 | 1.6744 | 1674.44 | 1.6744 | 1674.44 | 0 | 0 | 6.1603 | 6160.26 | 6.1603 | 6160.26 | 0 | 0 | 2024-08-21 02:15:46 | 2.4506 | 3334.2134 | 3334.2134 | 6373.96 | Close | 65.32525 |  | -0.0014 | 33.1 | 0 | 0
4817 | 3 | 8 |  | CC Chg | 02:42:30 | 39:57:07 | 620.1637 | 3.9528 | 1.6796 | 1679.61 | 1.6796 | 1679.61 | 0 | 0 | 6.1807 | 6180.69 | 6.1807 | 6180.69 | 0 | 0 | 2024-08-21 02:16:16 | 2.4514 | 4167.7668 | 4167.7668 | 6375.71 | Close | 65.52687 |  | -0.0012 | 33.1 | 0 | 0
4818 | 3 | 8 |  | CC Chg | 02:43:00 | 39:57:37 | 620.1637 | 3.954 | 1.6848 | 1684.77 | 1.6848 | 1684.77 | 0 | 0 | 6.2011 | 6201.11 | 6.2011 | 6201.11 | 0 | 0 | 2024-08-21 02:16:46 | 2.4521 | 4167.7147 | 4167.7147 | 6377.96 | Close | 65.72849 |  | -0.0014 | 33.1 | 0 | 0
4819 | 3 | 8 |  | CC Chg | 02:43:30 | 39:58:07 | 620.1637 | 3.9555 | 1.6899 | 1689.94 | 1.6899 | 1689.94 | 0 | 0 | 6.2216 | 6221.55 | 6.2216 | 6221.55 | 0 | 0 | 2024-08-21 02:17:16 | 2.4531 | 3334.2134 | 3334.2134 | 6380.46 | Close | 65.93012 |  | -0.0014 | 33.1 | 0 | 0
4820 | 3 | 8 |  | CC Chg | 02:44:00 | 39:58:37 | 620.1637 | 3.9571 | 1.6951 | 1695.11 | 1.6951 | 1695.11 | 0 | 0 | 6.242 | 6242 | 6.242 | 6242 | 0 | 0 | 2024-08-21 02:17:46 | 2.454 | 3334.2134 | 3334.2134 | 6382.71 | Close | 66.13174 |  | -0.0012 | 33.1 | 0 | 0
4821 | 3 | 8 |  | CC Chg | 02:44:30 | 39:59:07 | 620.1637 | 3.9583 | 1.7003 | 1700.28 | 1.7003 | 1700.28 | 0 | 0 | 6.2624 | 6262.45 | 6.2624 | 6262.45 | 0 | 0 | 2024-08-21 02:18:16 | 2.4548 | 4167.7147 | 4167.7147 | 6384.71 | Close | 66.33336 |  | -0.0012 | 33.1 | 0 | 0
4822 | 3 | 8 |  | CC Chg | 02:45:00 | 39:59:37 | 620.1637 | 3.9596 | 1.7054 | 1705.45 | 1.7054 | 1705.45 | 0 | 0 | 6.2829 | 6282.91 | 6.2829 | 6282.91 | 0 | 0 | 2024-08-21 02:18:46 | 2.4556 | 4167.7668 | 4167.7668 | 6386.95 | Close | 66.53498 |  | -0.0014 | 33.1 | 0 | 0
4823 | 3 | 8 |  | CC Chg | 02:45:30 | 40:00:07 | 620.1637 | 3.9608 | 1.7106 | 1710.61 | 1.7106 | 1710.61 | 0 | 0 | 6.3034 | 6303.38 | 6.3034 | 6303.38 | 0 | 0 | 2024-08-21 02:19:16 | 2.4564 | 4164.4084 | 4164.4084 | 6388.96 | Close | 66.7366 |  | -0.0014 | 33.1 | 0 | 0
4824 | 3 | 8 |  | CC Chg | 02:46:00 | 40:00:37 | 620.1637 | 3.9627 | 1.7158 | 1715.78 | 1.7158 | 1715.78 | 0 | 0 | 6.3238 | 6323.85 | 6.3238 | 6323.85 | 0 | 0 | 2024-08-21 02:19:46 | 2.4575 | 2778.4764 | 2778.4764 | 6391.95 | Close | 66.93822 |  | -0.0014 | 33.1 | 0 | 0
4825 | 3 | 8 |  | CC Chg | 02:46:30 | 40:01:07 | 620.1637 | 3.9639 | 1.7209 | 1720.95 | 1.7209 | 1720.95 | 0 | 0 | 6.3443 | 6344.33 | 6.3443 | 6344.33 | 0 | 0 | 2024-08-21 02:20:16 | 2.4583 | 4167.7668 | 4167.7668 | 6393.95 | Close | 67.13984 |  | -0.0014 | 33.1 | 0 | 0
4826 | 3 | 8 |  | CC Chg | 02:47:00 | 40:01:37 | 620.1637 | 3.9652 | 1.7261 | 1726.12 | 1.7261 | 1726.12 | 0 | 0 | 6.3648 | 6364.83 | 6.3648 | 6364.83 | 0 | 0 | 2024-08-21 02:20:46 | 2.459 | 4167.7668 | 4167.7668 | 6395.95 | Close | 67.34146 |  | -0.0014 | 33.1 | 0 | 0
4827 | 3 | 8 |  | CC Chg | 02:47:30 | 40:02:07 | 620.1637 | 3.9667 | 1.7313 | 1731.29 | 1.7313 | 1731.29 | 0 | 0 | 6.3853 | 6385.31 | 6.3853 | 6385.31 | 0 | 0 | 2024-08-21 02:21:16 | 2.46 | 3334.1717 | 3334.1717 | 6398.2 | Close | 67.54308 |  | -0.0012 | 33.1 | 0 | 0
4828 | 3 | 8 |  | CC Chg | 02:48:00 | 40:02:37 | 620.1637 | 3.9679 | 1.7365 | 1736.45 | 1.7365 | 1736.45 | 0 | 0 | 6.4058 | 6405.82 | 6.4058 | 6405.82 | 0 | 0 | 2024-08-21 02:21:46 | 2.4608 | 4167.7668 | 4167.7668 | 6400.2 | Close | 67.7447 |  | -0.0012 | 33.1 | 0 | 0
4829 | 3 | 8 |  | CC Chg | 02:48:30 | 40:03:07 | 620.1637 | 3.9692 | 1.7416 | 1741.62 | 1.7416 | 1741.62 | 0 | 0 | 6.4263 | 6426.33 | 6.4263 | 6426.33 | 0 | 0 | 2024-08-21 02:22:16 | 2.4615 | 4167.7668 | 4167.7668 | 6402.2 | Close | 67.94632 |  | -0.0012 | 33.1 | 0 | 0
4830 | 3 | 8 |  | CC Chg | 02:49:00 | 40:03:37 | 620.1637 | 3.971 | 1.7468 | 1746.79 | 1.7468 | 1746.79 | 0 | 0 | 6.4468 | 6446.85 | 6.4468 | 6446.85 | 0 | 0 | 2024-08-21 02:22:46 | 2.4627 | 2778.5511 | 2778.5511 | 6405.2 | Close | 68.14795 |  | -0.0012 | 33 | 0 | 0
4831 | 3 | 8 |  | CC Chg | 02:49:30 | 40:04:07 | 620.1637 | 3.9723 | 1.752 | 1751.96 | 1.752 | 1751.96 | 0 | 0 | 6.4674 | 6467.37 | 6.4674 | 6467.37 | 0 | 0 | 2024-08-21 02:23:16 | 2.4635 | 4167.7668 | 4167.7668 | 6407.2 | Close | 68.34957 |  | -0.0012 | 33.1 | 0 | 0
4832 | 3 | 8 |  | CC Chg | 02:50:00 | 40:04:37 | 620.1637 | 3.9738 | 1.7571 | 1757.13 | 1.7571 | 1757.13 | 0 | 0 | 6.4879 | 6487.91 | 6.4879 | 6487.91 | 0 | 0 | 2024-08-21 02:23:46 | 2.4644 | 3334.2134 | 3334.2134 | 6409.95 | Close | 68.55119 |  | -0.0014 | 33.1 | 0 | 0
4833 | 3 | 8 |  | CC Chg | 02:50:30 | 40:05:07 | 620.1637 | 3.9751 | 1.7623 | 1762.29 | 1.7623 | 1762.29 | 0 | 0 | 6.5084 | 6508.45 | 6.5084 | 6508.45 | 0 | 0 | 2024-08-21 02:24:16 | 2.4652 | 4167.7147 | 4167.7147 | 6411.95 | Close | 68.75281 |  | -0.0014 | 33.1 | 0 | 0
4834 | 3 | 8 |  | CC Chg | 02:51:00 | 40:05:37 | 620.1637 | 3.9766 | 1.7675 | 1767.46 | 1.7675 | 1767.46 | 0 | 0 | 6.529 | 6529 | 6.529 | 6529 | 0 | 0 | 2024-08-21 02:24:46 | 2.4662 | 3332.0637 | 3332.0637 | 6414.2 | Close | 68.95443 |  | -0.0012 | 33.1 | 0 | 0
4835 | 3 | 8 |  | CC Chg | 02:51:30 | 40:06:07 | 620.1637 | 3.9785 | 1.7726 | 1772.63 | 1.7726 | 1772.63 | 0 | 0 | 6.5496 | 6549.56 | 6.5496 | 6549.56 | 0 | 0 | 2024-08-21 02:25:16 | 2.4673 | 2778.5112 | 2778.5112 | 6417.45 | Close | 69.15605 |  | -0.0014 | 33 | 0 | 0
4836 | 3 | 8 |  | CC Chg | 02:52:00 | 40:06:37 | 620.1637 | 3.9797 | 1.7778 | 1777.8 | 1.7778 | 1777.8 | 0 | 0 | 6.5701 | 6570.11 | 6.5701 | 6570.11 | 0 | 0 | 2024-08-21 02:25:46 | 2.4681 | 4167.7147 | 4167.7147 | 6419.2 | Close | 69.35767 |  | -0.0012 | 33.1 | 0 | 0
4837 | 3 | 8 |  | CC Chg | 02:52:30 | 40:07:07 | 620.1637 | 3.9813 | 1.783 | 1782.97 | 1.783 | 1782.97 | 0 | 0 | 6.5907 | 6590.69 | 6.5907 | 6590.69 | 0 | 0 | 2024-08-21 02:26:16 | 2.469 | 3334.2134 | 3334.2134 | 6421.7 | Close | 69.5593 |  | -0.0012 | 33.1 | 0 | 0
4838 | 3 | 8 |  | CC Chg | 02:53:00 | 40:07:37 | 620.1637 | 3.9828 | 1.7881 | 1788.13 | 1.7881 | 1788.13 | 0 | 0 | 6.6113 | 6611.27 | 6.6113 | 6611.27 | 0 | 0 | 2024-08-21 02:26:46 | 2.47 | 3334.2134 | 3334.2134 | 6424.45 | Close | 69.76092 |  | -0.0014 | 33 | 0 | 0
4839 | 3 | 8 |  | CC Chg | 02:53:30 | 40:08:07 | 620.1637 | 3.9841 | 1.7933 | 1793.3 | 1.7933 | 1793.3 | 0 | 0 | 6.6318 | 6631.85 | 6.6318 | 6631.85 | 0 | 0 | 2024-08-21 02:27:16 | 2.4708 | 4167.7147 | 4167.7147 | 6426.2 | Close | 69.96254 |  | -0.0012 | 33.1 | 0 | 0
4840 | 3 | 8 |  | CC Chg | 02:54:00 | 40:08:37 | 620.1637 | 3.9859 | 1.7985 | 1798.47 | 1.7985 | 1798.47 | 0 | 0 | 6.6524 | 6652.45 | 6.6524 | 6652.45 | 0 | 0 | 2024-08-21 02:27:46 | 2.4719 | 2778.5112 | 2778.5112 | 6429.45 | Close | 70.16416 |  | -0.0014 | 33 | 0 | 0
4841 | 3 | 8 |  | CC Chg | 02:54:30 | 40:09:07 | 620.1637 | 3.9875 | 1.8036 | 1803.64 | 1.8036 | 1803.64 | 0 | 0 | 6.6731 | 6673.06 | 6.6731 | 6673.06 | 0 | 0 | 2024-08-21 02:28:16 | 2.4729 | 3334.2134 | 3334.2134 | 6431.95 | Close | 70.36578 |  | -0.0014 | 33 | 0 | 0
4842 | 3 | 8 |  | CC Chg | 02:55:00 | 40:09:37 | 620.1637 | 3.989 | 1.8088 | 1808.81 | 1.8088 | 1808.81 | 0 | 0 | 6.6937 | 6693.66 | 6.6937 | 6693.66 | 0 | 0 | 2024-08-21 02:28:46 | 2.4738 | 3334.1717 | 3334.1717 | 6434.2 | Close | 70.5674 |  | -0.0012 | 33.1 | 0 | 0
4843 | 3 | 8 |  | CC Chg | 02:55:30 | 40:10:07 | 620.1637 | 3.9906 | 1.814 | 1813.97 | 1.814 | 1813.97 | 0 | 0 | 6.7143 | 6714.28 | 6.7143 | 6714.28 | 0 | 0 | 2024-08-21 02:29:16 | 2.4748 | 3334.2134 | 3334.2134 | 6436.94 | Close | 70.76902 |  | -0.0014 | 33.1 | 0 | 0
4844 | 3 | 8 |  | CC Chg | 02:56:00 | 40:10:37 | 620.1637 | 3.9921 | 1.8191 | 1819.14 | 1.8191 | 1819.14 | 0 | 0 | 6.7349 | 6734.91 | 6.7349 | 6734.91 | 0 | 0 | 2024-08-21 02:29:46 | 2.4758 | 3334.2134 | 3334.2134 | 6439.44 | Close | 70.97064 |  | -0.0014 | 33 | 0 | 0
4845 | 3 | 8 |  | CC Chg | 02:56:30 | 40:11:07 | 620.1637 | 3.994 | 1.8243 | 1824.31 | 1.8243 | 1824.31 | 0 | 0 | 6.7555 | 6755.54 | 6.7555 | 6755.54 | 0 | 0 | 2024-08-21 02:30:16 | 2.4769 | 2776.9834 | 2776.9834 | 6442.44 | Close | 71.17226 |  | -0.0014 | 33 | 0 | 0
4846 | 3 | 8 |  | CC Chg | 02:57:00 | 40:11:37 | 620.1637 | 3.9955 | 1.8295 | 1829.48 | 1.8295 | 1829.48 | 0 | 0 | 6.7762 | 6776.19 | 6.7762 | 6776.19 | 0 | 0 | 2024-08-21 02:30:46 | 2.4779 | 3334.2134 | 3334.2134 | 6444.94 | Close | 71.37388 |  | -0.0014 | 33 | 0 | 0
4847 | 3 | 8 |  | CC Chg | 02:57:30 | 40:12:07 | 620.1637 | 3.9971 | 1.8346 | 1834.65 | 1.8346 | 1834.65 | 0 | 0 | 6.7968 | 6796.85 | 6.7968 | 6796.85 | 0 | 0 | 2024-08-21 02:31:16 | 2.4788 | 3334.2134 | 3334.2134 | 6447.44 | Close | 71.5755 |  | -0.0014 | 33 | 0 | 0
4848 | 3 | 8 |  | CC Chg | 02:58:00 | 40:12:37 | 620.1637 | 3.9986 | 1.8398 | 1839.81 | 1.8398 | 1839.81 | 0 | 0 | 6.8175 | 6817.5 | 6.8175 | 6817.5 | 0 | 0 | 2024-08-21 02:31:46 | 2.4798 | 3334.1717 | 3334.1717 | 6449.69 | Close | 71.77712 |  | -0.0012 | 33 | 0 | 0
4849 | 3 | 8 |  | CC Chg | 02:58:30 | 40:13:07 | 620.1637 | 4.0002 | 1.845 | 1844.98 | 1.845 | 1844.98 | 0 | 0 | 6.8382 | 6838.17 | 6.8382 | 6838.17 | 0 | 0 | 2024-08-21 02:32:16 | 2.4808 | 3334.2134 | 3334.2134 | 6452.44 | Close | 71.97875 |  | -0.0014 | 33 | 0 | 0
4850 | 3 | 8 |  | CC Chg | 02:59:00 | 40:13:37 | 620.1637 | 4.002 | 1.8502 | 1850.15 | 1.8502 | 1850.15 | 0 | 0 | 6.8589 | 6858.85 | 6.8589 | 6858.85 | 0 | 0 | 2024-08-21 02:32:46 | 2.4819 | 2778.5112 | 2778.5112 | 6455.44 | Close | 72.18037 |  | -0.0014 | 33 | 0 | 0
4851 | 3 | 8 |  | CC Chg | 02:59:30 | 40:14:07 | 620.1637 | 4.0036 | 1.8553 | 1855.32 | 1.8553 | 1855.32 | 0 | 0 | 6.8795 | 6879.53 | 6.8795 | 6879.53 | 0 | 0 | 2024-08-21 02:33:16 | 2.4829 | 3334.1717 | 3334.1717 | 6457.69 | Close | 72.38199 |  | -0.0012 | 33 | 0 | 0
4852 | 3 | 8 |  | CC Chg | 03:00:00 | 40:14:37 | 620.1637 | 4.0055 | 1.8605 | 1860.49 | 1.8605 | 1860.49 | 0 | 0 | 6.9002 | 6900.23 | 6.9002 | 6900.23 | 0 | 0 | 2024-08-21 02:33:46 | 2.484 | 2777.0182 | 2777.0182 | 6460.94 | Close | 72.58361 |  | -0.0014 | 33 | 0 | 0
4853 | 3 | 8 |  | CC Chg | 03:00:30 | 40:15:07 | 620.1637 | 4.007 | 1.8657 | 1865.65 | 1.8657 | 1865.65 | 0 | 0 | 6.9209 | 6920.94 | 6.9209 | 6920.94 | 0 | 0 | 2024-08-21 02:34:16 | 2.485 | 3334.2134 | 3334.2134 | 6463.44 | Close | 72.78523 |  | -0.0014 | 33 | 0 | 0
4854 | 3 | 8 |  | CC Chg | 03:01:00 | 40:15:37 | 620.1637 | 4.0086 | 1.8708 | 1870.82 | 1.8708 | 1870.82 | 0 | 0 | 6.9416 | 6941.64 | 6.9416 | 6941.64 | 0 | 0 | 2024-08-21 02:34:46 | 2.486 | 3336.3242 | 3336.3242 | 6465.69 | Close | 72.98685 |  | -0.0012 | 33 | 0 | 0
4855 | 3 | 8 |  | CC Chg | 03:01:30 | 40:16:07 | 620.1637 | 4.0107 | 1.876 | 1875.99 | 1.876 | 1875.99 | 0 | 0 | 6.9624 | 6962.37 | 6.9624 | 6962.37 | 0 | 0 | 2024-08-21 02:35:16 | 2.4873 | 2380.484 | 2380.484 | 6469.44 | Close | 73.18847 |  | -0.0014 | 33 | 0 | 0
4856 | 3 | 8 |  | CC Chg | 03:02:00 | 40:16:37 | 620.1637 | 4.0123 | 1.8812 | 1881.16 | 1.8812 | 1881.16 | 0 | 0 | 6.9831 | 6983.11 | 6.9831 | 6983.11 | 0 | 0 | 2024-08-21 02:35:46 | 2.4883 | 3334.2134 | 3334.2134 | 6471.94 | Close | 73.39009 |  | -0.0014 | 33 | 0 | 0
4857 | 3 | 8 |  | CC Chg | 03:02:30 | 40:17:07 | 620.1637 | 4.0141 | 1.8863 | 1886.33 | 1.8863 | 1886.33 | 0 | 0 | 7.0038 | 7003.84 | 7.0038 | 7003.84 | 0 | 0 | 2024-08-21 02:36:16 | 2.4894 | 2778.4764 | 2778.4764 | 6474.94 | Close | 73.59171 |  | -0.0014 | 33 | 0 | 0
4858 | 3 | 8 |  | CC Chg | 03:03:00 | 40:17:37 | 620.1637 | 4.0157 | 1.8915 | 1891.49 | 1.8915 | 1891.49 | 0 | 0 | 7.0246 | 7024.59 | 7.0246 | 7024.59 | 0 | 0 | 2024-08-21 02:36:46 | 2.4904 | 3334.2134 | 3334.2134 | 6477.44 | Close | 73.79333 |  | -0.0014 | 33 | 0 | 0
4859 | 3 | 8 |  | CC Chg | 03:03:30 | 40:18:07 | 620.1637 | 4.0179 | 1.8967 | 1896.66 | 1.8967 | 1896.66 | 0 | 0 | 7.0454 | 7045.36 | 7.0454 | 7045.36 | 0 | 0 | 2024-08-21 02:37:16 | 2.4917 | 2381.581 | 2381.581 | 6480.69 | Close | 73.99495 |  | -0.0012 | 33.1 | 0 | 0
4860 | 3 | 8 |  | CC Chg | 03:04:00 | 40:18:37 | 620.1637 | 4.0194 | 1.9018 | 1901.83 | 1.9018 | 1901.83 | 0 | 0 | 7.0661 | 7066.11 | 7.0661 | 7066.11 | 0 | 0 | 2024-08-21 02:37:46 | 2.4927 | 3334.2613 | 3334.2613 | 6483.44 | Close | 74.19658 |  | -0.0014 | 33.1 | 0 | 0
4861 | 3 | 8 |  | CC Chg | 03:04:30 | 40:19:07 | 620.1637 | 4.0213 | 1.907 | 1907 | 1.907 | 1907 | 0 | 0 | 7.0869 | 7086.9 | 7.0869 | 7086.9 | 0 | 0 | 2024-08-21 02:38:16 | 2.4938 | 2777.0182 | 2777.0182 | 6486.44 | Close | 74.3982 |  | -0.0014 | 33.1 | 0 | 0
4862 | 3 | 8 |  | CC Chg | 03:05:00 | 40:19:37 | 620.1637 | 4.0228 | 1.9122 | 1912.17 | 1.9122 | 1912.17 | 0 | 0 | 7.1077 | 7107.69 | 7.1077 | 7107.69 | 0 | 0 | 2024-08-21 02:38:46 | 2.4948 | 3334.2134 | 3334.2134 | 6488.94 | Close | 74.59982 |  | -0.0014 | 33 | 0 | 0
4863 | 3 | 8 |  | CC Chg | 03:05:30 | 40:20:07 | 620.1637 | 4.025 | 1.9173 | 1917.33 | 1.9173 | 1917.33 | 0 | 0 | 7.1285 | 7128.47 | 7.1285 | 7128.47 | 0 | 0 | 2024-08-21 02:39:16 | 2.4962 | 2381.4872 | 2381.4872 | 6492.43 | Close | 74.80144 |  | -0.0014 | 33 | 0 | 0
4864 | 3 | 8 |  | CC Chg | 03:06:00 | 40:20:37 | 620.1637 | 4.0268 | 1.9225 | 1922.5 | 1.9225 | 1922.5 | 0 | 0 | 7.1493 | 7149.28 | 7.1493 | 7149.28 | 0 | 0 | 2024-08-21 02:39:46 | 2.4973 | 2778.5112 | 2778.5112 | 6495.43 | Close | 75.00306 |  | -0.0014 | 33 | 0 | 0
4865 | 3 | 8 |  | CC Chg | 03:06:30 | 40:21:07 | 620.1637 | 4.0287 | 1.9277 | 1927.67 | 1.9277 | 1927.67 | 0 | 0 | 7.1701 | 7170.11 | 7.1701 | 7170.11 | 0 | 0 | 2024-08-21 02:40:16 | 2.4985 | 2778.5112 | 2778.5112 | 6498.43 | Close | 75.20468 |  | -0.0014 | 33 | 0 | 0
4866 | 3 | 8 |  | CC Chg | 03:07:00 | 40:21:37 | 620.1637 | 4.0303 | 1.9328 | 1932.84 | 1.9328 | 1932.84 | 0 | 0 | 7.1909 | 7190.92 | 7.1909 | 7190.92 | 0 | 0 | 2024-08-21 02:40:46 | 2.4994 | 3334.1717 | 3334.1717 | 6500.93 | Close | 75.4063 |  | -0.0014 | 33 | 0 | 0
4867 | 3 | 8 |  | CC Chg | 03:07:30 | 40:22:07 | 620.1637 | 4.0321 | 1.938 | 1938.01 | 1.938 | 1938.01 | 0 | 0 | 7.2118 | 7211.76 | 7.2118 | 7211.76 | 0 | 0 | 2024-08-21 02:41:16 | 2.5006 | 2778.5112 | 2778.5112 | 6503.68 | Close | 75.60792 |  | -0.0012 | 33 | 0 | 0
4868 | 3 | 8 |  | CC Chg | 03:08:00 | 40:22:37 | 620.1637 | 4.0343 | 1.9432 | 1943.17 | 1.9432 | 1943.17 | 0 | 0 | 7.2326 | 7232.61 | 7.2326 | 7232.61 | 0 | 0 | 2024-08-21 02:41:46 | 2.5019 | 2381.581 | 2381.581 | 6507.18 | Close | 75.80954 |  | -0.0012 | 33 | 0 | 0
4869 | 3 | 8 |  | CC Chg | 03:08:30 | 40:23:07 | 620.1637 | 4.0361 | 1.9483 | 1948.34 | 1.9483 | 1948.34 | 0 | 0 | 7.2535 | 7253.45 | 7.2535 | 7253.45 | 0 | 0 | 2024-08-21 02:42:16 | 2.5031 | 2778.4764 | 2778.4764 | 6510.43 | Close | 76.01116 |  | -0.0014 | 33 | 0 | 0
4870 | 3 | 8 |  | CC Chg | 03:09:00 | 40:23:37 | 620.1637 | 4.038 | 1.9535 | 1953.51 | 1.9535 | 1953.51 | 0 | 0 | 7.2743 | 7274.32 | 7.2743 | 7274.32 | 0 | 0 | 2024-08-21 02:42:46 | 2.5042 | 2778.5112 | 2778.5112 | 6513.43 | Close | 76.21278 |  | -0.0014 | 33 | 0 | 0
4871 | 3 | 8 |  | CC Chg | 03:09:30 | 40:24:07 | 620.1637 | 4.0399 | 1.9587 | 1958.68 | 1.9587 | 1958.68 | 0 | 0 | 7.2952 | 7295.2 | 7.2952 | 7295.2 | 0 | 0 | 2024-08-21 02:43:16 | 2.5054 | 2778.5112 | 2778.5112 | 6516.43 | Close | 76.4144 |  | -0.0014 | 33 | 0 | 0
4872 | 3 | 8 |  | CC Chg | 03:10:00 | 40:24:37 | 620.1637 | 4.0417 | 1.9638 | 1963.85 | 1.9638 | 1963.85 | 0 | 0 | 7.3161 | 7316.07 | 7.3161 | 7316.07 | 0 | 0 | 2024-08-21 02:43:46 | 2.5065 | 2776.9088 | 2776.9088 | 6519.43 | Close | 76.61602 |  | -0.0014 | 33 | 0 | 0
4873 | 3 | 8 |  | CC Chg | 03:10:30 | 40:25:07 | 620.1637 | 4.0436 | 1.969 | 1969.01 | 1.969 | 1969.01 | 0 | 0 | 7.337 | 7336.97 | 7.337 | 7336.97 | 0 | 0 | 2024-08-21 02:44:16 | 2.5077 | 2778.5112 | 2778.5112 | 6522.18 | Close | 76.81764 |  | -0.0012 | 33.1 | 0 | 0
4874 | 3 | 8 |  | CC Chg | 03:11:00 | 40:25:37 | 620.1637 | 4.0454 | 1.9742 | 1974.18 | 1.9742 | 1974.18 | 0 | 0 | 7.3579 | 7357.88 | 7.3579 | 7357.88 | 0 | 0 | 2024-08-21 02:44:46 | 2.5088 | 2778.5112 | 2778.5112 | 6525.43 | Close | 77.01926 |  | -0.0014 | 33 | 0 | 0
4875 | 3 | 8 |  | CC Chg | 03:11:30 | 40:26:07 | 620.1637 | 4.0473 | 1.9794 | 1979.35 | 1.9794 | 1979.35 | 0 | 0 | 7.3788 | 7378.78 | 7.3788 | 7378.78 | 0 | 0 | 2024-08-21 02:45:16 | 2.51 | 2778.4764 | 2778.4764 | 6528.43 | Close | 77.22088 |  | -0.0014 | 33 | 0 | 0
4876 | 3 | 8 |  | CC Chg | 03:12:00 | 40:26:37 | 620.1637 | 4.0495 | 1.9845 | 1984.52 | 1.9845 | 1984.52 | 0 | 0 | 7.3997 | 7399.71 | 7.3997 | 7399.71 | 0 | 0 | 2024-08-21 02:45:46 | 2.5113 | 2381.581 | 2381.581 | 6531.68 | Close | 77.4225 |  | -0.0012 | 33 | 0 | 0
4877 | 3 | 8 |  | CC Chg | 03:12:30 | 40:27:07 | 620.1637 | 4.0513 | 1.9897 | 1989.69 | 1.9897 | 1989.69 | 0 | 0 | 7.4206 | 7420.64 | 7.4206 | 7420.64 | 0 | 0 | 2024-08-21 02:46:16 | 2.5125 | 2778.5112 | 2778.5112 | 6534.92 | Close | 77.62412 |  | -0.0014 | 33.1 | 0 | 0
4878 | 3 | 8 |  | CC Chg | 03:13:00 | 40:27:37 | 620.1637 | 4.0532 | 1.9949 | 1994.85 | 1.9949 | 1994.85 | 0 | 0 | 7.4416 | 7441.58 | 7.4416 | 7441.58 | 0 | 0 | 2024-08-21 02:46:46 | 2.5136 | 2778.4764 | 2778.4764 | 6537.92 | Close | 77.82574 |  | -0.0014 | 33 | 0 | 0
4879 | 3 | 8 |  | CC Chg | 03:13:30 | 40:28:07 | 620.1637 | 4.0551 | 2 | 2000.02 | 2 | 2000.02 | 0 | 0 | 7.4625 | 7462.53 | 7.4625 | 7462.53 | 0 | 0 | 2024-08-21 02:47:16 | 2.5148 | 2778.5112 | 2778.5112 | 6540.68 | Close | 78.02736 |  | -0.0012 | 33 | 0 | 0
4880 | 3 | 8 |  | CC Chg | 03:14:00 | 40:28:37 | 620.1637 | 4.0572 | 2.0052 | 2005.19 | 2.0052 | 2005.19 | 0 | 0 | 7.4835 | 7483.5 | 7.4835 | 7483.5 | 0 | 0 | 2024-08-21 02:47:46 | 2.5161 | 2380.484 | 2380.484 | 6544.18 | Close | 78.22899 |  | -0.0012 | 33 | 0 | 0
4881 | 3 | 8 |  | CC Chg | 03:14:30 | 40:29:07 | 620.1637 | 4.0591 | 2.0104 | 2010.36 | 2.0104 | 2010.36 | 0 | 0 | 7.5045 | 7504.46 | 7.5045 | 7504.46 | 0 | 0 | 2024-08-21 02:48:16 | 2.5173 | 2778.4764 | 2778.4764 | 6547.18 | Close | 78.43061 |  | -0.0012 | 33 | 0 | 0
4882 | 3 | 8 |  | CC Chg | 03:15:00 | 40:29:37 | 620.1637 | 4.0609 | 2.0155 | 2015.53 | 2.0155 | 2015.53 | 0 | 0 | 7.5255 | 7525.45 | 7.5255 | 7525.45 | 0 | 0 | 2024-08-21 02:48:46 | 2.5185 | 2778.5112 | 2778.5112 | 6550.17 | Close | 78.63223 |  | -0.0012 | 33 | 0 | 0
4883 | 3 | 8 |  | CC Chg | 03:15:30 | 40:30:07 | 620.1637 | 4.0625 | 2.0207 | 2020.69 | 2.0207 | 2020.69 | 0 | 0 | 7.5464 | 7546.45 | 7.5464 | 7546.45 | 0 | 0 | 2024-08-21 02:49:16 | 2.5194 | 3334.2134 | 3334.2134 | 6552.92 | Close | 78.83385 |  | -0.0014 | 33.1 | 0 | 0
4884 | 3 | 8 |  | CC Chg | 03:16:00 | 40:30:37 | 620.1637 | 4.0647 | 2.0259 | 2025.86 | 2.0259 | 2025.86 | 0 | 0 | 7.5674 | 7567.44 | 7.5674 | 7567.44 | 0 | 0 | 2024-08-21 02:49:46 | 2.5208 | 2381.4872 | 2381.4872 | 6556.17 | Close | 79.03546 |  | -0.0012 | 33 | 0 | 0
4885 | 3 | 8 |  | CC Chg | 03:16:30 | 40:31:07 | 620.1637 | 4.0665 | 2.031 | 2031.03 | 2.031 | 2031.03 | 0 | 0 | 7.5885 | 7588.45 | 7.5885 | 7588.45 | 0 | 0 | 2024-08-21 02:50:16 | 2.5219 | 2778.5112 | 2778.5112 | 6559.42 | Close | 79.23708 |  | -0.0014 | 33 | 0 | 0
4886 | 3 | 8 |  | CC Chg | 03:17:00 | 40:31:37 | 620.1637 | 4.0684 | 2.0362 | 2036.2 | 2.0362 | 2036.2 | 0 | 0 | 7.6095 | 7609.48 | 7.6095 | 7609.48 | 0 | 0 | 2024-08-21 02:50:46 | 2.5231 | 2778.5112 | 2778.5112 | 6562.42 | Close | 79.43871 |  | -0.0014 | 33 | 0 | 0
4887 | 3 | 8 |  | CC Chg | 03:17:30 | 40:32:07 | 620.1637 | 4.0703 | 2.0414 | 2041.37 | 2.0414 | 2041.37 | 0 | 0 | 7.6305 | 7630.5 | 7.6305 | 7630.5 | 0 | 0 | 2024-08-21 02:51:16 | 2.5242 | 2778.5511 | 2778.5511 | 6565.42 | Close | 79.64033 |  | -0.0014 | 33.1 | 0 | 0
4888 | 3 | 8 |  | CC Chg | 03:18:00 | 40:32:37 | 620.1637 | 4.0724 | 2.0465 | 2046.53 | 2.0465 | 2046.53 | 0 | 0 | 7.6515 | 7651.55 | 7.6515 | 7651.55 | 0 | 0 | 2024-08-21 02:51:46 | 2.5256 | 2380.484 | 2380.484 | 6568.67 | Close | 79.84195 |  | -0.0012 | 33 | 0 | 0
4889 | 3 | 8 |  | CC Chg | 03:18:30 | 40:33:07 | 620.1637 | 4.0743 | 2.0517 | 2051.7 | 2.0517 | 2051.7 | 0 | 0 | 7.6726 | 7672.6 | 7.6726 | 7672.6 | 0 | 0 | 2024-08-21 02:52:16 | 2.5267 | 2778.5112 | 2778.5112 | 6572.17 | Close | 80.04357 |  | -0.0015 | 33 | 0 | 0
4890 | 3 | 8 |  | CC Chg | 03:19:00 | 40:33:37 | 620.1637 | 4.0758 | 2.0569 | 2056.87 | 2.0569 | 2056.87 | 0 | 0 | 7.6937 | 7693.65 | 7.6937 | 7693.65 | 0 | 0 | 2024-08-21 02:52:46 | 2.5277 | 3334.2613 | 3334.2613 | 6574.42 | Close | 80.2452 |  | -0.0014 | 33 | 0 | 0
4891 | 3 | 8 |  | CC Chg | 03:19:30 | 40:34:07 | 620.1637 | 4.0777 | 2.062 | 2062.04 | 2.062 | 2062.04 | 0 | 0 | 7.7147 | 7714.73 | 7.7147 | 7714.73 | 0 | 0 | 2024-08-21 02:53:16 | 2.5288 | 2778.5112 | 2778.5112 | 6577.42 | Close | 80.44682 |  | -0.0014 | 33 | 0 | 0
4892 | 3 | 8 |  | CC Chg | 03:20:00 | 40:34:37 | 620.1637 | 4.0799 | 2.0672 | 2067.21 | 2.0672 | 2067.21 | 0 | 0 | 7.7358 | 7735.81 | 7.7358 | 7735.81 | 0 | 0 | 2024-08-21 02:53:46 | 2.5302 | 2381.581 | 2381.581 | 6580.92 | Close | 80.64844 |  | -0.0014 | 33 | 0 | 0
4893 | 3 | 8 |  | CC Chg | 03:20:30 | 40:35:07 | 620.1637 | 4.0814 | 2.0724 | 2072.37 | 2.0724 | 2072.37 | 0 | 0 | 7.7569 | 7756.89 | 7.7569 | 7756.89 | 0 | 0 | 2024-08-21 02:54:16 | 2.5311 | 3334.0821 | 3334.0821 | 6583.17 | Close | 80.85006 |  | -0.0012 | 33 | 0 | 0
4894 | 3 | 8 |  | CC Chg | 03:21:00 | 40:35:37 | 620.1637 | 4.0833 | 2.0775 | 2077.54 | 2.0775 | 2077.54 | 0 | 0 | 7.778 | 7777.99 | 7.778 | 7777.99 | 0 | 0 | 2024-08-21 02:54:46 | 2.5323 | 2778.5112 | 2778.5112 | 6586.17 | Close | 81.05168 |  | -0.0012 | 33.1 | 0 | 0
4895 | 3 | 8 |  | CC Chg | 03:21:30 | 40:36:07 | 620.1637 | 4.0848 | 2.0827 | 2082.71 | 2.0827 | 2082.71 | 0 | 0 | 7.7991 | 7799.1 | 7.7991 | 7799.1 | 0 | 0 | 2024-08-21 02:55:16 | 2.5333 | 3334.2134 | 3334.2134 | 6589.16 | Close | 81.2533 |  | -0.0015 | 33 | 0 | 0
4896 | 3 | 8 |  | CC Chg | 03:22:00 | 40:36:37 | 620.1637 | 4.0867 | 2.0879 | 2087.88 | 2.0879 | 2087.88 | 0 | 0 | 7.8202 | 7820.21 | 7.8202 | 7820.21 | 0 | 0 | 2024-08-21 02:55:46 | 2.5344 | 2778.4764 | 2778.4764 | 6591.91 | Close | 81.45492 |  | -0.0014 | 33.1 | 0 | 0
4897 | 3 | 8 |  | CC Chg | 03:22:30 | 40:37:07 | 620.1637 | 4.0885 | 2.093 | 2093.05 | 2.093 | 2093.05 | 0 | 0 | 7.8413 | 7841.34 | 7.8413 | 7841.34 | 0 | 0 | 2024-08-21 02:56:16 | 2.5356 | 2778.5112 | 2778.5112 | 6594.91 | Close | 81.65654 |  | -0.0014 | 33 | 0 | 0
4898 | 3 | 8 |  | CC Chg | 03:23:00 | 40:37:37 | 620.1637 | 4.0901 | 2.0982 | 2098.21 | 2.0982 | 2098.21 | 0 | 0 | 7.8625 | 7862.47 | 7.8625 | 7862.47 | 0 | 0 | 2024-08-21 02:56:46 | 2.5365 | 3332.0637 | 3332.0637 | 6597.41 | Close | 81.85816 |  | -0.0014 | 33.1 | 0 | 0
4899 | 3 | 8 |  | CC Chg | 03:23:30 | 40:38:07 | 620.1637 | 4.0916 | 2.1034 | 2103.38 | 2.1034 | 2103.38 | 0 | 0 | 7.8836 | 7883.61 | 7.8836 | 7883.61 | 0 | 0 | 2024-08-21 02:57:16 | 2.5375 | 3334.1717 | 3334.1717 | 6599.91 | Close | 82.05978 |  | -0.0014 | 33.1 | 0 | 0
4900 | 3 | 8 |  | CC Chg | 03:24:00 | 40:38:37 | 620.1637 | 4.0935 | 2.1086 | 2108.55 | 2.1086 | 2108.55 | 0 | 0 | 7.9048 | 7904.76 | 7.9048 | 7904.76 | 0 | 0 | 2024-08-21 02:57:46 | 2.5386 | 2778.5112 | 2778.5112 | 6602.91 | Close | 82.2614 |  | -0.0014 | 33 | 0 | 0
4901 | 3 | 8 |  | CC Chg | 03:24:30 | 40:39:07 | 620.1637 | 4.0954 | 2.1137 | 2113.72 | 2.1137 | 2113.72 | 0 | 0 | 7.9259 | 7925.93 | 7.9259 | 7925.93 | 0 | 0 | 2024-08-21 02:58:16 | 2.5398 | 2778.5112 | 2778.5112 | 6605.91 | Close | 82.46302 |  | -0.0014 | 33 | 0 | 0
4902 | 3 | 8 |  | CC Chg | 03:25:00 | 40:39:37 | 620.1637 | 4.0969 | 2.1189 | 2118.89 | 2.1189 | 2118.89 | 0 | 0 | 7.9471 | 7947.09 | 7.9471 | 7947.09 | 0 | 0 | 2024-08-21 02:58:46 | 2.5408 | 3331.9325 | 3331.9325 | 6608.16 | Close | 82.66464 |  | -0.0012 | 33 | 0 | 0
4903 | 3 | 8 |  | CC Chg | 03:25:30 | 40:40:07 | 620.1637 | 4.0985 | 2.1241 | 2124.05 | 2.1241 | 2124.05 | 0 | 0 | 7.9683 | 7968.27 | 7.9683 | 7968.27 | 0 | 0 | 2024-08-21 02:59:16 | 2.5417 | 3336.3659 | 3336.3659 | 6610.91 | Close | 82.86626 |  | -0.0014 | 33.1 | 0 | 0
4904 | 3 | 8 |  | CC Chg | 03:26:00 | 40:40:37 | 620.1637 | 4.1 | 2.1292 | 2129.22 | 2.1292 | 2129.22 | 0 | 0 | 7.9895 | 7989.46 | 7.9895 | 7989.46 | 0 | 0 | 2024-08-21 02:59:46 | 2.5427 | 3334.2134 | 3334.2134 | 6613.16 | Close | 83.06788 |  | -0.0012 | 33 | 0 | 0
4905 | 3 | 8 |  | CC Chg | 03:26:30 | 40:41:07 | 620.1637 | 4.1013 | 2.1344 | 2134.39 | 2.1344 | 2134.39 | 0 | 0 | 8.0106 | 8010.64 | 8.0106 | 8010.64 | 0 | 0 | 2024-08-21 03:00:16 | 2.5434 | 4164.4682 | 4164.4682 | 6615.41 | Close | 83.26951 |  | -0.0014 | 33 | 0 | 0
4906 | 3 | 8 |  | CC Chg | 03:27:00 | 40:41:37 | 620.1637 | 4.1031 | 2.1396 | 2139.56 | 2.1396 | 2139.56 | 0 | 0 | 8.0318 | 8031.85 | 8.0318 | 8031.85 | 0 | 0 | 2024-08-21 03:00:46 | 2.5446 | 2778.5112 | 2778.5112 | 6618.41 | Close | 83.47113 |  | -0.0014 | 33 | 0 | 0
4907 | 3 | 8 |  | CC Chg | 03:27:30 | 40:42:07 | 620.1637 | 4.1047 | 2.1447 | 2144.73 | 2.1447 | 2144.73 | 0 | 0 | 8.0531 | 8053.06 | 8.0531 | 8053.06 | 0 | 0 | 2024-08-21 03:01:16 | 2.5456 | 3334.2134 | 3334.2134 | 6620.91 | Close | 83.67275 |  | -0.0014 | 33 | 0 | 0
4908 | 3 | 8 |  | CC Chg | 03:28:00 | 40:42:37 | 620.1637 | 4.1059 | 2.1499 | 2149.89 | 2.1499 | 2149.89 | 0 | 0 | 8.0743 | 8074.27 | 8.0743 | 8074.27 | 0 | 0 | 2024-08-21 03:01:46 | 2.5463 | 4167.8267 | 4167.8267 | 6622.91 | Close | 83.87437 |  | -0.0014 | 33.1 | 0 | 0
4909 | 3 | 8 |  | CC Chg | 03:28:30 | 40:43:07 | 620.1637 | 4.1071 | 2.1551 | 2155.06 | 2.1551 | 2155.06 | 0 | 0 | 8.0955 | 8095.49 | 8.0955 | 8095.49 | 0 | 0 | 2024-08-21 03:02:16 | 2.5471 | 4167.7668 | 4167.7668 | 6624.91 | Close | 84.07599 |  | -0.0014 | 33 | 0 | 0
4910 | 3 | 8 |  | CC Chg | 03:29:00 | 40:43:37 | 620.1637 | 4.1087 | 2.1602 | 2160.23 | 2.1602 | 2160.23 | 0 | 0 | 8.1167 | 8116.73 | 8.1167 | 8116.73 | 0 | 0 | 2024-08-21 03:02:46 | 2.5481 | 3334.2134 | 3334.2134 | 6627.41 | Close | 84.27762 |  | -0.0014 | 33.1 | 0 | 0
4911 | 3 | 8 |  | CC Chg | 03:29:30 | 40:44:07 | 620.1637 | 4.1099 | 2.1654 | 2165.4 | 2.1654 | 2165.4 | 0 | 0 | 8.138 | 8137.96 | 8.138 | 8137.96 | 0 | 0 | 2024-08-21 03:03:16 | 2.5488 | 4167.6026 | 4167.6026 | 6629.41 | Close | 84.47923 |  | -0.0014 | 33 | 0 | 0
4912 | 3 | 8 |  | CC Chg | 03:30:00 | 40:44:37 | 620.1637 | 4.1115 | 2.1706 | 2170.57 | 2.1706 | 2170.57 | 0 | 0 | 8.1592 | 8159.21 | 8.1592 | 8159.21 | 0 | 0 | 2024-08-21 03:03:46 | 2.5498 | 3334.2134 | 3334.2134 | 6631.91 | Close | 84.68085 |  | -0.0014 | 33.1 | 0 | 0
4913 | 3 | 8 |  | CC Chg | 03:30:30 | 40:45:07 | 620.1637 | 4.1124 | 2.1757 | 2175.73 | 2.1757 | 2175.73 | 0 | 0 | 8.1805 | 8180.46 | 8.1805 | 8180.46 | 0 | 0 | 2024-08-21 03:04:16 | 2.5504 | 5557.0224 | 5557.0224 | 6633.41 | Close | 84.88247 |  | -0.0014 | 33 | 0 | 0
4914 | 3 | 8 |  | CC Chg | 03:31:00 | 40:45:37 | 620.1637 | 4.1137 | 2.1809 | 2180.9 | 2.1809 | 2180.9 | 0 | 0 | 8.2017 | 8201.71 | 8.2017 | 8201.71 | 0 | 0 | 2024-08-21 03:04:46 | 2.5511 | 4167.8267 | 4167.8267 | 6635.16 | Close | 85.0841 |  | -0.0012 | 33.1 | 0 | 0
4915 | 3 | 8 |  | CC Chg | 03:31:30 | 40:46:07 | 620.1637 | 4.1149 | 2.1861 | 2186.07 | 2.1861 | 2186.07 | 0 | 0 | 8.223 | 8222.98 | 8.223 | 8222.98 | 0 | 0 | 2024-08-21 03:05:16 | 2.5519 | 4167.7668 | 4167.7668 | 6637.16 | Close | 85.28571959 |  | -0.0012 | 33 | 0 | 0
4916 | 3 | 8 |  | CC Chg | 03:32:00 | 40:46:37 | 620.1637 | 4.1158 | 2.1912 | 2191.24 | 2.1912 | 2191.24 | 0 | 0 | 8.2442 | 8244.25 | 8.2442 | 8244.25 | 0 | 0 | 2024-08-21 03:05:46 | 2.5525 | 5557.0224 | 5557.0224 | 6638.9 | Close | 85.48734 |  | -0.0014 | 33 | 0 | 0
4917 | 3 | 8 |  | CC Chg | 03:32:30 | 40:47:07 | 620.1637 | 4.1168 | 2.1964 | 2196.41 | 2.1964 | 2196.41 | 0 | 0 | 8.2655 | 8265.51 | 8.2655 | 8265.51 | 0 | 0 | 2024-08-21 03:06:16 | 2.5531 | 5550.8349 | 5550.8349 | 6640.4 | Close | 85.68895 |  | -0.0014 | 33 | 0 | 0
4918 | 3 | 8 |  | CC Chg | 03:33:00 | 40:47:37 | 620.1637 | 4.1183 | 2.2016 | 2201.57 | 2.2016 | 2201.57 | 0 | 0 | 8.2868 | 8286.8 | 8.2868 | 8286.8 | 0 | 0 | 2024-08-21 03:06:46 | 2.554 | 3334.2134 | 3334.2134 | 6642.66 | Close | 85.89058 |  | -0.0012 | 33 | 0 | 0
4919 | 3 | 8 |  | CC Chg | 03:33:30 | 40:48:07 | 620.1637 | 4.1189 | 2.2067 | 2206.74 | 2.2067 | 2206.74 | 0 | 0 | 8.3081 | 8308.08 | 8.3081 | 8308.08 | 0 | 0 | 2024-08-21 03:07:16 | 2.5544 | 8335.5336 | 8335.5336 | 6643.66 | Close | 86.0922 |  | -0.0012 | 33.1 | 0 | 0
4920 | 3 | 8 |  | CC Chg | 03:34:00 | 40:48:37 | 620.1637 | 4.1199 | 2.2119 | 2211.91 | 2.2119 | 2211.91 | 0 | 0 | 8.3294 | 8329.37 | 8.3294 | 8329.37 | 0 | 0 | 2024-08-21 03:07:46 | 2.555 | 5556.9529 | 5556.9529 | 6645.16 | Close | 86.29382 |  | -0.0012 | 33 | 0 | 0
4921 | 3 | 8 |  | CC Chg | 03:34:30 | 40:49:07 | 620.1637 | 4.1208 | 2.2171 | 2217.08 | 2.2171 | 2217.08 | 0 | 0 | 8.3507 | 8350.66 | 8.3507 | 8350.66 | 0 | 0 | 2024-08-21 03:08:16 | 2.5556 | 5557.0224 | 5557.0224 | 6646.9 | Close | 86.49544 |  | -0.0014 | 33 | 0 | 0
4922 | 3 | 8 |  | CC Chg | 03:35:00 | 40:49:37 | 620.1637 | 4.1217 | 2.2222 | 2222.25 | 2.2222 | 2222.25 | 0 | 0 | 8.372 | 8371.96 | 8.372 | 8371.96 | 0 | 0 | 2024-08-21 03:08:46 | 2.5561 | 5557.0224 | 5557.0224 | 6648.4 | Close | 86.69706 |  | -0.0014 | 33 | 0 | 0
4923 | 3 | 8 |  | CC Chg | 03:35:30 | 40:50:07 | 620.1637 | 4.1223 | 2.2274 | 2227.41 | 2.2274 | 2227.41 | 0 | 0 | 8.3933 | 8393.26 | 8.3933 | 8393.26 | 0 | 0 | 2024-08-21 03:09:16 | 2.5565 | 8335.6533 | 8335.6533 | 6649.4 | Close | 86.89869 |  | -0.0014 | 33.1 | 0 | 0
4924 | 3 | 8 |  | CC Chg | 03:36:00 | 40:50:37 | 620.1637 | 4.1233 | 2.2326 | 2232.58 | 2.2326 | 2232.58 | 0 | 0 | 8.4146 | 8414.57 | 8.4146 | 8414.57 | 0 | 0 | 2024-08-21 03:09:46 | 2.5571 | 5557.0224 | 5557.0224 | 6650.9 | Close | 87.10031 |  | -0.0014 | 33.1 | 0 | 0
4925 | 3 | 8 |  | CC Chg | 03:36:30 | 40:51:07 | 620.1637 | 4.1239 | 2.2378 | 2237.75 | 2.2378 | 2237.75 | 0 | 0 | 8.4359 | 8435.88 | 8.4359 | 8435.88 | 0 | 0 | 2024-08-21 03:10:16 | 2.5575 | 8335.5336 | 8335.5336 | 6651.65 | Close | 87.30193 |  | -0.0012 | 33.1 | 0 | 0
4926 | 3 | 8 |  | CC Chg | 03:37:00 | 40:51:37 | 620.1637 | 4.1248 | 2.2429 | 2242.92 | 2.2429 | 2242.92 | 0 | 0 | 8.4572 | 8457.19 | 8.4572 | 8457.19 | 0 | 0 | 2024-08-21 03:10:46 | 2.5581 | 5556.8035 | 5556.8035 | 6653.15 | Close | 87.50354 |  | -0.0012 | 33.1 | 0 | 0
4927 | 3 | 8 |  | CC Chg | 03:37:30 | 40:52:07 | 620.1637 | 4.1254 | 2.2481 | 2248.09 | 2.2481 | 2248.09 | 0 | 0 | 8.4785 | 8478.51 | 8.4785 | 8478.51 | 0 | 0 | 2024-08-21 03:11:16 | 2.5584 | 8335.5336 | 8335.5336 | 6654.4 | Close | 87.70516 |  | -0.0014 | 33 | 0 | 0
4928 | 3 | 8 |  | CC Chg | 03:38:00 | 40:52:37 | 620.1637 | 4.1264 | 2.2533 | 2253.25 | 2.2533 | 2253.25 | 0 | 0 | 8.4998 | 8499.84 | 8.4998 | 8499.84 | 0 | 0 | 2024-08-21 03:11:46 | 2.559 | 5557.0224 | 5557.0224 | 6655.9 | Close | 87.90679 |  | -0.0014 | 33.1 | 0 | 0
4929 | 3 | 8 |  | CC Chg | 03:38:30 | 40:53:07 | 620.1637 | 4.127 | 2.2584 | 2258.42 | 2.2584 | 2258.42 | 0 | 0 | 8.5212 | 8521.16 | 8.5212 | 8521.16 | 0 | 0 | 2024-08-21 03:12:16 | 2.5594 | 8335.6533 | 8335.6533 | 6656.9 | Close | 88.10841 |  | -0.0014 | 33 | 0 | 0
4930 | 3 | 8 |  | CC Chg | 03:39:00 | 40:53:37 | 620.1637 | 4.1279 | 2.2636 | 2263.59 | 2.2636 | 2263.59 | 0 | 0 | 8.5425 | 8542.5 | 8.5425 | 8542.5 | 0 | 0 | 2024-08-21 03:12:46 | 2.56 | 5557.0224 | 5557.0224 | 6658.15 | Close | 88.31003 |  | -0.0012 | 33.1 | 0 | 0
4931 | 3 | 8 |  | CC Chg | 03:39:30 | 40:54:07 | 620.1637 | 4.1285 | 2.2688 | 2268.76 | 2.2688 | 2268.76 | 0 | 0 | 8.5638 | 8563.83 | 8.5638 | 8563.83 | 0 | 0 | 2024-08-21 03:13:16 | 2.5604 | 8335.5336 | 8335.5336 | 6659.4 | Close | 88.51165 |  | -0.0014 | 33.1 | 0 | 0
4932 | 3 | 8 |  | CC Chg | 03:40:00 | 40:54:37 | 620.1637 | 4.1292 | 2.2739 | 2273.93 | 2.2739 | 2273.93 | 0 | 0 | 8.5852 | 8585.17 | 8.5852 | 8585.17 | 0 | 0 | 2024-08-21 03:13:46 | 2.5608 | 8334.9813 | 8334.9813 | 6660.4 | Close | 88.71326 |  | -0.0014 | 33.1 | 0 | 0
4933 | 3 | 8 |  | CC Chg | 03:40:30 | 40:55:07 | 620.1637 | 4.1301 | 2.2791 | 2279.09 | 2.2791 | 2279.09 | 0 | 0 | 8.6065 | 8606.51 | 8.6065 | 8606.51 | 0 | 0 | 2024-08-21 03:14:16 | 2.5613 | 5557.0224 | 5557.0224 | 6661.9 | Close | 88.91488 |  | -0.0014 | 33.1 | 0 | 0
4934 | 3 | 8 |  | CC Chg | 03:41:00 | 40:55:37 | 620.1637 | 4.1304 | 2.2843 | 2284.26 | 2.2843 | 2284.26 | 0 | 0 | 8.6279 | 8627.86 | 8.6279 | 8627.86 | 0 | 0 | 2024-08-21 03:14:46 | 2.5615 | 16617.4624 | 16617.4624 | 6662.4 | Close | 89.11651 |  | -0.0014 | 33.1 | 0 | 0
4935 | 3 | 8 |  | CC Chg | 03:41:30 | 40:56:07 | 620.1637 | 4.1313 | 2.2894 | 2289.43 | 2.2894 | 2289.43 | 0 | 0 | 8.6492 | 8649.2 | 8.6492 | 8649.2 | 0 | 0 | 2024-08-21 03:15:16 | 2.5621 | 5563.084 | 5563.084 | 6663.9 | Close | 89.31813 |  | -0.0014 | 33.1 | 0 | 0
4936 | 3 | 8 |  | CC Chg | 03:42:00 | 40:56:37 | 620.1637 | 4.1319 | 2.2946 | 2294.6 | 2.2946 | 2294.6 | 0 | 0 | 8.6706 | 8670.56 | 8.6706 | 8670.56 | 0 | 0 | 2024-08-21 03:15:46 | 2.5625 | 8322.1108 | 8322.1108 | 6664.9 | Close | 89.51975 |  | -0.0014 | 33.1 | 0 | 0
4937 | 3 | 8 |  | CC Chg | 03:42:30 | 40:57:07 | 620.1637 | 4.1326 | 2.2998 | 2299.77 | 2.2998 | 2299.77 | 0 | 0 | 8.6919 | 8691.91 | 8.6919 | 8691.91 | 0 | 0 | 2024-08-21 03:16:16 | 2.5629 | 8348.9997 | 8348.9997 | 6665.65 | Close | 89.72137 |  | -0.0012 | 33.1 | 0 | 0
4938 | 3 | 8 |  | CC Chg | 03:43:00 | 40:57:37 | 620.1637 | 4.1332 | 2.3049 | 2304.93 | 2.3049 | 2304.93 | 0 | 0 | 8.7133 | 8713.27 | 8.7133 | 8713.27 | 0 | 0 | 2024-08-21 03:16:46 | 2.5633 | 8335.4293 | 8335.4293 | 6666.65 | Close | 89.92299 |  | -0.0012 | 33.1 | 0 | 0
4939 | 3 | 8 |  | CC Chg | 03:43:30 | 40:58:07 | 620.1637 | 4.1344 | 2.3101 | 2310.1 | 2.3101 | 2310.1 | 0 | 0 | 8.7346 | 8734.64 | 8.7346 | 8734.64 | 0 | 0 | 2024-08-21 03:17:16 | 2.564 | 4164.4084 | 4164.4084 | 6668.65 | Close | 90.12461 |  | -0.0012 | 33.1 | 0 | 0
4940 | 3 | 8 |  | CC Chg | 03:44:00 | 40:58:37 | 620.1637 | 4.135 | 2.3153 | 2315.27 | 2.3153 | 2315.27 | 0 | 0 | 8.756 | 8756.01 | 8.756 | 8756.01 | 0 | 0 | 2024-08-21 03:17:46 | 2.5644 | 8335.5336 | 8335.5336 | 6669.9 | Close | 90.32624 |  | -0.0014 | 33.1 | 0 | 0
4941 | 3 | 8 |  | CC Chg | 03:44:30 | 40:59:07 | 620.1637 | 4.1357 | 2.3204 | 2320.44 | 2.3204 | 2320.44 | 0 | 0 | 8.7774 | 8777.37 | 8.7774 | 8777.37 | 0 | 0 | 2024-08-21 03:18:16 | 2.5648 | 8348.8953 | 8348.8953 | 6670.9 | Close | 90.52785 |  | -0.0014 | 33.1 | 0 | 0
4942 | 3 | 8 |  | CC Chg | 03:45:00 | 40:59:37 | 620.1637 | 4.1363 | 2.3256 | 2325.61 | 2.3256 | 2325.61 | 0 | 0 | 8.7987 | 8798.75 | 8.7987 | 8798.75 | 0 | 0 | 2024-08-21 03:18:46 | 2.5652 | 8322.1108 | 8322.1108 | 6671.9 | Close | 90.72948 |  | -0.0014 | 33.1 | 0 | 0
4943 | 3 | 8 |  | CC Chg | 03:45:30 | 41:00:07 | 620.1637 | 4.1372 | 2.3308 | 2330.77 | 2.3308 | 2330.77 | 0 | 0 | 8.8201 | 8820.13 | 8.8201 | 8820.13 | 0 | 0 | 2024-08-21 03:19:16 | 2.5658 | 5557.0224 | 5557.0224 | 6673.4 | Close | 90.9311 |  | -0.0014 | 33.1 | 0 | 0
4944 | 3 | 8 |  | CC Chg | 03:46:00 | 41:00:37 | 620.1637 | 4.1378 | 2.3359 | 2335.94 | 2.3359 | 2335.94 | 0 | 0 | 8.8415 | 8841.51 | 8.8415 | 8841.51 | 0 | 0 | 2024-08-21 03:19:46 | 2.5661 | 8335.6533 | 8335.6533 | 6674.15 | Close | 91.13272 |  | -0.0012 | 33.1 | 0 | 0
4945 | 3 | 8 |  | CC Chg | 03:46:30 | 41:01:07 | 620.1637 | 4.1385 | 2.3411 | 2341.11 | 2.3411 | 2341.11 | 0 | 0 | 8.8629 | 8862.9 | 8.8629 | 8862.9 | 0 | 0 | 2024-08-21 03:20:16 | 2.5665 | 8335.5336 | 8335.5336 | 6675.4 | Close | 91.33434 |  | -0.0014 | 33.1 | 0 | 0
4946 | 3 | 8 |  | CC Chg | 03:47:00 | 41:01:37 | 620.1637 | 4.1394 | 2.3463 | 2346.28 | 2.3463 | 2346.28 | 0 | 0 | 8.8843 | 8884.29 | 8.8843 | 8884.29 | 0 | 0 | 2024-08-21 03:20:46 | 2.5671 | 5557.0224 | 5557.0224 | 6676.65 | Close | 91.53597 |  | -0.0012 | 33.1 | 0 | 0
4947 | 3 | 8 |  | CC Chg | 03:47:30 | 41:02:07 | 620.1637 | 4.14 | 2.3514 | 2351.45 | 2.3514 | 2351.45 | 0 | 0 | 8.9057 | 8905.68 | 8.9057 | 8905.68 | 0 | 0 | 2024-08-21 03:21:16 | 2.5675 | 8335.6533 | 8335.6533 | 6677.9 | Close | 91.73759 |  | -0.0014 | 33.1 | 0 | 0
4948 | 3 | 8 |  | CC Chg | 03:48:00 | 41:02:37 | 620.1637 | 4.1406 | 2.3566 | 2356.62 | 2.3566 | 2356.62 | 0 | 0 | 8.9271 | 8927.08 | 8.9271 | 8927.08 | 0 | 0 | 2024-08-21 03:21:46 | 2.5679 | 8335.5336 | 8335.5336 | 6678.65 | Close | 91.93921 |  | -0.0012 | 33.1 | 0 | 0
4949 | 3 | 8 |  | CC Chg | 03:48:30 | 41:03:07 | 619.7917 | 4.1419 | 2.3618 | 2361.78 | 2.3618 | 2361.78 | 0 | 0 | 8.9485 | 8948.47 | 8.9485 | 8948.47 | 0 | 0 | 2024-08-21 03:22:16 | 2.5671 | 4165.2667 | 4165.2667 | 6684.91 | Close | 92.14071 |  | -0.0014 | 33.1 | 0 | 0
4950 | 3 | 8 |  | CC Chg | 03:49:00 | 41:03:37 | 620.1637 | 4.1428 | 2.367 | 2366.95 | 2.367 | 2366.95 | 0 | 0 | 8.9699 | 8969.89 | 8.9699 | 8969.89 | 0 | 0 | 2024-08-21 03:22:46 | 2.5692 | 5559.8383 | 5559.8383 | 6682.4 | Close | 92.34244 |  | -0.0014 | 33.1 | 0 | 0
4951 | 3 | 8 |  | CC Chg | 03:49:30 | 41:04:07 | 620.1637 | 4.1434 | 2.3721 | 2372.12 | 2.3721 | 2372.12 | 0 | 0 | 8.9913 | 8991.3 | 8.9913 | 8991.3 | 0 | 0 | 2024-08-21 03:23:16 | 2.5696 | 8335.5336 | 8335.5336 | 6683.15 | Close | 92.54406 |  | -0.0012 | 33.1 | 0 | 0
4952 | 3 | 8 |  | CC Chg | 03:50:00 | 41:04:37 | 620.1637 | 4.1443 | 2.3773 | 2377.29 | 2.3773 | 2377.29 | 0 | 0 | 9.0127 | 9012.72 | 9.0127 | 9012.72 | 0 | 0 | 2024-08-21 03:23:46 | 2.5702 | 5557.0224 | 5557.0224 | 6684.89 | Close | 92.74568 |  | -0.0014 | 33.1 | 0 | 0
4953 | 3 | 8 |  | CC Chg | 03:50:30 | 41:05:07 | 620.1637 | 4.1453 | 2.3825 | 2382.46 | 2.3825 | 2382.46 | 0 | 0 | 9.0341 | 9034.13 | 9.0341 | 9034.13 | 0 | 0 | 2024-08-21 03:24:16 | 2.5707 | 5557.4009 | 5557.4009 | 6686.15 | Close | 92.94732 |  | -0.0012 | 33.1 | 0 | 0
4954 | 3 | 8 |  | CC Chg | 03:51:00 | 41:05:37 | 620.1637 | 4.1462 | 2.3876 | 2387.62 | 2.3876 | 2387.62 | 0 | 0 | 9.0556 | 9055.56 | 9.0556 | 9055.56 | 0 | 0 | 2024-08-21 03:24:46 | 2.5713 | 5557.0224 | 5557.0224 | 6687.89 | Close | 93.14894 |  | -0.0014 | 33.1 | 0 | 0
4955 | 3 | 8 |  | CC Chg | 03:51:30 | 41:06:07 | 620.1637 | 4.1468 | 2.3928 | 2392.79 | 2.3928 | 2392.79 | 0 | 0 | 9.077 | 9076.99 | 9.077 | 9076.99 | 0 | 0 | 2024-08-21 03:25:16 | 2.5717 | 8335.5336 | 8335.5336 | 6688.65 | Close | 93.35056 |  | -0.0012 | 33.1 | 0 | 0
4956 | 3 | 8 |  | CC Chg | 03:52:00 | 41:06:37 | 620.1637 | 4.1478 | 2.398 | 2397.96 | 2.398 | 2397.96 | 0 | 0 | 9.0984 | 9098.42 | 9.0984 | 9098.42 | 0 | 0 | 2024-08-21 03:25:46 | 2.5723 | 5556.5048 | 5556.5048 | 6690.39 | Close | 93.55216 |  | -0.0014 | 33.1 | 0 | 0
4957 | 3 | 8 |  | CC Chg | 03:52:30 | 41:07:07 | 620.1637 | 4.1487 | 2.4031 | 2403.13 | 2.4031 | 2403.13 | 0 | 0 | 9.1199 | 9119.86 | 9.1199 | 9119.86 | 0 | 0 | 2024-08-21 03:26:16 | 2.5729 | 5551.0535 | 5551.0535 | 6692.14 | Close | 93.75378 |  | -0.0015 | 33.1 | 0 | 0
4958 | 3 | 8 |  | CC Chg | 03:53:00 | 41:07:37 | 620.1637 | 4.1502 | 2.4083 | 2408.29 | 2.4083 | 2408.29 | 0 | 0 | 9.1413 | 9141.31 | 9.1413 | 9141.31 | 0 | 0 | 2024-08-21 03:26:46 | 2.5738 | 3334.2134 | 3334.2134 | 6694.39 | Close | 93.9554 |  | -0.0014 | 33.1 | 0 | 0
4959 | 3 | 8 |  | CC Chg | 03:53:30 | 41:08:07 | 620.1637 | 4.1512 | 2.4135 | 2413.46 | 2.4135 | 2413.46 | 0 | 0 | 9.1628 | 9162.75 | 9.1628 | 9162.75 | 0 | 0 | 2024-08-21 03:27:16 | 2.5744 | 5557.1022 | 5557.1022 | 6695.65 | Close | 94.15703 |  | -0.0012 | 33.1 | 0 | 0
4960 | 3 | 8 |  | CC Chg | 03:54:00 | 41:08:37 | 620.1637 | 4.1521 | 2.4186 | 2418.63 | 2.4186 | 2418.63 | 0 | 0 | 9.1842 | 9184.21 | 9.1842 | 9184.21 | 0 | 0 | 2024-08-21 03:27:46 | 2.575 | 5557.0224 | 5557.0224 | 6697.39 | Close | 94.35865 |  | -0.0014 | 33.1 | 0 | 0
4961 | 3 | 8 |  | CC Chg | 03:54:30 | 41:09:07 | 620.1637 | 4.153 | 2.4238 | 2423.8 | 2.4238 | 2423.8 | 0 | 0 | 9.2057 | 9205.67 | 9.2057 | 9205.67 | 0 | 0 | 2024-08-21 03:28:16 | 2.5756 | 5557.0224 | 5557.0224 | 6698.89 | Close | 94.56027 |  | -0.0014 | 33.1 | 0 | 0
4962 | 3 | 8 |  | CC Chg | 03:55:00 | 41:09:37 | 620.1637 | 4.1543 | 2.429 | 2428.97 | 2.429 | 2428.97 | 0 | 0 | 9.2271 | 9227.13 | 9.2271 | 9227.13 | 0 | 0 | 2024-08-21 03:28:46 | 2.5763 | 4167.8267 | 4167.8267 | 6700.64 | Close | 94.7619 |  | -0.0012 | 33.1 | 0 | 0
4963 | 3 | 8 |  | CC Chg | 03:55:30 | 41:10:07 | 620.1637 | 4.1552 | 2.4341 | 2434.14 | 2.4341 | 2434.14 | 0 | 0 | 9.2486 | 9248.61 | 9.2486 | 9248.61 | 0 | 0 | 2024-08-21 03:29:16 | 2.5769 | 5557.0224 | 5557.0224 | 6702.39 | Close | 94.96352 |  | -0.0014 | 33.1 | 0 | 0
4964 | 3 | 8 |  | CC Chg | 03:56:00 | 41:10:37 | 620.1637 | 4.1564 | 2.4393 | 2439.3 | 2.4393 | 2439.3 | 0 | 0 | 9.2701 | 9270.09 | 9.2701 | 9270.09 | 0 | 0 | 2024-08-21 03:29:46 | 2.5777 | 4167.7668 | 4167.7668 | 6704.39 | Close | 95.16514 |  | -0.0014 | 33.1 | 0 | 0
4965 | 3 | 8 |  | CC Chg | 03:56:30 | 41:11:07 | 620.1637 | 4.1577 | 2.4445 | 2444.47 | 2.4445 | 2444.47 | 0 | 0 | 9.2916 | 9291.57 | 9.2916 | 9291.57 | 0 | 0 | 2024-08-21 03:30:16 | 2.5784 | 4167.6026 | 4167.6026 | 6706.64 | Close | 95.36675 |  | -0.0015 | 33.1 | 0 | 0
4966 | 3 | 8 |  | CC Chg | 03:57:00 | 41:11:37 | 620.1637 | 4.1589 | 2.4496 | 2449.64 | 2.4496 | 2449.64 | 0 | 0 | 9.3131 | 9313.06 | 9.3131 | 9313.06 | 0 | 0 | 2024-08-21 03:30:46 | 2.5792 | 4167.7668 | 4167.7668 | 6708.14 | Close | 95.56838 |  | -0.0012 | 33.1 | 0 | 0
4967 | 3 | 8 |  | CC Chg | 03:57:30 | 41:12:07 | 620.1637 | 4.1602 | 2.4548 | 2454.81 | 2.4548 | 2454.81 | 0 | 0 | 9.3346 | 9334.56 | 9.3346 | 9334.56 | 0 | 0 | 2024-08-21 03:31:16 | 2.58 | 4167.7668 | 4167.7668 | 6710.39 | Close | 95.77 |  | -0.0014 | 33.1 | 0 | 0
4968 | 3 | 8 |  | CC Chg | 03:58:00 | 41:12:37 | 620.1637 | 4.1614 | 2.46 | 2459.98 | 2.46 | 2459.98 | 0 | 0 | 9.3561 | 9356.06 | 9.3561 | 9356.06 | 0 | 0 | 2024-08-21 03:31:46 | 2.5807 | 4167.8267 | 4167.8267 | 6712.39 | Close | 95.97162 |  | -0.0014 | 33.1 | 0 | 0
4969 | 3 | 8 |  | CC Chg | 03:58:30 | 41:13:07 | 620.1637 | 4.1629 | 2.4651 | 2465.14 | 2.4651 | 2465.14 | 0 | 0 | 9.3776 | 9377.57 | 9.3776 | 9377.57 | 0 | 0 | 2024-08-21 03:32:16 | 2.5817 | 3334.2134 | 3334.2134 | 6714.89 | Close | 96.17324 |  | -0.0014 | 33.1 | 0 | 0
4970 | 3 | 8 |  | CC Chg | 03:59:00 | 41:13:37 | 620.1637 | 4.1642 | 2.4703 | 2470.31 | 2.4703 | 2470.31 | 0 | 0 | 9.3991 | 9399.09 | 9.3991 | 9399.09 | 0 | 0 | 2024-08-21 03:32:46 | 2.5825 | 4167.7668 | 4167.7668 | 6716.64 | Close | 96.37487 |  | -0.0012 | 33.1 | 0 | 0
4971 | 3 | 8 |  | CC Chg | 03:59:30 | 41:14:07 | 620.1637 | 4.166 | 2.4755 | 2475.48 | 2.4755 | 2475.48 | 0 | 0 | 9.4206 | 9420.61 | 9.4206 | 9420.61 | 0 | 0 | 2024-08-21 03:33:16 | 2.5836 | 2778.4018 | 2778.4018 | 6719.64 | Close | 96.57648 |  | -0.0012 | 33.1 | 0 | 0
4972 | 3 | 8 |  | CC Chg | 04:00:00 | 41:14:37 | 620.1637 | 4.1673 | 2.4806 | 2480.65 | 2.4806 | 2480.65 | 0 | 0 | 9.4421 | 9442.15 | 9.4421 | 9442.15 | 0 | 0 | 2024-08-21 03:33:46 | 2.5844 | 4164.4084 | 4164.4084 | 6721.89 | Close | 96.7781 |  | -0.0014 | 33.1 | 0 | 0
4973 | 3 | 8 |  | CC Chg | 04:00:30 | 41:15:07 | 620.1637 | 4.1688 | 2.4858 | 2485.82 | 2.4858 | 2485.82 | 0 | 0 | 9.4637 | 9463.69 | 9.4637 | 9463.69 | 0 | 0 | 2024-08-21 03:34:16 | 2.5854 | 3334.2134 | 3334.2134 | 6724.39 | Close | 96.97972 |  | -0.0014 | 33.1 | 0 | 0
4974 | 3 | 8 |  | CC Chg | 04:01:00 | 41:15:37 | 620.1637 | 4.1704 | 2.491 | 2490.98 | 2.491 | 2490.98 | 0 | 0 | 9.4852 | 9485.23 | 9.4852 | 9485.23 | 0 | 0 | 2024-08-21 03:34:46 | 2.5863 | 3334.2613 | 3334.2613 | 6726.89 | Close | 97.18135 |  | -0.0014 | 33.1 | 0 | 0
4975 | 3 | 8 |  | CC Chg | 04:01:30 | 41:16:07 | 620.1637 | 4.1719 | 2.4962 | 2496.15 | 2.4962 | 2496.15 | 0 | 0 | 9.5068 | 9506.79 | 9.5068 | 9506.79 | 0 | 0 | 2024-08-21 03:35:16 | 2.5873 | 3334.2134 | 3334.2134 | 6729.39 | Close | 97.38297 |  | -0.0014 | 33.1 | 0 | 0
4976 | 3 | 8 |  | CC Chg | 04:02:00 | 41:16:37 | 620.1637 | 4.1738 | 2.5013 | 2501.32 | 2.5013 | 2501.32 | 0 | 0 | 9.5284 | 9528.36 | 9.5284 | 9528.36 | 0 | 0 | 2024-08-21 03:35:46 | 2.5884 | 2778.5112 | 2778.5112 | 6732.14 | Close | 97.58459 |  | -0.0012 | 33.1 | 0 | 0
4977 | 3 | 8 |  | CC Chg | 04:02:30 | 41:17:07 | 620.1637 | 4.1757 | 2.5065 | 2506.49 | 2.5065 | 2506.49 | 0 | 0 | 9.5499 | 9549.93 | 9.5499 | 9549.93 | 0 | 0 | 2024-08-21 03:36:16 | 2.5896 | 2778.4018 | 2778.4018 | 6735.63 | Close | 97.7862 |  | -0.0015 | 33.1 | 0 | 0
4978 | 3 | 8 |  | CC Chg | 04:03:00 | 41:17:37 | 620.1637 | 4.1775 | 2.5117 | 2511.66 | 2.5117 | 2511.66 | 0 | 0 | 9.5715 | 9571.52 | 9.5715 | 9571.52 | 0 | 0 | 2024-08-21 03:36:46 | 2.5907 | 2777.0182 | 2777.0182 | 6738.39 | Close | 97.98783 |  | -0.0014 | 33.1 | 0 | 0
4979 | 3 | 8 |  | CC Chg | 04:03:30 | 41:18:07 | 620.1637 | 4.1794 | 2.5168 | 2516.82 | 2.5168 | 2516.82 | 0 | 0 | 9.5931 | 9593.12 | 9.5931 | 9593.12 | 0 | 0 | 2024-08-21 03:37:16 | 2.5919 | 2778.5112 | 2778.5112 | 6741.38 | Close | 98.18945 |  | -0.0014 | 33.1 | 0 | 0
4980 | 3 | 8 |  | CC Chg | 04:04:00 | 41:18:37 | 620.1637 | 4.1815 | 2.522 | 2521.99 | 2.522 | 2521.99 | 0 | 0 | 9.6147 | 9614.71 | 9.6147 | 9614.71 | 0 | 0 | 2024-08-21 03:37:46 | 2.5932 | 2381.6152 | 2381.6152 | 6744.64 | Close | 98.39107 |  | -0.0012 | 33.1 | 0 | 0
4981 | 3 | 8 |  | CC Chg | 04:04:30 | 41:19:07 | 620.1637 | 4.1834 | 2.5272 | 2527.16 | 2.5272 | 2527.16 | 0 | 0 | 9.6363 | 9636.33 | 9.6363 | 9636.33 | 0 | 0 | 2024-08-21 03:38:16 | 2.5944 | 2778.5112 | 2778.5112 | 6747.88 | Close | 98.59269 |  | -0.0014 | 33.1 | 0 | 0
4982 | 3 | 8 |  | CC Chg | 04:05:00 | 41:19:37 | 620.1637 | 4.1856 | 2.5323 | 2532.33 | 2.5323 | 2532.33 | 0 | 0 | 9.658 | 9657.96 | 9.658 | 9657.96 | 0 | 0 | 2024-08-21 03:38:46 | 2.5957 | 2381.581 | 2381.581 | 6751.38 | Close | 98.79432 |  | -0.0014 | 33.1 | 0 | 0
4983 | 3 | 8 |  | CC Chg | 04:05:30 | 41:20:07 | 620.1637 | 4.1877 | 2.5375 | 2537.5 | 2.5375 | 2537.5 | 0 | 0 | 9.6796 | 9679.59 | 9.6796 | 9679.59 | 0 | 0 | 2024-08-21 03:39:16 | 2.5971 | 2381.3592 | 2381.3592 | 6754.88 | Close | 98.99592 |  | -0.0014 | 33.1 | 0 | 0
4984 | 3 | 8 |  | CC Chg | 04:06:00 | 41:20:37 | 620.1637 | 4.1902 | 2.5427 | 2542.66 | 2.5427 | 2542.66 | 0 | 0 | 9.7012 | 9701.24 | 9.7012 | 9701.24 | 0 | 0 | 2024-08-21 03:39:46 | 2.5986 | 2083.8834 | 2083.8834 | 6758.63 | Close | 99.19754 |  | -0.0012 | 33.1 | 0 | 0
4985 | 3 | 8 |  | CC Chg | 04:06:30 | 41:21:07 | 620.1637 | 4.1924 | 2.5478 | 2547.83 | 2.5478 | 2547.83 | 0 | 0 | 9.7229 | 9722.91 | 9.7229 | 9722.91 | 0 | 0 | 2024-08-21 03:40:16 | 2.6 | 2381.581 | 2381.581 | 6762.38 | Close | 99.39916 |  | -0.0014 | 33.1 | 0 | 0
4986 | 3 | 8 |  | CC Chg | 04:07:00 | 41:21:37 | 620.1637 | 4.1946 | 2.553 | 2553 | 2.553 | 2553 | 0 | 0 | 9.7446 | 9744.57 | 9.7446 | 9744.57 | 0 | 0 | 2024-08-21 03:40:46 | 2.6013 | 2380.5182 | 2380.5182 | 6765.63 | Close | 99.60079 |  | -0.0012 | 33.1 | 0 | 0
4987 | 3 | 8 |  | CC Chg | 04:07:30 | 41:22:07 | 620.1637 | 4.1974 | 2.5582 | 2558.17 | 2.5582 | 2558.17 | 0 | 0 | 9.7663 | 9766.26 | 9.7663 | 9766.26 | 0 | 0 | 2024-08-21 03:41:16 | 2.603 | 1852.3408 | 1852.3408 | 6770.38 | Close | 99.80241 |  | -0.0014 | 33.1 | 0 | 0
4988 | 3 | 8 | 1 | CC Chg | 04:07:59 | 41:22:37 | 620.1637 | 4.2001 | 2.5632 | 2563.23 | 2.5632 | 2563.23 | 0 | 0 | 9.7875 | 9787.52 | 9.7875 | 9787.52 | 0 | 0 | 2024-08-21 03:41:46 | 2.6048 | 1815.9724 | 1815.9724 | 6774.63 | Close | 100 |  | -0.0012 | 33.1 | 0 | 0
4989 | 3 | 9 | 0 | Rest | 00:00:00 | 41:22:37 | 0 | 4.1797 | 0 | 0 | 0 | 0 | 0 | 0 | 0 | 0 | 0 | 0 | 0 | 0 | 2024-08-21 03:41:46 | 0 | 0 | 0 | 0 | Close | 0 |  | -0.0014 | 33.1 | 0 | 0
4990 | 3 | 9 |  | Rest | 00:00:30 | 41:23:07 | 0 | 4.1657 | 0 | 0 | 0 | 0 | 0 | 0 | 0 | 0 | 0 | 0 | 0 | 0 | 2024-08-21 03:42:16 | 0 | 0 | 0 | 0 | Close | 0 |  | -0.0014 | 33.1 | 0 | 0
4991 | 3 | 9 |  | Rest | 00:01:00 | 41:23:37 | 0 | 4.1614 | 0 | 0 | 0 | 0 | 0 | 0 | 0 | 0 | 0 | 0 | 0 | 0 | 2024-08-21 03:42:46 | 0 | 0 | 0 | 0 | Close | 0 |  | -0.0014 | 33.1 | 0 | 0
4992 | 3 | 9 |  | Rest | 00:01:30 | 41:24:07 | 0 | 4.1586 | 0 | 0 | 0 | 0 | 0 | 0 | 0 | 0 | 0 | 0 | 0 | 0 | 2024-08-21 03:43:16 | 0 | 0 | 0 | 0 | Close | 0 |  | -0.0014 | 33.1 | 0 | 0
4993 | 3 | 9 |  | Rest | 00:02:00 | 41:24:37 | 0 | 4.1564 | 0 | 0 | 0 | 0 | 0 | 0 | 0 | 0 | 0 | 0 | 0 | 0 | 2024-08-21 03:43:46 | 0 | 0 | 0 | 0 | Close | 0 |  | -0.0014 | 33.1 | 0 | 0
4994 | 3 | 9 |  | Rest | 00:02:30 | 41:25:07 | 0 | 4.1552 | 0 | 0 | 0 | 0 | 0 | 0 | 0 | 0 | 0 | 0 | 0 | 0 | 2024-08-21 03:44:16 | 0 | 0 | 0 | 0 | Close | 0 |  | -0.0014 | 33.1 | 0 | 0
4995 | 3 | 9 |  | Rest | 00:03:00 | 41:25:37 | 0 | 4.1536 | 0 | 0 | 0 | 0 | 0 | 0 | 0 | 0 | 0 | 0 | 0 | 0 | 2024-08-21 03:44:46 | 0 | 0 | 0 | 0 | Close | 0 |  | -0.0012 | 33 | 0 | 0
4996 | 3 | 9 |  | Rest | 00:03:30 | 41:26:07 | 0 | 4.1527 | 0 | 0 | 0 | 0 | 0 | 0 | 0 | 0 | 0 | 0 | 0 | 0 | 2024-08-21 03:45:16 | 0 | 0 | 0 | 0 | Close | 0 |  | -0.0014 | 33 | 0 | 0
4997 | 3 | 9 |  | Rest | 00:04:00 | 41:26:37 | 0 | 4.1518 | 0 | 0 | 0 | 0 | 0 | 0 | 0 | 0 | 0 | 0 | 0 | 0 | 2024-08-21 03:45:46 | 0 | 0 | 0 | 0 | Close | 0 |  | -0.0012 | 33 | 0 | 0
4998 | 3 | 9 |  | Rest | 00:04:30 | 41:27:07 | 0 | 4.1512 | 0 | 0 | 0 | 0 | 0 | 0 | 0 | 0 | 0 | 0 | 0 | 0 | 2024-08-21 03:46:16 | 0 | 0 | 0 | 0 | Close | 0 |  | -0.0014 | 33 | 0 | 0
4999 | 3 | 9 | 1 | Rest | 00:05:00 | 41:27:37 | 0 | 4.1505 | 0 | 0 | 0 | 0 | 0 | 0 | 0 | 0 | 0 | 0 | 0 | 0 | 2024-08-21 03:46:46 | 0 | 0 | 0 | 0 | Close | 0 | #DIV/0! | -0.0014 | 33 | 0 | 0
5000 | 3 | 10 | 0 | CC DChg | 00:00:00 | 41:27:37 | -619.7917 | 4.1304 | 0 | 0 | 0 | 0 | 0 | 0 | 0 | 0 | 0 | 0 | 0 | 0 | 2024-08-21 03:46:46 | -2.56 | 0 | 0 | 6666.4 | Close | 0 |  | -0.0014 | 33 | 0 | 0
5001 | 3 | 10 |  | CC DChg | 00:00:30 | 41:28:07 | -620.1637 | 4.1143 | 0.0052 | 5.17 | 0 | 0 | 0.0052 | 5.17 | 0.0213 | 21.29 | 0 | 0 | 0.0213 | 21.29 | 2024-08-21 03:47:16 | -2.5515 | -320.5544 | -320.5544 | 6636.16 | Close | 0.2038627 |  | -0.0012 | 33 | 0 | 0
5002 | 3 | 10 |  | CC DChg | 00:01:00 | 41:28:37 | -620.1637 | 4.109 | 0.0103 | 10.34 | 0 | 0 | 0.0103 | 10.34 | 0.0425 | 42.54 | 0 | 0 | 0.0425 | 42.54 | 2024-08-21 03:47:46 | -2.5483 | -980.6512 | -980.6512 | 6627.91 | Close | 0.4077275 |  | -0.0014 | 33 | 0 | 0
5003 | 3 | 10 |  | CC DChg | 00:01:30 | 41:29:07 | -620.1637 | 4.1047 | 0.0155 | 15.5 | 0 | 0 | 0.0155 | 15.5 | 0.0637 | 63.75 | 0 | 0 | 0.0637 | 63.75 | 2024-08-21 03:48:16 | -2.5456 | -1190.7905 | -1190.7905 | 6620.66 | Close | 0.6115923 |  | -0.0012 | 33 | 0 | 0
5004 | 3 | 10 |  | CC DChg | 00:02:00 | 41:29:37 | -620.1637 | 4.1013 | 0.0207 | 20.67 | 0 | 0 | 0.0207 | 20.67 | 0.0849 | 84.94 | 0 | 0 | 0.0849 | 84.94 | 2024-08-21 03:48:46 | -2.5434 | -1515.5516 | -1515.5516 | 6615.16 | Close | 0.8154571 |  | -0.0012 | 33 | 0 | 0
5005 | 3 | 10 |  | CC DChg | 00:02:30 | 41:30:07 | -620.1637 | 4.0982 | 0.0258 | 25.84 | 0 | 0 | 0.0258 | 25.84 | 0.1062 | 106.15 | 0 | 0 | 0.1062 | 106.15 | 2024-08-21 03:49:16 | -2.5415 | -1666.5689 | -1666.5689 | 6610.41 | Close | 1.019322 |  | -0.0014 | 33 | 0 | 0
5006 | 3 | 10 |  | CC DChg | 00:03:00 | 41:30:37 | -620.1637 | 4.0957 | 0.031 | 31.01 | 0 | 0 | 0.031 | 31.01 | 0.1273 | 127.32 | 0 | 0 | 0.1273 | 127.32 | 2024-08-21 03:49:46 | -2.54 | -2083.8834 | -2083.8834 | 6606.41 | Close | 1.223187 |  | -0.0014 | 33 | 0 | 0
5007 | 3 | 10 |  | CC DChg | 00:03:30 | 41:31:07 | -620.1637 | 4.0932 | 0.0362 | 36.18 | 0 | 0 | 0.0362 | 36.18 | 0.1485 | 148.47 | 0 | 0 | 0.1485 | 148.47 | 2024-08-21 03:50:16 | -2.5384 | -2083.8834 | -2083.8834 | 6602.41 | Close | 1.427051 |  | -0.0014 | 32.9 | 0 | 0
5008 | 3 | 10 |  | CC DChg | 00:04:00 | 41:31:37 | -620.1637 | 4.0907 | 0.0413 | 41.34 | 0 | 0 | 0.0413 | 41.34 | 0.1696 | 169.63 | 0 | 0 | 0.1696 | 169.63 | 2024-08-21 03:50:46 | -2.5369 | -2083.8827 | -2083.8827 | 6598.41 | Close | 1.630916 |  | -0.0014 | 32.9 | 0 | 0
5009 | 3 | 10 |  | CC DChg | 00:04:30 | 41:32:07 | -620.1637 | 4.0889 | 0.0465 | 46.51 | 0 | 0 | 0.0465 | 46.51 | 0.1908 | 190.76 | 0 | 0 | 0.1908 | 190.76 | 2024-08-21 03:51:16 | -2.5358 | -2778.5112 | -2778.5112 | 6595.41 | Close | 1.834781 |  | -0.0014 | 32.9 | 0 | 0
5010 | 3 | 10 |  | CC DChg | 00:05:00 | 41:32:37 | -620.1637 | 4.087 | 0.0517 | 51.68 | 0 | 0 | 0.0517 | 51.68 | 0.2119 | 211.88 | 0 | 0 | 0.2119 | 211.88 | 2024-08-21 03:51:46 | -2.5346 | -2778.5112 | -2778.5112 | 6592.17 | Close | 2.038646 |  | -0.0012 | 32.9 | 0 | 0
5011 | 3 | 10 |  | CC DChg | 00:05:30 | 41:33:07 | -620.1637 | 4.0854 | 0.0568 | 56.85 | 0 | 0 | 0.0568 | 56.85 | 0.233 | 233.01 | 0 | 0 | 0.233 | 233.01 | 2024-08-21 03:52:16 | -2.5336 | -3332.05 | -3332.05 | 6589.67 | Close | 2.24251 |  | -0.0012 | 32.9 | 0 | 0
5012 | 3 | 10 |  | CC DChg | 00:06:00 | 41:33:37 | -620.1637 | 4.0833 | 0.062 | 62.02 | 0 | 0 | 0.062 | 62.02 | 0.2541 | 254.11 | 0 | 0 | 0.2541 | 254.11 | 2024-08-21 03:52:46 | -2.5323 | -2381.581 | -2381.581 | 6586.41 | Close | 2.446374 |  | -0.0014 | 32.9 | 0 | 0
5013 | 3 | 10 |  | CC DChg | 00:06:30 | 41:34:07 | -620.1637 | 4.082 | 0.0672 | 67.18 | 0 | 0 | 0.0672 | 67.18 | 0.2752 | 275.21 | 0 | 0 | 0.2752 | 275.21 | 2024-08-21 03:53:16 | -2.5315 | -4167.7668 | -4167.7668 | 6584.41 | Close | 2.650239 |  | -0.0014 | 32.9 | 0 | 0
5014 | 3 | 10 |  | CC DChg | 00:07:00 | 41:34:37 | -620.1637 | 4.0805 | 0.0724 | 72.35 | 0 | 0 | 0.0724 | 72.35 | 0.2963 | 296.31 | 0 | 0 | 0.2963 | 296.31 | 2024-08-21 03:53:46 | -2.5306 | -3334.2025 | -3334.2025 | 6581.92 | Close | 2.854103 |  | -0.0014 | 32.9 | 0 | 0
5015 | 3 | 10 |  | CC DChg | 00:07:30 | 41:35:07 | -620.1637 | 4.0792 | 0.0775 | 77.52 | 0 | 0 | 0.0775 | 77.52 | 0.3174 | 317.39 | 0 | 0 | 0.3174 | 317.39 | 2024-08-21 03:54:16 | -2.5298 | -4167.7668 | -4167.7668 | 6579.92 | Close | 3.057968 |  | -0.0014 | 32.9 | 0 | 0
5016 | 3 | 10 |  | CC DChg | 00:08:00 | 41:35:37 | -620.1637 | 4.078 | 0.0827 | 82.69 | 0 | 0 | 0.0827 | 82.69 | 0.3385 | 338.47 | 0 | 0 | 0.3385 | 338.47 | 2024-08-21 03:54:46 | -2.529 | -4167.7668 | -4167.7668 | 6578.16 | Close | 3.261833 |  | -0.0015 | 32.9 | 0 | 0
5017 | 3 | 10 |  | CC DChg | 00:08:30 | 41:36:07 | -620.1637 | 4.0768 | 0.0879 | 87.86 | 0 | 0 | 0.0879 | 87.86 | 0.3595 | 359.54 | 0 | 0 | 0.3595 | 359.54 | 2024-08-21 03:55:16 | -2.5283 | -4167.7182 | -4167.7182 | 6575.67 | Close | 3.465695 |  | -0.0012 | 32.9 | 0 | 0
5018 | 3 | 10 |  | CC DChg | 00:09:00 | 41:36:37 | -620.1637 | 4.0755 | 0.093 | 93.02 | 0 | 0 | 0.093 | 93.02 | 0.3806 | 380.61 | 0 | 0 | 0.3806 | 380.61 | 2024-08-21 03:55:46 | -2.5275 | -4167.7668 | -4167.7668 | 6573.92 | Close | 3.66956 |  | -0.0014 | 32.9 | 0 | 0
5019 | 3 | 10 |  | CC DChg | 00:09:30 | 41:37:07 | -620.1637 | 4.0743 | 0.0982 | 98.19 | 0 | 0 | 0.0982 | 98.19 | 0.4017 | 401.66 | 0 | 0 | 0.4017 | 401.66 | 2024-08-21 03:56:16 | -2.5267 | -4167.7668 | -4167.7668 | 6571.92 | Close | 3.873425 |  | -0.0014 | 32.9 | 0 | 0
5020 | 3 | 10 |  | CC DChg | 00:10:00 | 41:37:37 | -620.1637 | 4.0734 | 0.1034 | 103.36 | 0 | 0 | 0.1034 | 103.36 | 0.4227 | 422.72 | 0 | 0 | 0.4227 | 422.72 | 2024-08-21 03:56:46 | -2.5261 | -5557.0182 | -5557.0182 | 6570.42 | Close | 4.077289 |  | -0.0014 | 32.9 | 0 | 0
5021 | 3 | 10 |  | CC DChg | 00:10:30 | 41:38:07 | -620.1637 | 4.0721 | 0.1085 | 108.53 | 0 | 0 | 0.1085 | 108.53 | 0.4438 | 443.77 | 0 | 0 | 0.4438 | 443.77 | 2024-08-21 03:57:16 | -2.5254 | -4167.7668 | -4167.7668 | 6568.42 | Close | 4.281154 |  | -0.0014 | 32.9 | 0 | 0
5022 | 3 | 10 |  | CC DChg | 00:11:00 | 41:38:37 | -620.1637 | 4.0712 | 0.1137 | 113.7 | 0 | 0 | 0.1137 | 113.7 | 0.4648 | 464.81 | 0 | 0 | 0.4648 | 464.81 | 2024-08-21 03:57:46 | -2.5248 | -5551.0535 | -5551.0535 | 6566.92 | Close | 4.485019 |  | -0.0014 | 32.9 | 0 | 0
5023 | 3 | 10 |  | CC DChg | 00:11:30 | 41:39:07 | -620.1637 | 4.0706 | 0.1189 | 118.86 | 0 | 0 | 0.1189 | 118.86 | 0.4859 | 485.85 | 0 | 0 | 0.4859 | 485.85 | 2024-08-21 03:58:16 | -2.5244 | -8348.9934 | -8348.9934 | 6565.92 | Close | 4.688883 |  | -0.0014 | 32.9 | 0 | 0
5024 | 3 | 10 |  | CC DChg | 00:12:00 | 41:39:37 | -620.1637 | 4.0696 | 0.124 | 124.03 | 0 | 0 | 0.124 | 124.03 | 0.5069 | 506.88 | 0 | 0 | 0.5069 | 506.88 | 2024-08-21 03:58:46 | -2.5238 | -5551.0535 | -5551.0535 | 6564.17 | Close | 4.892748 |  | -0.0012 | 32.9 | 0 | 0
5025 | 3 | 10 |  | CC DChg | 00:12:30 | 41:40:07 | -620.1637 | 4.0687 | 0.1292 | 129.2 | 0 | 0 | 0.1292 | 129.2 | 0.5279 | 527.91 | 0 | 0 | 0.5279 | 527.91 | 2024-08-21 03:59:16 | -2.5233 | -5557.0224 | -5557.0224 | 6562.67 | Close | 5.096613 |  | -0.0012 | 32.9 | 0 | 0
5026 | 3 | 10 |  | CC DChg | 00:13:00 | 41:40:37 | -620.1637 | 4.0675 | 0.1344 | 134.37 | 0 | 0 | 0.1344 | 134.37 | 0.5489 | 548.94 | 0 | 0 | 0.5489 | 548.94 | 2024-08-21 03:59:46 | -2.5225 | -4171.1345 | -4171.1345 | 6560.67 | Close | 5.300478 |  | -0.0012 | 32.9 | 0 | 0
5027 | 3 | 10 |  | CC DChg | 00:13:30 | 41:41:07 | -620.1637 | 4.0668 | 0.1395 | 139.54 | 0 | 0 | 0.1395 | 139.54 | 0.57 | 569.96 | 0 | 0 | 0.57 | 569.96 | 2024-08-21 04:00:16 | -2.5221 | -8322.1108 | -8322.1108 | 6559.67 | Close | 5.504343 |  | -0.0012 | 32.9 | 0 | 0
5028 | 3 | 10 |  | CC DChg | 00:14:00 | 41:41:37 | -620.1637 | 4.0662 | 0.1447 | 144.7 | 0 | 0 | 0.1447 | 144.7 | 0.591 | 590.97 | 0 | 0 | 0.591 | 590.97 | 2024-08-21 04:00:46 | -2.5217 | -8335.5336 | -8335.5336 | 6558.67 | Close | 5.708207 |  | -0.0012 | 32.9 | 0 | 0
5029 | 3 | 10 |  | CC DChg | 00:14:30 | 41:42:07 | -620.1637 | 4.0656 | 0.1499 | 149.87 | 0 | 0 | 0.1499 | 149.87 | 0.612 | 611.99 | 0 | 0 | 0.612 | 611.99 | 2024-08-21 04:01:16 | -2.5213 | -8335.4293 | -8335.4293 | 6557.67 | Close | 5.91207 |  | -0.0012 | 32.9 | 0 | 0
5030 | 3 | 10 |  | CC DChg | 00:15:00 | 41:42:37 | -620.1637 | 4.0647 | 0.155 | 155.04 | 0 | 0 | 0.155 | 155.04 | 0.633 | 632.99 | 0 | 0 | 0.633 | 632.99 | 2024-08-21 04:01:46 | -2.5208 | -5557.0224 | -5557.0224 | 6556.17 | Close | 6.115934 |  | -0.0012 | 32.9 | 0 | 0
5031 | 3 | 10 |  | CC DChg | 00:15:30 | 41:43:07 | -620.1637 | 4.0641 | 0.1602 | 160.21 | 0 | 0 | 0.1602 | 160.21 | 0.654 | 654 | 0 | 0 | 0.654 | 654 | 2024-08-21 04:02:16 | -2.5204 | -8335.5336 | -8335.5336 | 6555.42 | Close | 6.319799 |  | -0.0014 | 32.9 | 0 | 0
5032 | 3 | 10 |  | CC DChg | 00:16:00 | 41:43:37 | -620.1637 | 4.0631 | 0.1654 | 165.38 | 0 | 0 | 0.1654 | 165.38 | 0.675 | 675 | 0 | 0 | 0.675 | 675 | 2024-08-21 04:02:46 | -2.5198 | -5557.0275 | -5557.0275 | 6553.92 | Close | 6.523664 |  | -0.0014 | 32.9 | 0 | 0
5033 | 3 | 10 |  | CC DChg | 00:16:30 | 41:44:07 | -620.1637 | 4.0625 | 0.1705 | 170.54 | 0 | 0 | 0.1705 | 170.54 | 0.696 | 696 | 0 | 0 | 0.696 | 696 | 2024-08-21 04:03:16 | -2.5194 | -8335.5336 | -8335.5336 | 6552.92 | Close | 6.727529 |  | -0.0014 | 32.9 | 0 | 0
5034 | 3 | 10 |  | CC DChg | 00:17:00 | 41:44:37 | -620.1637 | 4.0622 | 0.1757 | 175.71 | 0 | 0 | 0.1757 | 175.71 | 0.717 | 716.99 | 0 | 0 | 0.717 | 716.99 | 2024-08-21 04:03:46 | -2.5192 | -16671.0671 | -16671.0671 | 6552.42 | Close | 6.931394 |  | -0.0014 | 32.9 | 0 | 0
5035 | 3 | 10 |  | CC DChg | 00:17:30 | 41:45:07 | -620.1637 | 4.0613 | 0.1809 | 180.88 | 0 | 0 | 0.1809 | 180.88 | 0.738 | 737.98 | 0 | 0 | 0.738 | 737.98 | 2024-08-21 04:04:16 | -2.5186 | -5556.9715 | -5556.9715 | 6550.67 | Close | 7.135257 |  | -0.0012 | 32.9 | 0 | 0
5036 | 3 | 10 |  | CC DChg | 00:18:00 | 41:45:37 | -620.1637 | 4.0606 | 0.186 | 186.05 | 0 | 0 | 0.186 | 186.05 | 0.759 | 758.97 | 0 | 0 | 0.759 | 758.97 | 2024-08-21 04:04:46 | -2.5183 | -8335.5336 | -8335.5336 | 6550.17 | Close | 7.339121 |  | -0.0015 | 32.9 | 0 | 0
5037 | 3 | 10 |  | CC DChg | 00:18:30 | 41:46:07 | -620.1637 | 4.06 | 0.1912 | 191.22 | 0 | 0 | 0.1912 | 191.22 | 0.78 | 779.95 | 0 | 0 | 0.78 | 779.95 | 2024-08-21 04:05:16 | -2.5179 | -8335.5336 | -8335.5336 | 6548.92 | Close | 7.542986 |  | -0.0014 | 32.9 | 0 | 0
5038 | 3 | 10 |  | CC DChg | 00:19:00 | 41:46:37 | -620.1637 | 4.0594 | 0.1964 | 196.38 | 0 | 0 | 0.1964 | 196.38 | 0.8009 | 800.93 | 0 | 0 | 0.8009 | 800.93 | 2024-08-21 04:05:46 | -2.5175 | -8335.5413 | -8335.5413 | 6547.92 | Close | 7.746851 |  | -0.0014 | 32.9 | 0 | 0
5039 | 3 | 10 |  | CC DChg | 00:19:30 | 41:47:07 | -620.1637 | 4.0588 | 0.2016 | 201.55 | 0 | 0 | 0.2016 | 201.55 | 0.8219 | 821.91 | 0 | 0 | 0.8219 | 821.91 | 2024-08-21 04:06:16 | -2.5171 | -8335.5336 | -8335.5336 | 6546.68 | Close | 7.950716 |  | -0.0012 | 32.9 | 0 | 0
5040 | 3 | 10 |  | CC DChg | 00:20:00 | 41:47:37 | -620.1637 | 4.0582 | 0.2067 | 206.72 | 0 | 0 | 0.2067 | 206.72 | 0.8429 | 842.88 | 0 | 0 | 0.8429 | 842.88 | 2024-08-21 04:06:46 | -2.5167 | -8335.5336 | -8335.5336 | 6545.92 | Close | 8.154581 |  | -0.0014 | 32.9 | 0 | 0
5041 | 3 | 10 |  | CC DChg | 00:20:30 | 41:48:07 | -620.1637 | 4.0575 | 0.2119 | 211.89 | 0 | 0 | 0.2119 | 211.89 | 0.8639 | 863.85 | 0 | 0 | 0.8639 | 863.85 | 2024-08-21 04:07:16 | -2.5163 | -8322.0906 | -8322.0906 | 6544.67 | Close | 8.358445 |  | -0.0012 | 32.9 | 0 | 0
5042 | 3 | 10 |  | CC DChg | 00:21:00 | 41:48:37 | -620.1637 | 4.0569 | 0.2171 | 217.06 | 0 | 0 | 0.2171 | 217.06 | 0.8848 | 884.82 | 0 | 0 | 0.8848 | 884.82 | 2024-08-21 04:07:46 | -2.516 | -8348.9997 | -8348.9997 | 6543.92 | Close | 8.56231 |  | -0.0014 | 32.9 | 0 | 0
5043 | 3 | 10 |  | CC DChg | 00:21:30 | 41:49:07 | -620.1637 | 4.0563 | 0.2222 | 222.23 | 0 | 0 | 0.2222 | 222.23 | 0.9058 | 905.78 | 0 | 0 | 0.9058 | 905.78 | 2024-08-21 04:08:16 | -2.5156 | -8335.5336 | -8335.5336 | 6542.68 | Close | 8.766174 |  | -0.0012 | 32.9 | 0 | 0
5044 | 3 | 10 |  | CC DChg | 00:22:00 | 41:49:37 | -620.1637 | 4.0557 | 0.2274 | 227.39 | 0 | 0 | 0.2274 | 227.39 | 0.9267 | 926.75 | 0 | 0 | 0.9267 | 926.75 | 2024-08-21 04:08:46 | -2.5152 | -8335.4573 | -8335.4573 | 6541.92 | Close | 8.970037 |  | -0.0014 | 32.9 | 0 | 0
5045 | 3 | 10 |  | CC DChg | 00:22:30 | 41:50:07 | -620.1637 | 4.0554 | 0.2326 | 232.56 | 0 | 0 | 0.2326 | 232.56 | 0.9477 | 947.71 | 0 | 0 | 0.9477 | 947.71 | 2024-08-21 04:09:16 | -2.515 | -16671.0671 | -16671.0671 | 6541.42 | Close | 9.173902 |  | -0.0014 | 32.9 | 0 | 0
5046 | 3 | 10 |  | CC DChg | 00:23:00 | 41:50:37 | -620.1637 | 4.0547 | 0.2377 | 237.73 | 0 | 0 | 0.2377 | 237.73 | 0.9687 | 968.66 | 0 | 0 | 0.9687 | 968.66 | 2024-08-21 04:09:46 | -2.5146 | -8335.5336 | -8335.5336 | 6540.42 | Close | 9.377767 |  | -0.0014 | 32.9 | 0 | 0
5047 | 3 | 10 |  | CC DChg | 00:23:30 | 41:51:07 | -620.1637 | 4.0541 | 0.2429 | 242.9 | 0 | 0 | 0.2429 | 242.9 | 0.9896 | 989.62 | 0 | 0 | 0.9896 | 989.62 | 2024-08-21 04:10:16 | -2.5142 | -8335.4853 | -8335.4853 | 6539.43 | Close | 9.58163 |  | -0.0014 | 32.9 | 0 | 0
5048 | 3 | 10 |  | CC DChg | 00:24:00 | 41:51:37 | -620.1637 | 4.0535 | 0.2481 | 248.07 | 0 | 0 | 0.2481 | 248.07 | 1.0106 | 1010.57 | 0 | 0 | 1.0106 | 1010.57 | 2024-08-21 04:10:46 | -2.5138 | -8322.1108 | -8322.1108 | 6538.42 | Close | 9.785495 |  | -0.0014 | 32.9 | 0 | 0
5049 | 3 | 10 |  | CC DChg | 00:24:30 | 41:52:07 | -620.1637 | 4.0529 | 0.2532 | 253.23 | 0 | 0 | 0.2532 | 253.23 | 1.0315 | 1031.51 | 0 | 0 | 1.0315 | 1031.51 | 2024-08-21 04:11:16 | -2.5135 | -8335.5336 | -8335.5336 | 6537.42 | Close | 9.98936 |  | -0.0014 | 32.9 | 0 | 0
5050 | 3 | 10 |  | CC DChg | 00:25:00 | 41:52:37 | -620.1637 | 4.052 | 0.2584 | 258.4 | 0 | 0 | 0.2584 | 258.4 | 1.0525 | 1052.46 | 0 | 0 | 1.0525 | 1052.46 | 2024-08-21 04:11:46 | -2.5129 | -5556.8782 | -5556.8782 | 6535.92 | Close | 10.19322 |  | -0.0014 | 32.9 | 0 | 0
5051 | 3 | 10 |  | CC DChg | 00:25:30 | 41:53:07 | -620.1637 | 4.0513 | 0.2636 | 263.57 | 0 | 0 | 0.2636 | 263.57 | 1.0734 | 1073.39 | 0 | 0 | 1.0734 | 1073.39 | 2024-08-21 04:12:16 | -2.5125 | -8335.5336 | -8335.5336 | 6534.68 | Close | 10.39708 |  | -0.0012 | 32.9 | 0 | 0
5052 | 3 | 10 |  | CC DChg | 00:26:00 | 41:53:37 | -620.1637 | 4.0507 | 0.2687 | 268.74 | 0 | 0 | 0.2687 | 268.74 | 1.0943 | 1094.33 | 0 | 0 | 1.0943 | 1094.33 | 2024-08-21 04:12:46 | -2.5121 | -8335.5336 | -8335.5336 | 6534.17 | Close | 10.60095 |  | -0.0015 | 32.9 | 0 | 0
5053 | 3 | 10 |  | CC DChg | 00:26:30 | 41:54:07 | -620.1637 | 4.0504 | 0.2739 | 273.9 | 0 | 0 | 0.2739 | 273.9 | 1.1153 | 1115.27 | 0 | 0 | 1.1153 | 1115.27 | 2024-08-21 04:13:16 | -2.5119 | -16670.1306 | -16670.1306 | 6533.67 | Close | 10.8048 |  | -0.0015 | 32.9 | 0 | 0
5054 | 3 | 10 |  | CC DChg | 00:27:00 | 41:54:37 | -620.1637 | 4.0498 | 0.2791 | 279.07 | 0 | 0 | 0.2791 | 279.07 | 1.1362 | 1136.2 | 0 | 0 | 1.1362 | 1136.2 | 2024-08-21 04:13:46 | -2.5115 | -8335.5336 | -8335.5336 | 6532.43 | Close | 11.00867 |  | -0.0014 | 32.9 | 0 | 0
5055 | 3 | 10 |  | CC DChg | 00:27:30 | 41:55:07 | -620.1637 | 4.0492 | 0.2842 | 284.24 | 0 | 0 | 0.2842 | 284.24 | 1.1571 | 1157.12 | 0 | 0 | 1.1571 | 1157.12 | 2024-08-21 04:14:16 | -2.5111 | -8335.5336 | -8335.5336 | 6531.43 | Close | 11.21253 |  | -0.0014 | 32.9 | 0 | 0
5056 | 3 | 10 |  | CC DChg | 00:28:00 | 41:55:37 | -620.1637 | 4.0485 | 0.2894 | 289.41 | 0 | 0 | 0.2894 | 289.41 | 1.178 | 1178.05 | 0 | 0 | 1.178 | 1178.05 | 2024-08-21 04:14:46 | -2.5108 | -8335.4573 | -8335.4573 | 6530.43 | Close | 11.41639 |  | -0.0014 | 32.9 | 0 | 0
5057 | 3 | 10 |  | CC DChg | 00:28:30 | 41:56:07 | -620.1637 | 4.0476 | 0.2946 | 294.58 | 0 | 0 | 0.2946 | 294.58 | 1.199 | 1198.97 | 0 | 0 | 1.199 | 1198.97 | 2024-08-21 04:15:16 | -2.5102 | -5557.0224 | -5557.0224 | 6528.68 | Close | 11.62026 |  | -0.0012 | 33 | 0 | 0
5058 | 3 | 10 |  | CC DChg | 00:29:00 | 41:56:37 | -620.1637 | 4.0473 | 0.2997 | 299.74 | 0 | 0 | 0.2997 | 299.74 | 1.2199 | 1219.88 | 0 | 0 | 1.2199 | 1219.88 | 2024-08-21 04:15:46 | -2.51 | -16671.0671 | -16671.0671 | 6528.43 | Close | 11.82412 |  | -0.0014 | 32.9 | 0 | 0
5059 | 3 | 10 |  | CC DChg | 00:29:30 | 41:57:07 | -620.1637 | 4.0464 | 0.3049 | 304.91 | 0 | 0 | 0.3049 | 304.91 | 1.2408 | 1240.8 | 0 | 0 | 1.2408 | 1240.8 | 2024-08-21 04:16:16 | -2.5094 | -5556.9715 | -5556.9715 | 6526.93 | Close | 12.02799 |  | -0.0014 | 32.9 | 0 | 0
5060 | 3 | 10 |  | CC DChg | 00:30:00 | 41:57:37 | -620.1637 | 4.0458 | 0.3101 | 310.08 | 0 | 0 | 0.3101 | 310.08 | 1.2617 | 1261.71 | 0 | 0 | 1.2617 | 1261.71 | 2024-08-21 04:16:46 | -2.509 | -8335.5336 | -8335.5336 | 6525.68 | Close | 12.23185 |  | -0.0012 | 33 | 0 | 0
5061 | 3 | 10 |  | CC DChg | 00:30:30 | 41:58:07 | -620.1637 | 4.0451 | 0.3152 | 315.25 | 0 | 0 | 0.3152 | 315.25 | 1.2826 | 1282.61 | 0 | 0 | 1.2826 | 1282.61 | 2024-08-21 04:17:16 | -2.5086 | -8335.5336 | -8335.5336 | 6524.68 | Close | 12.43572 |  | -0.0012 | 32.9 | 0 | 0
5062 | 3 | 10 |  | CC DChg | 00:31:00 | 41:58:37 | -620.1637 | 4.0439 | 0.3204 | 320.42 | 0 | 0 | 0.3204 | 320.42 | 1.3035 | 1303.52 | 0 | 0 | 1.3035 | 1303.52 | 2024-08-21 04:17:46 | -2.5079 | -4164.3843 | -4164.3843 | 6522.68 | Close | 12.63958 |  | -0.0012 | 32.9 | 0 | 0
5063 | 3 | 10 |  | CC DChg | 00:31:30 | 41:59:07 | -620.1637 | 4.0433 | 0.3256 | 325.59 | 0 | 0 | 0.3256 | 325.59 | 1.3244 | 1324.41 | 0 | 0 | 1.3244 | 1324.41 | 2024-08-21 04:18:16 | -2.5075 | -8348.9997 | -8348.9997 | 6521.93 | Close | 12.84345 |  | -0.0014 | 32.9 | 0 | 0
5064 | 3 | 10 |  | CC DChg | 00:32:00 | 41:59:37 | -620.1637 | 4.0423 | 0.3308 | 330.75 | 0 | 0 | 0.3308 | 330.75 | 1.3453 | 1345.31 | 0 | 0 | 1.3453 | 1345.31 | 2024-08-21 04:18:46 | -2.5069 | -5557.0224 | -5557.0224 | 6520.43 | Close | 13.04731 |  | -0.0014 | 33 | 0 | 0
5065 | 3 | 10 |  | CC DChg | 00:32:30 | 42:00:07 | -620.1637 | 4.0417 | 0.3359 | 335.92 | 0 | 0 | 0.3359 | 335.92 | 1.3662 | 1366.2 | 0 | 0 | 1.3662 | 1366.2 | 2024-08-21 04:19:16 | -2.5065 | -8335.4293 | -8335.4293 | 6519.68 | Close | 13.25117 |  | -0.0015 | 32.9 | 0 | 0
5066 | 3 | 10 |  | CC DChg | 00:33:00 | 42:00:37 | -620.1637 | 4.0408 | 0.3411 | 341.09 | 0 | 0 | 0.3411 | 341.09 | 1.3871 | 1387.08 | 0 | 0 | 1.3871 | 1387.08 | 2024-08-21 04:19:46 | -2.506 | -5557.0224 | -5557.0224 | 6517.93 | Close | 13.45504 |  | -0.0014 | 33 | 0 | 0
5067 | 3 | 10 |  | CC DChg | 00:33:30 | 42:01:07 | -620.1637 | 4.0399 | 0.3463 | 346.26 | 0 | 0 | 0.3463 | 346.26 | 1.408 | 1407.96 | 0 | 0 | 1.408 | 1407.96 | 2024-08-21 04:20:16 | -2.5054 | -5551.0535 | -5551.0535 | 6516.43 | Close | 13.6589 |  | -0.0014 | 32.9 | 0 | 0
5068 | 3 | 10 |  | CC DChg | 00:34:00 | 42:01:37 | -620.1637 | 4.0389 | 0.3514 | 351.43 | 0 | 0 | 0.3514 | 351.43 | 1.4288 | 1428.84 | 0 | 0 | 1.4288 | 1428.84 | 2024-08-21 04:20:46 | -2.5048 | -5563.0093 | -5563.0093 | 6514.68 | Close | 13.86277 |  | -0.0012 | 33 | 0 | 0
5069 | 3 | 10 |  | CC DChg | 00:34:30 | 42:02:07 | -620.1637 | 4.038 | 0.3566 | 356.59 | 0 | 0 | 0.3566 | 356.59 | 1.4497 | 1449.71 | 0 | 0 | 1.4497 | 1449.71 | 2024-08-21 04:21:16 | -2.5042 | -5551.0535 | -5551.0535 | 6513.43 | Close | 14.06663 |  | -0.0014 | 32.9 | 0 | 0
5070 | 3 | 10 |  | CC DChg | 00:35:00 | 42:02:37 | -620.1637 | 4.0371 | 0.3618 | 361.76 | 0 | 0 | 0.3618 | 361.76 | 1.4706 | 1470.57 | 0 | 0 | 1.4706 | 1470.57 | 2024-08-21 04:21:46 | -2.5036 | -5563.0041 | -5563.0041 | 6511.68 | Close | 14.2705 |  | -0.0012 | 32.9 | 0 | 0
5071 | 3 | 10 |  | CC DChg | 00:35:30 | 42:03:07 | -620.1637 | 4.0358 | 0.3669 | 366.93 | 0 | 0 | 0.3669 | 366.93 | 1.4914 | 1491.44 | 0 | 0 | 1.4914 | 1491.44 | 2024-08-21 04:22:16 | -2.5029 | -4164.4123 | -4164.4123 | 6509.93 | Close | 14.47436 |  | -0.0014 | 32.9 | 0 | 0
5072 | 3 | 10 |  | CC DChg | 00:36:00 | 42:03:37 | -620.1637 | 4.0349 | 0.3721 | 372.1 | 0 | 0 | 0.3721 | 372.1 | 1.5123 | 1512.29 | 0 | 0 | 1.5123 | 1512.29 | 2024-08-21 04:22:46 | -2.5023 | -5557.0224 | -5557.0224 | 6508.43 | Close | 14.67823 |  | -0.0014 | 33 | 0 | 0
5073 | 3 | 10 |  | CC DChg | 00:36:30 | 42:04:07 | -620.1637 | 4.0337 | 0.3773 | 377.27 | 0 | 0 | 0.3773 | 377.27 | 1.5331 | 1533.14 | 0 | 0 | 1.5331 | 1533.14 | 2024-08-21 04:23:16 | -2.5015 | -4167.7668 | -4167.7668 | 6506.43 | Close | 14.88209 |  | -0.0014 | 33 | 0 | 0
5074 | 3 | 10 |  | CC DChg | 00:37:00 | 42:04:37 | -620.1637 | 4.0327 | 0.3824 | 382.43 | 0 | 0 | 0.3824 | 382.43 | 1.554 | 1553.99 | 0 | 0 | 1.554 | 1553.99 | 2024-08-21 04:23:46 | -2.501 | -5556.9902 | -5556.9902 | 6504.93 | Close | 15.08595 |  | -0.0014 | 32.9 | 0 | 0
5075 | 3 | 10 |  | CC DChg | 00:37:30 | 42:05:07 | -620.1637 | 4.0315 | 0.3876 | 387.6 | 0 | 0 | 0.3876 | 387.6 | 1.5748 | 1574.82 | 0 | 0 | 1.5748 | 1574.82 | 2024-08-21 04:24:16 | -2.5002 | -4167.7668 | -4167.7668 | 6502.93 | Close | 15.28982 |  | -0.0014 | 32.9 | 0 | 0
5076 | 3 | 10 |  | CC DChg | 00:38:00 | 42:05:37 | -620.1637 | 4.0303 | 0.3928 | 392.77 | 0 | 0 | 0.3928 | 392.77 | 1.5956 | 1595.65 | 0 | 0 | 1.5956 | 1595.65 | 2024-08-21 04:24:46 | -2.4994 | -4167.7668 | -4167.7668 | 6500.93 | Close | 15.49368 |  | -0.0014 | 33 | 0 | 0
5077 | 3 | 10 |  | CC DChg | 00:38:30 | 42:06:07 | -620.1637 | 4.0287 | 0.3979 | 397.94 | 0 | 0 | 0.3979 | 397.94 | 1.6165 | 1616.48 | 0 | 0 | 1.6165 | 1616.48 | 2024-08-21 04:25:16 | -2.4985 | -3334.1269 | -3334.1269 | 6498.43 | Close | 15.69754 |  | -0.0014 | 32.9 | 0 | 0
5078 | 3 | 10 |  | CC DChg | 00:39:00 | 42:06:37 | -620.1637 | 4.0275 | 0.4031 | 403.11 | 0 | 0 | 0.4031 | 403.11 | 1.6373 | 1637.29 | 0 | 0 | 1.6373 | 1637.29 | 2024-08-21 04:25:46 | -2.4977 | -4167.7668 | -4167.7668 | 6496.43 | Close | 15.90141 |  | -0.0014 | 33 | 0 | 0
5079 | 3 | 10 |  | CC DChg | 00:39:30 | 42:07:07 | -620.1637 | 4.0262 | 0.4083 | 408.27 | 0 | 0 | 0.4083 | 408.27 | 1.6581 | 1658.1 | 0 | 0 | 1.6581 | 1658.1 | 2024-08-21 04:26:16 | -2.4969 | -4164.4084 | -4164.4084 | 6494.43 | Close | 16.10527 |  | -0.0014 | 32.9 | 0 | 0
5080 | 3 | 10 |  | CC DChg | 00:40:00 | 42:07:37 | -620.1637 | 4.025 | 0.4134 | 413.44 | 0 | 0 | 0.4134 | 413.44 | 1.6789 | 1678.91 | 0 | 0 | 1.6789 | 1678.91 | 2024-08-21 04:26:46 | -2.4962 | -4171.0504 | -4171.0504 | 6492.43 | Close | 16.30913 |  | -0.0014 | 33 | 0 | 0
5081 | 3 | 10 |  | CC DChg | 00:40:30 | 42:08:07 | -620.1637 | 4.0234 | 0.4186 | 418.61 | 0 | 0 | 0.4186 | 418.61 | 1.6997 | 1699.7 | 0 | 0 | 1.6997 | 1699.7 | 2024-08-21 04:27:16 | -2.4952 | -3334.2134 | -3334.2134 | 6489.94 | Close | 16.513 |  | -0.0014 | 33 | 0 | 0
5082 | 3 | 10 |  | CC DChg | 00:41:00 | 42:08:37 | -620.1637 | 4.0222 | 0.4238 | 423.78 | 0 | 0 | 0.4238 | 423.78 | 1.7205 | 1720.49 | 0 | 0 | 1.7205 | 1720.49 | 2024-08-21 04:27:46 | -2.4944 | -4164.4084 | -4164.4084 | 6487.93 | Close | 16.71686 |  | -0.0014 | 33 | 0 | 0
5083 | 3 | 10 |  | CC DChg | 00:41:30 | 42:09:07 | -620.1637 | 4.0206 | 0.4289 | 428.95 | 0 | 0 | 0.4289 | 428.95 | 1.7413 | 1741.28 | 0 | 0 | 1.7413 | 1741.28 | 2024-08-21 04:28:16 | -2.4935 | -3336.3466 | -3336.3466 | 6485.44 | Close | 16.92073 |  | -0.0014 | 33 | 0 | 0
5084 | 3 | 10 |  | CC DChg | 00:42:00 | 42:09:37 | -620.1637 | 4.0191 | 0.4341 | 434.11 | 0 | 0 | 0.4341 | 434.11 | 1.7621 | 1762.05 | 0 | 0 | 1.7621 | 1762.05 | 2024-08-21 04:28:46 | -2.4925 | -3332.0637 | -3332.0637 | 6482.94 | Close | 17.12459 |  | -0.0014 | 33 | 0 | 0
5085 | 3 | 10 |  | CC DChg | 00:42:30 | 42:10:07 | -620.1637 | 4.0175 | 0.4393 | 439.28 | 0 | 0 | 0.4393 | 439.28 | 1.7828 | 1782.82 | 0 | 0 | 1.7828 | 1782.82 | 2024-08-21 04:29:16 | -2.4915 | -3334.2134 | -3334.2134 | 6480.44 | Close | 17.32846 |  | -0.0014 | 33 | 0 | 0
5086 | 3 | 10 |  | CC DChg | 00:43:00 | 42:10:37 | -620.1637 | 4.0163 | 0.4444 | 444.45 | 0 | 0 | 0.4444 | 444.45 | 1.8036 | 1803.58 | 0 | 0 | 1.8036 | 1803.58 | 2024-08-21 04:29:46 | -2.4908 | -4167.7427 | -4167.7427 | 6478.44 | Close | 17.53232 |  | -0.0014 | 33 | 0 | 0
5087 | 3 | 10 |  | CC DChg | 00:43:30 | 42:11:07 | -620.1637 | 4.0148 | 0.4496 | 449.62 | 0 | 0 | 0.4496 | 449.62 | 1.8243 | 1824.33 | 0 | 0 | 1.8243 | 1824.33 | 2024-08-21 04:30:16 | -2.4898 | -3334.2134 | -3334.2134 | 6475.69 | Close | 17.73618 |  | -0.0012 | 33 | 0 | 0
5088 | 3 | 10 |  | CC DChg | 00:44:00 | 42:11:37 | -620.1637 | 4.0129 | 0.4548 | 454.79 | 0 | 0 | 0.4548 | 454.79 | 1.8451 | 1845.07 | 0 | 0 | 1.8451 | 1845.07 | 2024-08-21 04:30:46 | -2.4887 | -2778.5112 | -2778.5112 | 6472.94 | Close | 17.94005 |  | -0.0014 | 33 | 0 | 0
5089 | 3 | 10 |  | CC DChg | 00:44:30 | 42:12:07 | -620.1637 | 4.0113 | 0.46 | 459.95 | 0 | 0 | 0.46 | 459.95 | 1.8658 | 1865.81 | 0 | 0 | 1.8658 | 1865.81 | 2024-08-21 04:31:16 | -2.4877 | -3334.1941 | -3334.1941 | 6470.44 | Close | 18.14391 |  | -0.0014 | 33 | 0 | 0
5090 | 3 | 10 |  | CC DChg | 00:45:00 | 42:12:37 | -620.1637 | 4.0098 | 0.4651 | 465.12 | 0 | 0 | 0.4651 | 465.12 | 1.8865 | 1886.53 | 0 | 0 | 1.8865 | 1886.53 | 2024-08-21 04:31:46 | -2.4867 | -3332.0637 | -3332.0637 | 6467.94 | Close | 18.34778 |  | -0.0014 | 33 | 0 | 0
5091 | 3 | 10 |  | CC DChg | 00:45:30 | 42:13:07 | -620.1637 | 4.0082 | 0.4703 | 470.29 | 0 | 0 | 0.4703 | 470.29 | 1.9072 | 1907.25 | 0 | 0 | 1.9072 | 1907.25 | 2024-08-21 04:32:16 | -2.4858 | -3334.2134 | -3334.2134 | 6465.44 | Close | 18.55164 |  | -0.0014 | 33 | 0 | 0
5092 | 3 | 10 |  | CC DChg | 00:46:00 | 42:13:37 | -620.1637 | 4.0064 | 0.4755 | 475.46 | 0 | 0 | 0.4755 | 475.46 | 1.928 | 1927.97 | 0 | 0 | 1.928 | 1927.97 | 2024-08-21 04:32:46 | -2.4846 | -2778.4951 | -2778.4951 | 6462.19 | Close | 18.75551 |  | -0.0012 | 33 | 0 | 0
5093 | 3 | 10 |  | CC DChg | 00:46:30 | 42:14:07 | -620.1637 | 4.0045 | 0.4806 | 480.63 | 0 | 0 | 0.4806 | 480.63 | 1.9487 | 1948.66 | 0 | 0 | 1.9487 | 1948.66 | 2024-08-21 04:33:16 | -2.4835 | -2778.5112 | -2778.5112 | 6459.19 | Close | 18.95937 |  | -0.0012 | 33 | 0 | 0
5094 | 3 | 10 |  | CC DChg | 00:47:00 | 42:14:37 | -620.1637 | 4.003 | 0.4858 | 485.79 | 0 | 0 | 0.4858 | 485.79 | 1.9693 | 1969.35 | 0 | 0 | 1.9693 | 1969.35 | 2024-08-21 04:33:46 | -2.4825 | -3336.3659 | -3336.3659 | 6456.94 | Close | 19.16324 |  | -0.0014 | 33 | 0 | 0
5095 | 3 | 10 |  | CC DChg | 00:47:30 | 42:15:07 | -620.1637 | 4.0014 | 0.491 | 490.96 | 0 | 0 | 0.491 | 490.96 | 1.99 | 1990.04 | 0 | 0 | 1.99 | 1990.04 | 2024-08-21 04:34:16 | -2.4815 | -3332.0444 | -3332.0444 | 6454.19 | Close | 19.3671 |  | -0.0012 | 33 | 0 | 0
5096 | 3 | 10 |  | CC DChg | 00:48:00 | 42:15:37 | -620.1637 | 3.9996 | 0.4961 | 496.13 | 0 | 0 | 0.4961 | 496.13 | 2.0107 | 2010.71 | 0 | 0 | 2.0107 | 2010.71 | 2024-08-21 04:34:46 | -2.4804 | -2778.5112 | -2778.5112 | 6451.44 | Close | 19.57096 |  | -0.0014 | 33 | 0 | 0
5097 | 3 | 10 |  | CC DChg | 00:48:30 | 42:16:07 | -620.1637 | 3.998 | 0.5013 | 501.3 | 0 | 0 | 0.5013 | 501.3 | 2.0314 | 2031.37 | 0 | 0 | 2.0314 | 2031.37 | 2024-08-21 04:35:16 | -2.4794 | -3334.2134 | -3334.2134 | 6448.94 | Close | 19.77483 |  | -0.0014 | 33 | 0 | 0
5098 | 3 | 10 |  | CC DChg | 00:49:00 | 42:16:37 | -620.1637 | 3.9962 | 0.5065 | 506.47 | 0 | 0 | 0.5065 | 506.47 | 2.052 | 2052.04 | 0 | 0 | 2.052 | 2052.04 | 2024-08-21 04:35:46 | -2.4783 | -2778.4578 | -2778.4578 | 6445.94 | Close | 19.97869 |  | -0.0014 | 33 | 0 | 0
5099 | 3 | 10 |  | CC DChg | 00:49:30 | 42:17:07 | -620.1637 | 3.9943 | 0.5116 | 511.63 | 0 | 0 | 0.5116 | 511.63 | 2.0727 | 2072.68 | 0 | 0 | 2.0727 | 2072.68 | 2024-08-21 04:36:16 | -2.4771 | -2778.5112 | -2778.5112 | 6442.94 | Close | 20.18255 |  | -0.0014 | 33 | 0 | 0
5100 | 3 | 10 |  | CC DChg | 00:50:00 | 42:17:37 | -620.1637 | 3.9924 | 0.5168 | 516.8 | 0 | 0 | 0.5168 | 516.8 | 2.0933 | 2093.31 | 0 | 0 | 2.0933 | 2093.31 | 2024-08-21 04:36:46 | -2.476 | -2778.5112 | -2778.5112 | 6439.94 | Close | 20.38642 |  | -0.0014 | 33 | 0 | 0
5101 | 3 | 10 |  | CC DChg | 00:50:30 | 42:18:07 | -620.1637 | 3.9909 | 0.522 | 521.97 | 0 | 0 | 0.522 | 521.97 | 2.114 | 2113.95 | 0 | 0 | 2.114 | 2113.95 | 2024-08-21 04:37:16 | -2.475 | -3334.1941 | -3334.1941 | 6437.2 | Close | 20.59028 |  | -0.0012 | 33 | 0 | 0
5102 | 3 | 10 |  | CC DChg | 00:51:00 | 42:18:37 | -620.1637 | 3.9887 | 0.5271 | 527.14 | 0 | 0 | 0.5271 | 527.14 | 2.1346 | 2134.57 | 0 | 0 | 2.1346 | 2134.57 | 2024-08-21 04:37:46 | -2.4737 | -2380.484 | -2380.484 | 6433.94 | Close | 20.79415 |  | -0.0014 | 33 | 0 | 0
5103 | 3 | 10 |  | CC DChg | 00:51:30 | 42:19:07 | -620.1637 | 3.9869 | 0.5323 | 532.31 | 0 | 0 | 0.5323 | 532.31 | 2.1552 | 2155.17 | 0 | 0 | 2.1552 | 2155.17 | 2024-08-21 04:38:16 | -2.4725 | -2778.5112 | -2778.5112 | 6430.7 | Close | 20.99801 |  | -0.0012 | 33 | 0 | 0
5104 | 3 | 10 |  | CC DChg | 00:52:00 | 42:19:37 | -620.1637 | 3.9853 | 0.5375 | 537.47 | 0 | 0 | 0.5375 | 537.47 | 2.1758 | 2175.78 | 0 | 0 | 2.1758 | 2175.78 | 2024-08-21 04:38:46 | -2.4715 | -3334.1493 | -3334.1493 | 6428.45 | Close | 21.20187 |  | -0.0014 | 33 | 0 | 0
5105 | 3 | 10 |  | CC DChg | 00:52:30 | 42:20:07 | -620.1637 | 3.9834 | 0.5426 | 542.64 | 0 | 0 | 0.5426 | 542.64 | 2.1964 | 2196.37 | 0 | 0 | 2.1964 | 2196.37 | 2024-08-21 04:39:16 | -2.4704 | -2778.5112 | -2778.5112 | 6425.45 | Close | 21.40574 |  | -0.0014 | 33 | 0 | 0
5106 | 3 | 10 |  | CC DChg | 00:53:00 | 42:20:37 | -620.1637 | 3.9813 | 0.5478 | 547.81 | 0 | 0 | 0.5478 | 547.81 | 2.2169 | 2216.94 | 0 | 0 | 2.2169 | 2216.94 | 2024-08-21 04:39:46 | -2.469 | -2381.581 | -2381.581 | 6421.95 | Close | 21.6096 |  | -0.0014 | 33 | 0 | 0
5107 | 3 | 10 |  | CC DChg | 00:53:30 | 42:21:07 | -620.1637 | 3.9797 | 0.553 | 552.98 | 0 | 0 | 0.553 | 552.98 | 2.2375 | 2237.53 | 0 | 0 | 2.2375 | 2237.53 | 2024-08-21 04:40:16 | -2.4681 | -3334.1941 | -3334.1941 | 6419.45 | Close | 21.81347 |  | -0.0014 | 33 | 0 | 0
5108 | 3 | 10 |  | CC DChg | 00:54:00 | 42:21:37 | -620.1637 | 3.9779 | 0.5581 | 558.15 | 0 | 0 | 0.5581 | 558.15 | 2.2581 | 2258.08 | 0 | 0 | 2.2581 | 2258.08 | 2024-08-21 04:40:46 | -2.4669 | -2777.0182 | -2777.0182 | 6416.2 | Close | 22.01733 |  | -0.0012 | 33 | 0 | 0
5109 | 3 | 10 |  | CC DChg | 00:54:30 | 42:22:07 | -620.1637 | 3.976 | 0.5633 | 563.31 | 0 | 0 | 0.5633 | 563.31 | 2.2786 | 2278.63 | 0 | 0 | 2.2786 | 2278.63 | 2024-08-21 04:41:16 | -2.4658 | -2778.5112 | -2778.5112 | 6413.2 | Close | 22.2212 |  | -0.0012 | 33 | 0 | 0
5110 | 3 | 10 |  | CC DChg | 00:55:00 | 42:22:37 | -620.1637 | 3.9741 | 0.5685 | 568.48 | 0 | 0 | 0.5685 | 568.48 | 2.2992 | 2299.18 | 0 | 0 | 2.2992 | 2299.18 | 2024-08-21 04:41:46 | -2.4646 | -2780.0271 | -2780.0271 | 6410.45 | Close | 22.42506 |  | -0.0014 | 33 | 0 | 0
5111 | 3 | 10 |  | CC DChg | 00:55:30 | 42:23:07 | -620.1637 | 3.9723 | 0.5736 | 573.65 | 0 | 0 | 0.5736 | 573.65 | 2.3197 | 2319.71 | 0 | 0 | 2.3197 | 2319.71 | 2024-08-21 04:42:16 | -2.4635 | -2777.0182 | -2777.0182 | 6407.2 | Close | 22.62893 |  | -0.0012 | 33 | 0 | 0
5112 | 3 | 10 |  | CC DChg | 00:56:00 | 42:23:37 | -620.1637 | 3.9704 | 0.5788 | 578.82 | 0 | 0 | 0.5788 | 578.82 | 2.3402 | 2340.23 | 0 | 0 | 2.3402 | 2340.23 | 2024-08-21 04:42:46 | -2.4623 | -2778.5112 | -2778.5112 | 6404.45 | Close | 22.83279 |  | -0.0014 | 33 | 0 | 0
5113 | 3 | 10 |  | CC DChg | 00:56:30 | 42:24:07 | -620.1637 | 3.9686 | 0.584 | 583.99 | 0 | 0 | 0.584 | 583.99 | 2.3608 | 2360.76 | 0 | 0 | 2.3608 | 2360.76 | 2024-08-21 04:43:16 | -2.4612 | -2778.4764 | -2778.4764 | 6401.45 | Close | 23.03665 |  | -0.0014 | 33 | 0 | 0
5114 | 3 | 10 |  | CC DChg | 00:57:00 | 42:24:37 | -620.1637 | 3.9667 | 0.5892 | 589.15 | 0 | 0 | 0.5892 | 589.15 | 2.3813 | 2381.26 | 0 | 0 | 2.3813 | 2381.26 | 2024-08-21 04:43:46 | -2.46 | -2778.5112 | -2778.5112 | 6398.45 | Close | 23.24052 |  | -0.0014 | 33 | 0 | 0
5115 | 3 | 10 |  | CC DChg | 00:57:30 | 42:25:07 | -620.1637 | 3.9645 | 0.5943 | 594.32 | 0 | 0 | 0.5943 | 594.32 | 2.4017 | 2401.74 | 0 | 0 | 2.4017 | 2401.74 | 2024-08-21 04:44:16 | -2.4587 | -2381.581 | -2381.581 | 6394.95 | Close | 23.44438 |  | -0.0014 | 33 | 0 | 0
5116 | 3 | 10 |  | CC DChg | 00:58:00 | 42:25:37 | -620.1637 | 3.963 | 0.5995 | 599.49 | 0 | 0 | 0.5995 | 599.49 | 2.4222 | 2422.24 | 0 | 0 | 2.4222 | 2422.24 | 2024-08-21 04:44:46 | -2.4577 | -3334.2613 | -3334.2613 | 6392.45 | Close | 23.64825 |  | -0.0014 | 33 | 0 | 0
5117 | 3 | 10 |  | CC DChg | 00:58:30 | 42:26:07 | -620.1637 | 3.9611 | 0.6047 | 604.66 | 0 | 0 | 0.6047 | 604.66 | 2.4427 | 2442.71 | 0 | 0 | 2.4427 | 2442.71 | 2024-08-21 04:45:16 | -2.4565 | -2777.0182 | -2777.0182 | 6389.45 | Close | 23.85212 |  | -0.0014 | 33 | 0 | 0
5118 | 3 | 10 |  | CC DChg | 00:59:00 | 42:26:37 | -620.1637 | 3.9593 | 0.6098 | 609.83 | 0 | 0 | 0.6098 | 609.83 | 2.4632 | 2463.17 | 0 | 0 | 2.4632 | 2463.17 | 2024-08-21 04:45:46 | -2.4554 | -2778.5112 | -2778.5112 | 6386.21 | Close | 24.05598 |  | -0.0012 | 33 | 0 | 0
5119 | 3 | 10 |  | CC DChg | 00:59:30 | 42:27:07 | -620.1637 | 3.9571 | 0.615 | 614.99 | 0 | 0 | 0.615 | 614.99 | 2.4836 | 2483.64 | 0 | 0 | 2.4836 | 2483.64 | 2024-08-21 04:46:16 | -2.454 | -2381.4872 | -2381.4872 | 6382.71 | Close | 24.25984 |  | -0.0012 | 33 | 0 | 0
5120 | 3 | 10 |  | CC DChg | 01:00:00 | 42:27:37 | -620.1637 | 3.9555 | 0.6202 | 620.16 | 0 | 0 | 0.6202 | 620.16 | 2.5041 | 2504.08 | 0 | 0 | 2.5041 | 2504.08 | 2024-08-21 04:46:46 | -2.4531 | -3334.2134 | -3334.2134 | 6380.46 | Close | 24.4637 |  | -0.0014 | 33 | 0 | 0
5121 | 3 | 10 |  | CC DChg | 01:00:30 | 42:28:07 | -620.1637 | 3.9537 | 0.6253 | 625.33 | 0 | 0 | 0.6253 | 625.33 | 2.5245 | 2524.51 | 0 | 0 | 2.5245 | 2524.51 | 2024-08-21 04:47:16 | -2.4519 | -2778.5112 | -2778.5112 | 6377.46 | Close | 24.66757 |  | -0.0014 | 33 | 0 | 0
5122 | 3 | 10 |  | CC DChg | 01:01:00 | 42:28:37 | -620.1637 | 3.9518 | 0.6305 | 630.5 | 0 | 0 | 0.6305 | 630.5 | 2.5449 | 2544.95 | 0 | 0 | 2.5449 | 2544.95 | 2024-08-21 04:47:46 | -2.4508 | -2778.5138 | -2778.5138 | 6374.46 | Close | 24.87143 |  | -0.0014 | 33 | 0 | 0
5123 | 3 | 10 |  | CC DChg | 01:01:30 | 42:29:07 | -620.1637 | 3.95 | 0.6357 | 635.67 | 0 | 0 | 0.6357 | 635.67 | 2.5654 | 2565.36 | 0 | 0 | 2.5654 | 2565.36 | 2024-08-21 04:48:16 | -2.4496 | -2778.5112 | -2778.5112 | 6371.46 | Close | 25.0753 |  | -0.0014 | 33 | 0 | 0
5124 | 3 | 10 |  | CC DChg | 01:02:00 | 42:29:37 | -620.1637 | 3.9481 | 0.6408 | 640.83 | 0 | 0 | 0.6408 | 640.83 | 2.5858 | 2585.77 | 0 | 0 | 2.5858 | 2585.77 | 2024-08-21 04:48:46 | -2.4485 | -2778.5112 | -2778.5112 | 6368.46 | Close | 25.27916 |  | -0.0014 | 33 | 0 | 0
5125 | 3 | 10 |  | CC DChg | 01:02:30 | 42:30:07 | -620.1637 | 3.9462 | 0.646 | 646 | 0 | 0 | 0.646 | 646 | 2.6062 | 2606.17 | 0 | 0 | 2.6062 | 2606.17 | 2024-08-21 04:49:16 | -2.4473 | -2778.5511 | -2778.5511 | 6365.46 | Close | 25.48303 |  | -0.0014 | 33 | 0 | 0
5126 | 3 | 10 |  | CC DChg | 01:03:00 | 42:30:37 | -620.1637 | 3.9444 | 0.6512 | 651.17 | 0 | 0 | 0.6512 | 651.17 | 2.6266 | 2626.56 | 0 | 0 | 2.6266 | 2626.56 | 2024-08-21 04:49:46 | -2.4462 | -2777.0182 | -2777.0182 | 6362.46 | Close | 25.68689 |  | -0.0014 | 33 | 0 | 0
5127 | 3 | 10 |  | CC DChg | 01:03:30 | 42:31:07 | -620.1637 | 3.9428 | 0.6563 | 656.34 | 0 | 0 | 0.6563 | 656.34 | 2.6469 | 2646.94 | 0 | 0 | 2.6469 | 2646.94 | 2024-08-21 04:50:16 | -2.4452 | -3334.2134 | -3334.2134 | 6359.96 | Close | 25.89076 |  | -0.0014 | 33 | 0 | 0
5128 | 3 | 10 |  | CC DChg | 01:04:00 | 42:31:37 | -620.1637 | 3.9407 | 0.6615 | 661.51 | 0 | 0 | 0.6615 | 661.51 | 2.6673 | 2667.32 | 0 | 0 | 2.6673 | 2667.32 | 2024-08-21 04:50:46 | -2.4439 | -2381.5192 | -2381.5192 | 6356.21 | Close | 26.09462 |  | -0.0012 | 33 | 0 | 0
5129 | 3 | 10 |  | CC DChg | 01:04:30 | 42:32:07 | -620.1637 | 3.9391 | 0.6667 | 666.67 | 0 | 0 | 0.6667 | 666.67 | 2.6877 | 2687.67 | 0 | 0 | 2.6877 | 2687.67 | 2024-08-21 04:51:16 | -2.4429 | -3334.2134 | -3334.2134 | 6353.96 | Close | 26.29848 |  | -0.0014 | 33 | 0 | 0
5130 | 3 | 10 |  | CC DChg | 01:05:00 | 42:32:37 | -620.1637 | 3.9373 | 0.6718 | 671.84 | 0 | 0 | 0.6718 | 671.84 | 2.708 | 2708.02 | 0 | 0 | 2.708 | 2708.02 | 2024-08-21 04:51:46 | -2.4417 | -2778.5112 | -2778.5112 | 6350.96 | Close | 26.50235 |  | -0.0014 | 32.9 | 0 | 0
5131 | 3 | 10 |  | CC DChg | 01:05:30 | 42:33:07 | -620.1637 | 3.9357 | 0.677 | 677.01 | 0 | 0 | 0.677 | 677.01 | 2.7284 | 2728.37 | 0 | 0 | 2.7284 | 2728.37 | 2024-08-21 04:52:16 | -2.4408 | -3334.2165 | -3334.2165 | 6348.46 | Close | 26.70621 |  | -0.0014 | 33 | 0 | 0
5132 | 3 | 10 |  | CC DChg | 01:06:00 | 42:33:37 | -620.1637 | 3.9335 | 0.6822 | 682.18 | 0 | 0 | 0.6822 | 682.18 | 2.7487 | 2748.7 | 0 | 0 | 2.7487 | 2748.7 | 2024-08-21 04:52:46 | -2.4394 | -2381.581 | -2381.581 | 6344.96 | Close | 26.91008 |  | -0.0014 | 32.9 | 0 | 0
5133 | 3 | 10 |  | CC DChg | 01:06:30 | 42:34:07 | -620.1637 | 3.932 | 0.6873 | 687.35 | 0 | 0 | 0.6873 | 687.35 | 2.769 | 2769.02 | 0 | 0 | 2.769 | 2769.02 | 2024-08-21 04:53:16 | -2.4385 | -3334.2134 | -3334.2134 | 6342.46 | Close | 27.11394 |  | -0.0014 | 32.9 | 0 | 0
5134 | 3 | 10 |  | CC DChg | 01:07:00 | 42:34:37 | -620.1637 | 3.9304 | 0.6925 | 692.51 | 0 | 0 | 0.6925 | 692.51 | 2.7893 | 2789.35 | 0 | 0 | 2.7893 | 2789.35 | 2024-08-21 04:53:46 | -2.4375 | -3334.2165 | -3334.2165 | 6339.96 | Close | 27.31781 |  | -0.0014 | 33 | 0 | 0
5135 | 3 | 10 |  | CC DChg | 01:07:30 | 42:35:07 | -620.1637 | 3.9286 | 0.6977 | 697.68 | 0 | 0 | 0.6977 | 697.68 | 2.8097 | 2809.65 | 0 | 0 | 2.8097 | 2809.65 | 2024-08-21 04:54:16 | -2.4364 | -2777.0182 | -2777.0182 | 6336.96 | Close | 27.52167 |  | -0.0014 | 33 | 0 | 0
5136 | 3 | 10 |  | CC DChg | 01:08:00 | 42:35:37 | -620.1637 | 3.927 | 0.7029 | 702.85 | 0 | 0 | 0.7029 | 702.85 | 2.8299 | 2829.95 | 0 | 0 | 2.8299 | 2829.95 | 2024-08-21 04:54:46 | -2.4354 | -3334.2134 | -3334.2134 | 6334.22 | Close | 27.72554 |  | -0.0012 | 32.9 | 0 | 0
5137 | 3 | 10 |  | CC DChg | 01:08:30 | 42:36:07 | -620.1637 | 3.9249 | 0.708 | 708.02 | 0 | 0 | 0.708 | 708.02 | 2.8502 | 2850.24 | 0 | 0 | 2.8502 | 2850.24 | 2024-08-21 04:55:16 | -2.4341 | -2381.5512 | -2381.5512 | 6330.72 | Close | 27.9294 |  | -0.0012 | 33 | 0 | 0
5138 | 3 | 10 |  | CC DChg | 01:09:00 | 42:36:37 | -620.1637 | 3.9233 | 0.7132 | 713.19 | 0 | 0 | 0.7132 | 713.19 | 2.8705 | 2870.52 | 0 | 0 | 2.8705 | 2870.52 | 2024-08-21 04:55:46 | -2.4331 | -3334.2134 | -3334.2134 | 6328.47 | Close | 28.13326 |  | -0.0014 | 33 | 0 | 0
5139 | 3 | 10 |  | CC DChg | 01:09:30 | 42:37:07 | -620.1637 | 3.9218 | 0.7184 | 718.35 | 0 | 0 | 0.7184 | 718.35 | 2.8908 | 2890.79 | 0 | 0 | 2.8908 | 2890.79 | 2024-08-21 04:56:16 | -2.4321 | -3334.2134 | -3334.2134 | 6325.97 | Close | 28.33713 |  | -0.0014 | 33 | 0 | 0
5140 | 3 | 10 |  | CC DChg | 01:10:00 | 42:37:37 | -620.1637 | 3.9202 | 0.7235 | 723.52 | 0 | 0 | 0.7235 | 723.52 | 2.9111 | 2911.06 | 0 | 0 | 2.9111 | 2911.06 | 2024-08-21 04:56:46 | -2.4312 | -3334.2165 | -3334.2165 | 6323.47 | Close | 28.54099 |  | -0.0014 | 33 | 0 | 0
5141 | 3 | 10 |  | CC DChg | 01:10:30 | 42:38:07 | -620.1637 | 3.918 | 0.7287 | 728.69 | 0 | 0 | 0.7287 | 728.69 | 2.9313 | 2931.31 | 0 | 0 | 2.9313 | 2931.31 | 2024-08-21 04:57:16 | -2.4298 | -2381.581 | -2381.581 | 6319.97 | Close | 28.74486 |  | -0.0014 | 33 | 0 | 0
5142 | 3 | 10 |  | CC DChg | 01:11:00 | 42:38:37 | -620.1637 | 3.9165 | 0.7339 | 733.86 | 0 | 0 | 0.7339 | 733.86 | 2.9515 | 2951.55 | 0 | 0 | 2.9515 | 2951.55 | 2024-08-21 04:57:46 | -2.4289 | -3332.0637 | -3332.0637 | 6317.47 | Close | 28.94872 |  | -0.0014 | 33 | 0 | 0
5143 | 3 | 10 |  | CC DChg | 01:11:30 | 42:39:07 | -620.1637 | 3.9149 | 0.739 | 739.03 | 0 | 0 | 0.739 | 739.03 | 2.9718 | 2971.79 | 0 | 0 | 2.9718 | 2971.79 | 2024-08-21 04:58:16 | -2.4279 | -3334.1717 | -3334.1717 | 6315.22 | Close | 29.15259 |  | -0.0015 | 32.9 | 0 | 0
5144 | 3 | 10 |  | CC DChg | 01:12:00 | 42:39:37 | -620.1637 | 3.9134 | 0.7442 | 744.19 | 0 | 0 | 0.7442 | 744.19 | 2.992 | 2992.02 | 0 | 0 | 2.992 | 2992.02 | 2024-08-21 04:58:46 | -2.4269 | -3334.2134 | -3334.2134 | 6312.47 | Close | 29.35645 |  | -0.0014 | 33 | 0 | 0
5145 | 3 | 10 |  | CC DChg | 01:12:30 | 42:40:07 | -620.1637 | 3.9118 | 0.7494 | 749.36 | 0 | 0 | 0.7494 | 749.36 | 3.0122 | 3012.23 | 0 | 0 | 3.0122 | 3012.23 | 2024-08-21 04:59:16 | -2.426 | -3334.2134 | -3334.2134 | 6309.72 | Close | 29.56031 |  | -0.0012 | 32.9 | 0 | 0
5146 | 3 | 10 |  | CC DChg | 01:13:00 | 42:40:37 | -619.7917 | 3.91 | 0.7545 | 754.53 | 0 | 0 | 0.7545 | 754.53 | 3.0325 | 3032.45 | 0 | 0 | 3.0325 | 3032.45 | 2024-08-21 04:59:46 | -2.4234 | -2778.5138 | -2778.5138 | 6310.51 | Close | 29.76418 |  | -0.0012 | 33 | 0 | 0
5147 | 3 | 10 |  | CC DChg | 01:13:30 | 42:41:07 | -620.1637 | 3.9084 | 0.7597 | 759.7 | 0 | 0 | 0.7597 | 759.7 | 3.0527 | 3052.65 | 0 | 0 | 3.0527 | 3052.65 | 2024-08-21 05:00:16 | -2.4239 | -3334.2134 | -3334.2134 | 6304.22 | Close | 29.96804 |  | -0.0012 | 33 | 0 | 0
5148 | 3 | 10 |  | CC DChg | 01:14:00 | 42:41:37 | -620.1637 | 3.9069 | 0.7649 | 764.87 | 0 | 0 | 0.7649 | 764.87 | 3.0728 | 3072.84 | 0 | 0 | 3.0728 | 3072.84 | 2024-08-21 05:00:46 | -2.4229 | -3334.2134 | -3334.2134 | 6301.97 | Close | 30.17191 |  | -0.0014 | 33 | 0 | 0
5149 | 3 | 10 |  | CC DChg | 01:14:30 | 42:42:07 | -620.1637 | 3.905 | 0.77 | 770.03 | 0 | 0 | 0.77 | 770.03 | 3.093 | 3093.04 | 0 | 0 | 3.093 | 3093.04 | 2024-08-21 05:01:16 | -2.4217 | -2778.4391 | -2778.4391 | 6298.72 | Close | 30.37577 |  | -0.0012 | 33 | 0 | 0
5150 | 3 | 10 |  | CC DChg | 01:15:00 | 42:42:37 | -620.1637 | 3.9038 | 0.7752 | 775.2 | 0 | 0 | 0.7752 | 775.2 | 3.1132 | 3113.21 | 0 | 0 | 3.1132 | 3113.21 | 2024-08-21 05:01:46 | -2.421 | -4167.7668 | -4167.7668 | 6296.97 | Close | 30.57963 |  | -0.0014 | 32.9 | 0 | 0
5151 | 3 | 10 |  | CC DChg | 01:15:30 | 42:43:07 | -620.1637 | 3.9019 | 0.7804 | 780.37 | 0 | 0 | 0.7804 | 780.37 | 3.1334 | 3133.38 | 0 | 0 | 3.1334 | 3133.38 | 2024-08-21 05:02:16 | -2.4198 | -2778.5112 | -2778.5112 | 6293.97 | Close | 30.7835 |  | -0.0014 | 33 | 0 | 0
5152 | 3 | 10 |  | CC DChg | 01:16:00 | 42:43:37 | -620.1637 | 3.9004 | 0.7855 | 785.54 | 0 | 0 | 0.7855 | 785.54 | 3.1535 | 3153.54 | 0 | 0 | 3.1535 | 3153.54 | 2024-08-21 05:02:46 | -2.4189 | -3334.1717 | -3334.1717 | 6291.23 | Close | 30.98736 |  | -0.0012 | 33 | 0 | 0
5153 | 3 | 10 |  | CC DChg | 01:16:30 | 42:44:07 | -620.1637 | 3.8988 | 0.7907 | 790.71 | 0 | 0 | 0.7907 | 790.71 | 3.1737 | 3173.69 | 0 | 0 | 3.1737 | 3173.69 | 2024-08-21 05:03:16 | -2.4179 | -3332.0637 | -3332.0637 | 6288.97 | Close | 31.19123 |  | -0.0014 | 33 | 0 | 0
5154 | 3 | 10 |  | CC DChg | 01:17:00 | 42:44:37 | -620.1637 | 3.8973 | 0.7959 | 795.87 | 0 | 0 | 0.7959 | 795.87 | 3.1938 | 3193.83 | 0 | 0 | 3.1938 | 3193.83 | 2024-08-21 05:03:46 | -2.4169 | -3334.2134 | -3334.2134 | 6286.47 | Close | 31.39509 |  | -0.0014 | 33 | 0 | 0
5155 | 3 | 10 |  | CC DChg | 01:17:30 | 42:45:07 | -620.1637 | 3.8957 | 0.801 | 801.04 | 0 | 0 | 0.801 | 801.04 | 3.214 | 3213.98 | 0 | 0 | 3.214 | 3213.98 | 2024-08-21 05:04:16 | -2.416 | -3334.2165 | -3334.2165 | 6283.97 | Close | 31.59896 |  | -0.0014 | 33 | 0 | 0
5156 | 3 | 10 |  | CC DChg | 01:18:00 | 42:45:37 | -620.1637 | 3.8938 | 0.8062 | 806.21 | 0 | 0 | 0.8062 | 806.21 | 3.2341 | 3234.1 | 0 | 0 | 3.2341 | 3234.1 | 2024-08-21 05:04:46 | -2.4148 | -2778.5112 | -2778.5112 | 6280.98 | Close | 31.80282 |  | -0.0014 | 33 | 0 | 0
5157 | 3 | 10 |  | CC DChg | 01:18:30 | 42:46:07 | -620.1637 | 3.8923 | 0.8114 | 811.38 | 0 | 0 | 0.8114 | 811.38 | 3.2542 | 3254.22 | 0 | 0 | 3.2542 | 3254.22 | 2024-08-21 05:05:16 | -2.4139 | -3334.2134 | -3334.2134 | 6278.48 | Close | 32.00668 |  | -0.0014 | 33 | 0 | 0
5158 | 3 | 10 |  | CC DChg | 01:19:00 | 42:46:37 | -620.1637 | 3.8907 | 0.8165 | 816.55 | 0 | 0 | 0.8165 | 816.55 | 3.2743 | 3274.34 | 0 | 0 | 3.2743 | 3274.34 | 2024-08-21 05:05:46 | -2.4129 | -3334.2165 | -3334.2165 | 6275.73 | Close | 32.21055 |  | -0.0012 | 33 | 0 | 0
5159 | 3 | 10 |  | CC DChg | 01:19:30 | 42:47:07 | -620.1637 | 3.8892 | 0.8217 | 821.71 | 0 | 0 | 0.8217 | 821.71 | 3.2944 | 3294.43 | 0 | 0 | 3.2944 | 3294.43 | 2024-08-21 05:06:16 | -2.4119 | -3334.2134 | -3334.2134 | 6273.48 | Close | 32.41441 |  | -0.0014 | 33 | 0 | 0
5160 | 3 | 10 |  | CC DChg | 01:20:00 | 42:47:37 | -620.1637 | 3.8876 | 0.8269 | 826.88 | 0 | 0 | 0.8269 | 826.88 | 3.3145 | 3314.53 | 0 | 0 | 3.3145 | 3314.53 | 2024-08-21 05:06:46 | -2.411 | -3334.2134 | -3334.2134 | 6270.98 | Close | 32.61828 |  | -0.0014 | 32.9 | 0 | 0
5161 | 3 | 10 |  | CC DChg | 01:20:30 | 42:48:07 | -620.1637 | 3.8858 | 0.8321 | 832.05 | 0 | 0 | 0.8321 | 832.05 | 3.3346 | 3334.62 | 0 | 0 | 3.3346 | 3334.62 | 2024-08-21 05:07:16 | -2.4098 | -2778.4764 | -2778.4764 | 6267.73 | Close | 32.82214 |  | -0.0012 | 32.9 | 0 | 0
5162 | 3 | 10 |  | CC DChg | 01:21:00 | 42:48:37 | -620.1637 | 3.8842 | 0.8372 | 837.22 | 0 | 0 | 0.8372 | 837.22 | 3.3547 | 3354.7 | 0 | 0 | 3.3547 | 3354.7 | 2024-08-21 05:07:46 | -2.4089 | -3334.2134 | -3334.2134 | 6265.23 | Close | 33.02601 |  | -0.0012 | 33 | 0 | 0
5163 | 3 | 10 |  | CC DChg | 01:21:30 | 42:49:07 | -620.1637 | 3.883 | 0.8424 | 842.39 | 0 | 0 | 0.8424 | 842.39 | 3.3748 | 3374.76 | 0 | 0 | 3.3748 | 3374.76 | 2024-08-21 05:08:16 | -2.4081 | -4164.4084 | -4164.4084 | 6263.23 | Close | 33.22987 |  | -0.0012 | 33 | 0 | 0
5164 | 3 | 10 |  | CC DChg | 01:22:00 | 42:49:37 | -620.1637 | 3.8814 | 0.8476 | 847.55 | 0 | 0 | 0.8476 | 847.55 | 3.3948 | 3394.83 | 0 | 0 | 3.3948 | 3394.83 | 2024-08-21 05:08:46 | -2.4071 | -3334.1269 | -3334.1269 | 6260.98 | Close | 33.43373 |  | -0.0014 | 33 | 0 | 0
5165 | 3 | 10 |  | CC DChg | 01:22:30 | 42:50:07 | -620.1637 | 3.8799 | 0.8527 | 852.72 | 0 | 0 | 0.8527 | 852.72 | 3.4149 | 3414.88 | 0 | 0 | 3.4149 | 3414.88 | 2024-08-21 05:09:16 | -2.4062 | -3334.2134 | -3334.2134 | 6258.48 | Close | 33.6376 |  | -0.0014 | 33 | 0 | 0
5166 | 3 | 10 |  | CC DChg | 01:23:00 | 42:50:37 | -620.1637 | 3.878 | 0.8579 | 857.89 | 0 | 0 | 0.8579 | 857.89 | 3.4349 | 3434.93 | 0 | 0 | 3.4349 | 3434.93 | 2024-08-21 05:09:46 | -2.405 | -2778.5112 | -2778.5112 | 6255.23 | Close | 33.84146 |  | -0.0012 | 33 | 0 | 0
5167 | 3 | 10 |  | CC DChg | 01:23:30 | 42:51:07 | -620.1637 | 3.8765 | 0.8631 | 863.06 | 0 | 0 | 0.8631 | 863.06 | 3.455 | 3454.97 | 0 | 0 | 3.455 | 3454.97 | 2024-08-21 05:10:16 | -2.4041 | -3334.2613 | -3334.2613 | 6252.98 | Close | 34.04533 |  | -0.0014 | 33 | 0 | 0
5168 | 3 | 10 |  | CC DChg | 01:24:00 | 42:51:37 | -620.1637 | 3.8749 | 0.8682 | 868.23 | 0 | 0 | 0.8682 | 868.23 | 3.475 | 3475 | 0 | 0 | 3.475 | 3475 | 2024-08-21 05:10:46 | -2.4031 | -3334.2134 | -3334.2134 | 6250.48 | Close | 34.24919 |  | -0.0014 | 33 | 0 | 0
5169 | 3 | 10 |  | CC DChg | 01:24:30 | 42:52:07 | -620.1637 | 3.8734 | 0.8734 | 873.39 | 0 | 0 | 0.8734 | 873.39 | 3.495 | 3495.01 | 0 | 0 | 3.495 | 3495.01 | 2024-08-21 05:11:16 | -2.4021 | -3334.2134 | -3334.2134 | 6247.98 | Close | 34.45306 |  | -0.0014 | 33 | 0 | 0
5170 | 3 | 10 |  | CC DChg | 01:25:00 | 42:52:37 | -620.1637 | 3.8715 | 0.8786 | 878.56 | 0 | 0 | 0.8786 | 878.56 | 3.515 | 3515.03 | 0 | 0 | 3.515 | 3515.03 | 2024-08-21 05:11:46 | -2.401 | -2778.4764 | -2778.4764 | 6244.98 | Close | 34.65692 |  | -0.0014 | 33 | 0 | 0
5171 | 3 | 10 |  | CC DChg | 01:25:30 | 42:53:07 | -620.1637 | 3.8697 | 0.8837 | 883.73 | 0 | 0 | 0.8837 | 883.73 | 3.535 | 3535.03 | 0 | 0 | 3.535 | 3535.03 | 2024-08-21 05:12:16 | -2.3998 | -2778.5112 | -2778.5112 | 6241.74 | Close | 34.86078 |  | -0.0012 | 33 | 0 | 0
5172 | 3 | 10 |  | CC DChg | 01:26:00 | 42:53:37 | -620.1637 | 3.8681 | 0.8889 | 888.9 | 0 | 0 | 0.8889 | 888.9 | 3.555 | 3555.02 | 0 | 0 | 3.555 | 3555.02 | 2024-08-21 05:12:46 | -2.3989 | -3334.2134 | -3334.2134 | 6239.24 | Close | 35.06465 |  | -0.0012 | 33 | 0 | 0
5173 | 3 | 10 |  | CC DChg | 01:26:30 | 42:54:07 | -620.1637 | 3.8666 | 0.8941 | 894.07 | 0 | 0 | 0.8941 | 894.07 | 3.575 | 3575.02 | 0 | 0 | 3.575 | 3575.02 | 2024-08-21 05:13:16 | -2.3979 | -3331.9325 | -3331.9325 | 6236.98 | Close | 35.26851 |  | -0.0014 | 33 | 0 | 0
5174 | 3 | 10 |  | CC DChg | 01:27:00 | 42:54:37 | -620.1637 | 3.865 | 0.8992 | 899.23 | 0 | 0 | 0.8992 | 899.23 | 3.595 | 3594.99 | 0 | 0 | 3.595 | 3594.99 | 2024-08-21 05:13:46 | -2.3969 | -3336.3659 | -3336.3659 | 6234.49 | Close | 35.47237 |  | -0.0014 | 33 | 0 | 0
5175 | 3 | 10 |  | CC DChg | 01:27:30 | 42:55:07 | -620.1637 | 3.8632 | 0.9044 | 904.4 | 0 | 0 | 0.9044 | 904.4 | 3.615 | 3614.96 | 0 | 0 | 3.615 | 3614.96 | 2024-08-21 05:14:16 | -2.3958 | -2777.0182 | -2777.0182 | 6231.24 | Close | 35.67624 |  | -0.0012 | 33 | 0 | 0
5176 | 3 | 10 |  | CC DChg | 01:28:00 | 42:55:37 | -620.1637 | 3.8613 | 0.9096 | 909.57 | 0 | 0 | 0.9096 | 909.57 | 3.6349 | 3634.93 | 0 | 0 | 3.6349 | 3634.93 | 2024-08-21 05:14:46 | -2.3946 | -2778.4391 | -2778.4391 | 6228.49 | Close | 35.88009 |  | -0.0014 | 33 | 0 | 0
5177 | 3 | 10 |  | CC DChg | 01:28:30 | 42:56:07 | -620.1637 | 3.8597 | 0.9147 | 914.74 | 0 | 0 | 0.9147 | 914.74 | 3.6549 | 3654.87 | 0 | 0 | 3.6549 | 3654.87 | 2024-08-21 05:15:16 | -2.3937 | -3334.2134 | -3334.2134 | 6225.74 | Close | 36.08396 |  | -0.0012 | 33 | 0 | 0
5178 | 3 | 10 |  | CC DChg | 01:29:00 | 42:56:37 | -620.1637 | 3.8582 | 0.9199 | 919.91 | 0 | 0 | 0.9199 | 919.91 | 3.6748 | 3674.81 | 0 | 0 | 3.6748 | 3674.81 | 2024-08-21 05:15:46 | -2.3927 | -3334.2134 | -3334.2134 | 6222.99 | Close | 36.28782 |  | -0.0011 | 33 | 0 | 0
5179 | 3 | 10 |  | CC DChg | 01:29:30 | 42:57:07 | -620.1637 | 3.8566 | 0.9251 | 925.07 | 0 | 0 | 0.9251 | 925.07 | 3.6948 | 3694.76 | 0 | 0 | 3.6948 | 3694.76 | 2024-08-21 05:16:16 | -2.3918 | -3334.1269 | -3334.1269 | 6220.99 | Close | 36.49168 |  | -0.0014 | 33 | 0 | 0
5180 | 3 | 10 |  | CC DChg | 01:30:00 | 42:57:37 | -620.1637 | 3.8545 | 0.9302 | 930.24 | 0 | 0 | 0.9302 | 930.24 | 3.7147 | 3714.68 | 0 | 0 | 3.7147 | 3714.68 | 2024-08-21 05:16:46 | -2.3904 | -2381.581 | -2381.581 | 6217.49 | Close | 36.69555 |  | -0.0014 | 33 | 0 | 0
5181 | 3 | 10 |  | CC DChg | 01:30:30 | 42:58:07 | -620.1637 | 3.8529 | 0.9354 | 935.41 | 0 | 0 | 0.9354 | 935.41 | 3.7346 | 3734.59 | 0 | 0 | 3.7346 | 3734.59 | 2024-08-21 05:17:16 | -2.3894 | -3334.2134 | -3334.2134 | 6214.99 | Close | 36.89941 |  | -0.0014 | 33 | 0 | 0
5182 | 3 | 10 |  | CC DChg | 01:31:00 | 42:58:37 | -620.1637 | 3.8511 | 0.9406 | 940.58 | 0 | 0 | 0.9406 | 940.58 | 3.7545 | 3754.5 | 0 | 0 | 3.7545 | 3754.5 | 2024-08-21 05:17:46 | -2.3883 | -2777.0208 | -2777.0208 | 6211.99 | Close | 37.10328 |  | -0.0014 | 33 | 0 | 0
5183 | 3 | 10 |  | CC DChg | 01:31:30 | 42:59:07 | -620.1637 | 3.8495 | 0.9457 | 945.75 | 0 | 0 | 0.9457 | 945.75 | 3.7744 | 3774.4 | 0 | 0 | 3.7744 | 3774.4 | 2024-08-21 05:18:16 | -2.3873 | -3334.2134 | -3334.2134 | 6209.74 | Close | 37.30714 |  | -0.0015 | 33 | 0 | 0
5184 | 3 | 10 |  | CC DChg | 01:32:00 | 42:59:37 | -620.1637 | 3.8473 | 0.9509 | 950.91 | 0 | 0 | 0.9509 | 950.91 | 3.7943 | 3794.28 | 0 | 0 | 3.7943 | 3794.28 | 2024-08-21 05:18:46 | -2.386 | -2381.581 | -2381.581 | 6205.74 | Close | 37.51101 |  | -0.0012 | 33 | 0 | 0
5185 | 3 | 10 |  | CC DChg | 01:32:30 | 43:00:07 | -620.1637 | 3.8458 | 0.9561 | 956.08 | 0 | 0 | 0.9561 | 956.08 | 3.8142 | 3814.17 | 0 | 0 | 3.8142 | 3814.17 | 2024-08-21 05:19:16 | -2.385 | -3334.1269 | -3334.1269 | 6203.49 | Close | 37.71487 |  | -0.0014 | 33 | 0 | 0
5186 | 3 | 10 |  | CC DChg | 01:33:00 | 43:00:37 | -620.1637 | 3.8439 | 0.9613 | 961.25 | 0 | 0 | 0.9613 | 961.25 | 3.834 | 3834.04 | 0 | 0 | 3.834 | 3834.04 | 2024-08-21 05:19:46 | -2.3839 | -2778.5112 | -2778.5112 | 6200.49 | Close | 37.91873 |  | -0.0014 | 33 | 0 | 0
5187 | 3 | 10 |  | CC DChg | 01:33:30 | 43:01:07 | -620.1637 | 3.8424 | 0.9664 | 966.42 | 0 | 0 | 0.9664 | 966.42 | 3.8539 | 3853.89 | 0 | 0 | 3.8539 | 3853.89 | 2024-08-21 05:20:16 | -2.3829 | -3334.2134 | -3334.2134 | 6197.99 | Close | 38.1226 |  | -0.0014 | 33 | 0 | 0
5188 | 3 | 10 |  | CC DChg | 01:34:00 | 43:01:37 | -620.1637 | 3.8405 | 0.9716 | 971.59 | 0 | 0 | 0.9716 | 971.59 | 3.8738 | 3873.75 | 0 | 0 | 3.8738 | 3873.75 | 2024-08-21 05:20:46 | -2.3818 | -2778.5138 | -2778.5138 | 6194.99 | Close | 38.32646 |  | -0.0014 | 33 | 0 | 0
5189 | 3 | 10 |  | CC DChg | 01:34:30 | 43:02:07 | -620.1637 | 3.8384 | 0.9768 | 976.75 | 0 | 0 | 0.9768 | 976.75 | 3.8936 | 3893.59 | 0 | 0 | 3.8936 | 3893.59 | 2024-08-21 05:21:16 | -2.3804 | -2380.484 | -2380.484 | 6191.49 | Close | 38.53033 |  | -0.0014 | 32.9 | 0 | 0
5190 | 3 | 10 |  | CC DChg | 01:35:00 | 43:02:37 | -620.1637 | 3.8368 | 0.9819 | 981.92 | 0 | 0 | 0.9819 | 981.92 | 3.9134 | 3913.42 | 0 | 0 | 3.9134 | 3913.42 | 2024-08-21 05:21:46 | -2.3794 | -3334.2134 | -3334.2134 | 6188.99 | Close | 38.73419 |  | -0.0014 | 33 | 0 | 0
5191 | 3 | 10 |  | CC DChg | 01:35:30 | 43:03:07 | -620.1637 | 3.8353 | 0.9871 | 987.09 | 0 | 0 | 0.9871 | 987.09 | 3.9333 | 3933.25 | 0 | 0 | 3.9333 | 3933.25 | 2024-08-21 05:22:16 | -2.3785 | -3334.0821 | -3334.0821 | 6186.49 | Close | 38.93805 |  | -0.0014 | 32.9 | 0 | 0
5192 | 3 | 10 |  | CC DChg | 01:36:00 | 43:03:37 | -620.1637 | 3.8334 | 0.9923 | 992.26 | 0 | 0 | 0.9923 | 992.26 | 3.9531 | 3953.06 | 0 | 0 | 3.9531 | 3953.06 | 2024-08-21 05:22:46 | -2.3773 | -2778.5112 | -2778.5112 | 6183.25 | Close | 39.14191 |  | -0.0012 | 33 | 0 | 0
5193 | 3 | 10 |  | CC DChg | 01:36:30 | 43:04:07 | -620.1637 | 3.8312 | 0.9974 | 997.43 | 0 | 0 | 0.9974 | 997.43 | 3.9729 | 3972.86 | 0 | 0 | 3.9729 | 3972.86 | 2024-08-21 05:23:16 | -2.376 | -2381.581 | -2381.581 | 6180 | Close | 39.34578 |  | -0.0014 | 33 | 0 | 0
5194 | 3 | 10 |  | CC DChg | 01:37:00 | 43:04:37 | -620.1637 | 3.8297 | 1.0026 | 1002.59 | 0 | 0 | 1.0026 | 1002.59 | 3.9927 | 3992.67 | 0 | 0 | 3.9927 | 3992.67 | 2024-08-21 05:23:46 | -2.375 | -3334.2613 | -3334.2613 | 6177.5 | Close | 39.54965 |  | -0.0014 | 32.9 | 0 | 0
5195 | 3 | 10 |  | CC DChg | 01:37:30 | 43:05:07 | -620.1637 | 3.8278 | 1.0078 | 1007.76 | 0 | 0 | 1.0078 | 1007.76 | 4.0125 | 4012.45 | 0 | 0 | 4.0125 | 4012.45 | 2024-08-21 05:24:16 | -2.3739 | -2778.5112 | -2778.5112 | 6174.5 | Close | 39.75351 |  | -0.0014 | 32.9 | 0 | 0
5196 | 3 | 10 |  | CC DChg | 01:38:00 | 43:05:37 | -620.1637 | 3.8263 | 1.0129 | 1012.93 | 0 | 0 | 1.0129 | 1012.93 | 4.0322 | 4032.23 | 0 | 0 | 4.0322 | 4032.23 | 2024-08-21 05:24:46 | -2.3729 | -3334.2134 | -3334.2134 | 6172 | Close | 39.95737 |  | -0.0014 | 32.9 | 0 | 0
5197 | 3 | 10 |  | CC DChg | 01:38:30 | 43:06:07 | -620.1637 | 3.8244 | 1.0181 | 1018.1 | 0 | 0 | 1.0181 | 1018.1 | 4.052 | 4052.01 | 0 | 0 | 4.052 | 4052.01 | 2024-08-21 05:25:16 | -2.3718 | -2778.4018 | -2778.4018 | 6169 | Close | 40.16123 |  | -0.0014 | 32.9 | 0 | 0
5198 | 3 | 10 |  | CC DChg | 01:39:00 | 43:06:37 | -620.1637 | 3.8225 | 1.0233 | 1023.27 | 0 | 0 | 1.0233 | 1023.27 | 4.0718 | 4071.76 | 0 | 0 | 4.0718 | 4071.76 | 2024-08-21 05:25:46 | -2.3706 | -2778.5112 | -2778.5112 | 6166 | Close | 40.3651 |  | -0.0014 | 32.9 | 0 | 0
5199 | 3 | 10 |  | CC DChg | 01:39:30 | 43:07:07 | -620.1637 | 3.821 | 1.0284 | 1028.43 | 0 | 0 | 1.0284 | 1028.43 | 4.0915 | 4091.51 | 0 | 0 | 4.0915 | 4091.51 | 2024-08-21 05:26:16 | -2.3696 | -3334.2134 | -3334.2134 | 6163.25 | Close | 40.56896 |  | -0.0012 | 32.9 | 0 | 0
5200 | 3 | 10 |  | CC DChg | 01:40:00 | 43:07:37 | -620.1637 | 3.8194 | 1.0336 | 1033.6 | 0 | 0 | 1.0336 | 1033.6 | 4.1113 | 4111.26 | 0 | 0 | 4.1113 | 4111.26 | 2024-08-21 05:26:46 | -2.3687 | -3334.1717 | -3334.1717 | 6161 | Close | 40.77282 |  | -0.0014 | 32.9 | 0 | 0
5201 | 3 | 10 |  | CC DChg | 01:40:30 | 43:08:07 | -620.1637 | 3.8176 | 1.0388 | 1038.77 | 0 | 0 | 1.0388 | 1038.77 | 4.131 | 4130.99 | 0 | 0 | 4.131 | 4130.99 | 2024-08-21 05:27:16 | -2.3675 | -2777.0182 | -2777.0182 | 6158 | Close | 40.97669 |  | -0.0014 | 32.9 | 0 | 0
5202 | 3 | 10 |  | CC DChg | 01:41:00 | 43:08:37 | -620.1637 | 3.8157 | 1.0439 | 1043.94 | 0 | 0 | 1.0439 | 1043.94 | 4.1507 | 4150.71 | 0 | 0 | 4.1507 | 4150.71 | 2024-08-21 05:27:46 | -2.3664 | -2778.5112 | -2778.5112 | 6155.25 | Close | 41.18055 |  | -0.0015 | 32.9 | 0 | 0
5203 | 3 | 10 |  | CC DChg | 01:41:30 | 43:09:07 | -620.1637 | 3.8142 | 1.0491 | 1049.11 | 0 | 0 | 1.0491 | 1049.11 | 4.1704 | 4170.43 | 0 | 0 | 4.1704 | 4170.43 | 2024-08-21 05:28:16 | -2.3654 | -3334.2613 | -3334.2613 | 6152.5 | Close | 41.38442 |  | -0.0014 | 32.9 | 0 | 0
5204 | 3 | 10 |  | CC DChg | 01:42:00 | 43:09:37 | -620.1637 | 3.8123 | 1.0543 | 1054.28 | 0 | 0 | 1.0543 | 1054.28 | 4.1901 | 4190.14 | 0 | 0 | 4.1901 | 4190.14 | 2024-08-21 05:28:46 | -2.3643 | -2778.5112 | -2778.5112 | 6149.5 | Close | 41.58829 |  | -0.0014 | 32.9 | 0 | 0
5205 | 3 | 10 |  | CC DChg | 01:42:30 | 43:10:07 | -620.1637 | 3.8108 | 1.0594 | 1059.44 | 0 | 0 | 1.0594 | 1059.44 | 4.2098 | 4209.83 | 0 | 0 | 4.2098 | 4209.83 | 2024-08-21 05:29:16 | -2.3633 | -3334.2134 | -3334.2134 | 6146.75 | Close | 41.79215 |  | -0.0012 | 32.9 | 0 | 0
5206 | 3 | 10 |  | CC DChg | 01:43:00 | 43:10:37 | -620.1637 | 3.8092 | 1.0646 | 1064.61 | 0 | 0 | 1.0646 | 1064.61 | 4.2295 | 4229.53 | 0 | 0 | 4.2295 | 4229.53 | 2024-08-21 05:29:46 | -2.3623 | -3334.0821 | -3334.0821 | 6144.5 | Close | 41.99601 |  | -0.0014 | 32.9 | 0 | 0
5207 | 3 | 10 |  | CC DChg | 01:43:30 | 43:11:07 | -620.1637 | 3.8074 | 1.0698 | 1069.78 | 0 | 0 | 1.0698 | 1069.78 | 4.2492 | 4249.21 | 0 | 0 | 4.2492 | 4249.21 | 2024-08-21 05:30:16 | -2.3612 | -2778.5112 | -2778.5112 | 6141.5 | Close | 42.19987 |  | -0.0014 | 32.9 | 0 | 0
5208 | 3 | 10 |  | CC DChg | 01:44:00 | 43:11:37 | -620.1637 | 3.8058 | 1.0749 | 1074.95 | 0 | 0 | 1.0749 | 1074.95 | 4.2689 | 4268.87 | 0 | 0 | 4.2689 | 4268.87 | 2024-08-21 05:30:46 | -2.3602 | -3334.2134 | -3334.2134 | 6139.01 | Close | 42.40374 |  | -0.0014 | 32.9 | 0 | 0
5209 | 3 | 10 |  | CC DChg | 01:44:30 | 43:12:07 | -620.1637 | 3.8043 | 1.0801 | 1080.12 | 0 | 0 | 1.0801 | 1080.12 | 4.2885 | 4288.55 | 0 | 0 | 4.2885 | 4288.55 | 2024-08-21 05:31:16 | -2.3593 | -3334.2613 | -3334.2613 | 6136.51 | Close | 42.6076 |  | -0.0014 | 32.9 | 0 | 0
5210 | 3 | 10 |  | CC DChg | 01:45:00 | 43:12:37 | -620.1637 | 3.8024 | 1.0853 | 1085.28 | 0 | 0 | 1.0853 | 1085.28 | 4.3082 | 4308.2 | 0 | 0 | 4.3082 | 4308.2 | 2024-08-21 05:31:46 | -2.3581 | -2777.0182 | -2777.0182 | 6133.5 | Close | 42.81147 |  | -0.0014 | 32.9 | 0 | 0
5211 | 3 | 10 |  | CC DChg | 01:45:30 | 43:13:07 | -620.1637 | 3.8005 | 1.0905 | 1090.45 | 0 | 0 | 1.0905 | 1090.45 | 4.3278 | 4327.84 | 0 | 0 | 4.3278 | 4327.84 | 2024-08-21 05:32:16 | -2.357 | -2778.5112 | -2778.5112 | 6130.51 | Close | 43.01533 |  | -0.0014 | 32.9 | 0 | 0
5212 | 3 | 10 |  | CC DChg | 01:46:00 | 43:13:37 | -620.1637 | 3.799 | 1.0956 | 1095.62 | 0 | 0 | 1.0956 | 1095.62 | 4.3475 | 4347.49 | 0 | 0 | 4.3475 | 4347.49 | 2024-08-21 05:32:46 | -2.356 | -3334.1717 | -3334.1717 | 6128.01 | Close | 43.2192 |  | -0.0014 | 32.9 | 0 | 0
5213 | 3 | 10 |  | CC DChg | 01:46:30 | 43:14:07 | -620.1637 | 3.7974 | 1.1008 | 1100.79 | 0 | 0 | 1.1008 | 1100.79 | 4.3671 | 4367.11 | 0 | 0 | 4.3671 | 4367.11 | 2024-08-21 05:33:16 | -2.355 | -3334.2134 | -3334.2134 | 6125.26 | Close | 43.42306 |  | -0.0012 | 32.9 | 0 | 0
5214 | 3 | 10 |  | CC DChg | 01:47:00 | 43:14:37 | -620.1637 | 3.7959 | 1.106 | 1105.96 | 0 | 0 | 1.106 | 1105.96 | 4.3867 | 4386.73 | 0 | 0 | 4.3867 | 4386.73 | 2024-08-21 05:33:46 | -2.3541 | -3334.2134 | -3334.2134 | 6123.01 | Close | 43.62693 |  | -0.0014 | 32.9 | 0 | 0
5215 | 3 | 10 |  | CC DChg | 01:47:30 | 43:15:07 | -620.1637 | 3.7943 | 1.1111 | 1111.12 | 0 | 0 | 1.1111 | 1111.12 | 4.4064 | 4406.35 | 0 | 0 | 4.4064 | 4406.35 | 2024-08-21 05:34:16 | -2.3531 | -3334.1717 | -3334.1717 | 6120.51 | Close | 43.83079 |  | -0.0014 | 32.9 | 0 | 0
5216 | 3 | 10 |  | CC DChg | 01:48:00 | 43:15:37 | -620.1637 | 3.7925 | 1.1163 | 1116.29 | 0 | 0 | 1.1163 | 1116.29 | 4.426 | 4425.95 | 0 | 0 | 4.426 | 4425.95 | 2024-08-21 05:34:46 | -2.352 | -2778.5112 | -2778.5112 | 6117.51 | Close | 44.03465 |  | -0.0014 | 32.9 | 0 | 0
5217 | 3 | 10 |  | CC DChg | 01:48:30 | 43:16:07 | -620.1637 | 3.7909 | 1.1215 | 1121.46 | 0 | 0 | 1.1215 | 1121.46 | 4.4455 | 4445.54 | 0 | 0 | 4.4455 | 4445.54 | 2024-08-21 05:35:16 | -2.351 | -3334.2134 | -3334.2134 | 6115.01 | Close | 44.23852 |  | -0.0014 | 32.9 | 0 | 0
5218 | 3 | 10 |  | CC DChg | 01:49:00 | 43:16:37 | -620.1637 | 3.7894 | 1.1266 | 1126.63 | 0 | 0 | 1.1266 | 1126.63 | 4.4651 | 4465.14 | 0 | 0 | 4.4651 | 4465.14 | 2024-08-21 05:35:46 | -2.35 | -3331.9773 | -3331.9773 | 6112.51 | Close | 44.44238 |  | -0.0014 | 32.9 | 0 | 0
5219 | 3 | 10 |  | CC DChg | 01:49:30 | 43:17:07 | -620.1637 | 3.7878 | 1.1318 | 1131.8 | 0 | 0 | 1.1318 | 1131.8 | 4.4847 | 4484.71 | 0 | 0 | 4.4847 | 4484.71 | 2024-08-21 05:36:16 | -2.3491 | -3336.3659 | -3336.3659 | 6110.01 | Close | 44.64624 |  | -0.0014 | 32.9 | 0 | 0
5220 | 3 | 10 |  | CC DChg | 01:50:00 | 43:17:37 | -620.1637 | 3.7863 | 1.137 | 1136.96 | 0 | 0 | 1.137 | 1136.96 | 4.5043 | 4504.28 | 0 | 0 | 4.5043 | 4504.28 | 2024-08-21 05:36:46 | -2.3481 | -3332.0637 | -3332.0637 | 6107.51 | Close | 44.85011 |  | -0.0014 | 32.9 | 0 | 0
5221 | 3 | 10 |  | CC DChg | 01:50:30 | 43:18:07 | -620.1637 | 3.7844 | 1.1421 | 1142.13 | 0 | 0 | 1.1421 | 1142.13 | 4.5239 | 4523.85 | 0 | 0 | 4.5239 | 4523.85 | 2024-08-21 05:37:16 | -2.347 | -2778.4764 | -2778.4764 | 6104.51 | Close | 45.05397 |  | -0.0014 | 32.9 | 0 | 0
5222 | 3 | 10 |  | CC DChg | 01:51:00 | 43:18:37 | -620.1637 | 3.7829 | 1.1473 | 1147.3 | 0 | 0 | 1.1473 | 1147.3 | 4.5434 | 4543.4 | 0 | 0 | 4.5434 | 4543.4 | 2024-08-21 05:37:46 | -2.346 | -3334.2134 | -3334.2134 | 6102.01 | Close | 45.25783 |  | -0.0014 | 32.9 | 0 | 0
5223 | 3 | 10 |  | CC DChg | 01:51:30 | 43:19:07 | -620.1637 | 3.7813 | 1.1525 | 1152.47 | 0 | 0 | 1.1525 | 1152.47 | 4.5629 | 4562.94 | 0 | 0 | 4.5629 | 4562.94 | 2024-08-21 05:38:16 | -2.345 | -3334.2134 | -3334.2134 | 6099.51 | Close | 45.4617 |  | -0.0014 | 32.9 | 0 | 0
5224 | 3 | 10 |  | CC DChg | 01:52:00 | 43:19:37 | -620.1637 | 3.7798 | 1.1576 | 1157.64 | 0 | 0 | 1.1576 | 1157.64 | 4.5825 | 4582.49 | 0 | 0 | 4.5825 | 4582.49 | 2024-08-21 05:38:46 | -2.3441 | -3334.2165 | -3334.2165 | 6097.01 | Close | 45.66556 |  | -0.0014 | 32.9 | 0 | 0
5225 | 3 | 10 |  | CC DChg | 01:52:30 | 43:20:07 | -620.1637 | 3.7779 | 1.1628 | 1162.8 | 0 | 0 | 1.1628 | 1162.8 | 4.602 | 4602.01 | 0 | 0 | 4.602 | 4602.01 | 2024-08-21 05:39:16 | -2.3429 | -2778.5112 | -2778.5112 | 6094.01 | Close | 45.86943 |  | -0.0014 | 32.9 | 0 | 0
5226 | 3 | 10 |  | CC DChg | 01:53:00 | 43:20:37 | -620.1637 | 3.776 | 1.168 | 1167.97 | 0 | 0 | 1.168 | 1167.97 | 4.6215 | 4621.53 | 0 | 0 | 4.6215 | 4621.53 | 2024-08-21 05:39:46 | -2.3418 | -2778.5112 | -2778.5112 | 6091.01 | Close | 46.07329 |  | -0.0014 | 32.8 | 0 | 0
5227 | 3 | 10 |  | CC DChg | 01:53:30 | 43:21:07 | -620.1637 | 3.7745 | 1.1731 | 1173.14 | 0 | 0 | 1.1731 | 1173.14 | 4.641 | 4641.05 | 0 | 0 | 4.641 | 4641.05 | 2024-08-21 05:40:16 | -2.3408 | -3331.9773 | -3331.9773 | 6088.51 | Close | 46.27715 |  | -0.0014 | 32.8 | 0 | 0
5228 | 3 | 10 |  | CC DChg | 01:54:00 | 43:21:37 | -620.1637 | 3.7729 | 1.1783 | 1178.31 | 0 | 0 | 1.1783 | 1178.31 | 4.6605 | 4660.55 | 0 | 0 | 4.6605 | 4660.55 | 2024-08-21 05:40:46 | -2.3398 | -3334.2134 | -3334.2134 | 6086.01 | Close | 46.48102 |  | -0.0014 | 32.9 | 0 | 0
5229 | 3 | 10 |  | CC DChg | 01:54:30 | 43:22:07 | -620.1637 | 3.7714 | 1.1835 | 1183.48 | 0 | 0 | 1.1835 | 1183.48 | 4.68 | 4680.04 | 0 | 0 | 4.68 | 4680.04 | 2024-08-21 05:41:16 | -2.3389 | -3334.2134 | -3334.2134 | 6083.51 | Close | 46.68488 |  | -0.0014 | 32.9 | 0 | 0
5230 | 3 | 10 |  | CC DChg | 01:55:00 | 43:22:37 | -620.1637 | 3.7698 | 1.1886 | 1188.64 | 0 | 0 | 1.1886 | 1188.64 | 4.6995 | 4699.53 | 0 | 0 | 4.6995 | 4699.53 | 2024-08-21 05:41:46 | -2.3379 | -3334.0821 | -3334.0821 | 6081.02 | Close | 46.88874 |  | -0.0014 | 32.9 | 0 | 0
5231 | 3 | 10 |  | CC DChg | 01:55:30 | 43:23:07 | -620.1637 | 3.768 | 1.1938 | 1193.81 | 0 | 0 | 1.1938 | 1193.81 | 4.719 | 4719 | 0 | 0 | 4.719 | 4719 | 2024-08-21 05:42:16 | -2.3368 | -2778.5112 | -2778.5112 | 6077.77 | Close | 47.0926 |  | -0.0012 | 32.9 | 0 | 0
5232 | 3 | 10 |  | CC DChg | 01:56:00 | 43:23:37 | -620.1637 | 3.7664 | 1.199 | 1198.98 | 0 | 0 | 1.199 | 1198.98 | 4.7385 | 4738.47 | 0 | 0 | 4.7385 | 4738.47 | 2024-08-21 05:42:46 | -2.3358 | -3334.2134 | -3334.2134 | 6075.52 | Close | 47.29647 |  | -0.0014 | 32.9 | 0 | 0
5233 | 3 | 10 |  | CC DChg | 01:56:30 | 43:24:07 | -620.1637 | 3.7649 | 1.2041 | 1204.15 | 0 | 0 | 1.2041 | 1204.15 | 4.7579 | 4757.94 | 0 | 0 | 4.7579 | 4757.94 | 2024-08-21 05:43:16 | -2.3348 | -3334.1717 | -3334.1717 | 6073.02 | Close | 47.50033 |  | -0.0014 | 32.8 | 0 | 0
5234 | 3 | 10 |  | CC DChg | 01:57:00 | 43:24:37 | -620.1637 | 3.763 | 1.2093 | 1209.32 | 0 | 0 | 1.2093 | 1209.32 | 4.7774 | 4777.38 | 0 | 0 | 4.7774 | 4777.38 | 2024-08-21 05:43:46 | -2.3337 | -2778.5112 | -2778.5112 | 6070.02 | Close | 47.70419 |  | -0.0014 | 32.8 | 0 | 0
5235 | 3 | 10 |  | CC DChg | 01:57:30 | 43:25:07 | -620.1637 | 3.7612 | 1.2145 | 1214.48 | 0 | 0 | 1.2145 | 1214.48 | 4.7968 | 4796.82 | 0 | 0 | 4.7968 | 4796.82 | 2024-08-21 05:44:16 | -2.3325 | -2778.5112 | -2778.5112 | 6067.02 | Close | 47.90806 |  | -0.0014 | 32.9 | 0 | 0
5236 | 3 | 10 |  | CC DChg | 01:58:00 | 43:25:37 | -620.1637 | 3.7596 | 1.2197 | 1219.65 | 0 | 0 | 1.2197 | 1219.65 | 4.8163 | 4816.27 | 0 | 0 | 4.8163 | 4816.27 | 2024-08-21 05:44:46 | -2.3316 | -3334.1717 | -3334.1717 | 6064.27 | Close | 48.11192 |  | -0.0012 | 32.9 | 0 | 0
5237 | 3 | 10 |  | CC DChg | 01:58:30 | 43:26:07 | -620.1637 | 3.7581 | 1.2248 | 1224.82 | 0 | 0 | 1.2248 | 1224.82 | 4.8357 | 4835.69 | 0 | 0 | 4.8357 | 4835.69 | 2024-08-21 05:45:16 | -2.3306 | -3334.2134 | -3334.2134 | 6062.27 | Close | 48.31579 |  | -0.0015 | 32.8 | 0 | 0
5238 | 3 | 10 |  | CC DChg | 01:59:00 | 43:26:37 | -620.1637 | 3.7562 | 1.23 | 1229.99 | 0 | 0 | 1.23 | 1229.99 | 4.8551 | 4855.1 | 0 | 0 | 4.8551 | 4855.1 | 2024-08-21 05:45:46 | -2.3295 | -2777.0182 | -2777.0182 | 6058.77 | Close | 48.51965 |  | -0.0012 | 32.9 | 0 | 0
5239 | 3 | 10 |  | CC DChg | 01:59:30 | 43:27:07 | -620.1637 | 3.7547 | 1.2352 | 1235.16 | 0 | 0 | 1.2352 | 1235.16 | 4.8745 | 4874.52 | 0 | 0 | 4.8745 | 4874.52 | 2024-08-21 05:46:16 | -2.3285 | -3334.1717 | -3334.1717 | 6056.27 | Close | 48.72351 |  | -0.0012 | 32.9 | 0 | 0
5240 | 3 | 10 |  | CC DChg | 02:00:00 | 43:27:37 | -620.1637 | 3.7528 | 1.2403 | 1240.32 | 0 | 0 | 1.2403 | 1240.32 | 4.8939 | 4893.91 | 0 | 0 | 4.8939 | 4893.91 | 2024-08-21 05:46:46 | -2.3273 | -2778.5112 | -2778.5112 | 6053.52 | Close | 48.92738 |  | -0.0014 | 32.9 | 0 | 0
5241 | 3 | 10 |  | CC DChg | 02:00:30 | 43:28:07 | -620.1637 | 3.7512 | 1.2455 | 1245.49 | 0 | 0 | 1.2455 | 1245.49 | 4.9133 | 4913.3 | 0 | 0 | 4.9133 | 4913.3 | 2024-08-21 05:47:16 | -2.3264 | -3334.2134 | -3334.2134 | 6051.02 | Close | 49.13124 |  | -0.0014 | 32.8 | 0 | 0
5242 | 3 | 10 |  | CC DChg | 02:01:00 | 43:28:37 | -620.1637 | 3.7494 | 1.2507 | 1250.66 | 0 | 0 | 1.2507 | 1250.66 | 4.9327 | 4932.69 | 0 | 0 | 4.9327 | 4932.69 | 2024-08-21 05:47:46 | -2.3252 | -2778.4764 | -2778.4764 | 6048.02 | Close | 49.33511 |  | -0.0014 | 32.8 | 0 | 0
5243 | 3 | 10 |  | CC DChg | 02:01:30 | 43:29:07 | -620.1637 | 3.7478 | 1.2558 | 1255.83 | 0 | 0 | 1.2558 | 1255.83 | 4.9521 | 4952.06 | 0 | 0 | 4.9521 | 4952.06 | 2024-08-21 05:48:16 | -2.3243 | -3334.2134 | -3334.2134 | 6045.52 | Close | 49.53897 |  | -0.0014 | 32.8 | 0 | 0
5244 | 3 | 10 |  | CC DChg | 02:02:00 | 43:29:37 | -620.1637 | 3.7463 | 1.261 | 1261 | 0 | 0 | 1.261 | 1261 | 4.9714 | 4971.42 | 0 | 0 | 4.9714 | 4971.42 | 2024-08-21 05:48:46 | -2.3233 | -3334.2134 | -3334.2134 | 6043.02 | Close | 49.74283 |  | -0.0014 | 32.9 | 0 | 0
5245 | 3 | 10 |  | CC DChg | 02:02:30 | 43:30:07 | -620.1637 | 3.7441 | 1.2662 | 1266.16 | 0 | 0 | 1.2662 | 1266.16 | 4.9908 | 4990.78 | 0 | 0 | 4.9908 | 4990.78 | 2024-08-21 05:49:16 | -2.322 | -2381.5512 | -2381.5512 | 6039.28 | Close | 49.9467 |  | -0.0012 | 32.8 | 0 | 0
5246 | 3 | 10 |  | CC DChg | 02:03:00 | 43:30:37 | -620.1637 | 3.7426 | 1.2713 | 1271.33 | 0 | 0 | 1.2713 | 1271.33 | 5.0101 | 5010.12 | 0 | 0 | 5.0101 | 5010.12 | 2024-08-21 05:49:46 | -2.321 | -3332.0637 | -3332.0637 | 6036.78 | Close | 50.15056 |  | -0.0012 | 32.8 | 0 | 0
5247 | 3 | 10 |  | CC DChg | 02:03:30 | 43:31:07 | -620.1637 | 3.741 | 1.2765 | 1276.5 | 0 | 0 | 1.2765 | 1276.5 | 5.0295 | 5029.46 | 0 | 0 | 5.0295 | 5029.46 | 2024-08-21 05:50:16 | -2.32 | -3334.2134 | -3334.2134 | 6034.28 | Close | 50.35443 |  | -0.0012 | 32.8 | 0 | 0
5248 | 3 | 10 |  | CC DChg | 02:04:00 | 43:31:37 | -620.1637 | 3.7395 | 1.2817 | 1281.67 | 0 | 0 | 1.2817 | 1281.67 | 5.0488 | 5048.79 | 0 | 0 | 5.0488 | 5048.79 | 2024-08-21 05:50:46 | -2.3191 | -3334.2613 | -3334.2613 | 6032.03 | Close | 50.55829 |  | -0.0014 | 32.8 | 0 | 0
5249 | 3 | 10 |  | CC DChg | 02:04:30 | 43:32:07 | -620.1637 | 3.7373 | 1.2868 | 1286.84 | 0 | 0 | 1.2868 | 1286.84 | 5.0681 | 5068.11 | 0 | 0 | 5.0681 | 5068.11 | 2024-08-21 05:51:16 | -2.3177 | -2381.581 | -2381.581 | 6028.53 | Close | 50.76216 |  | -0.0014 | 32.8 | 0 | 0
5250 | 3 | 10 |  | CC DChg | 02:05:00 | 43:32:37 | -620.1637 | 3.7357 | 1.292 | 1292 | 0 | 0 | 1.292 | 1292 | 5.0874 | 5087.41 | 0 | 0 | 5.0874 | 5087.41 | 2024-08-21 05:51:46 | -2.3168 | -3334.2134 | -3334.2134 | 6026.03 | Close | 50.96602 |  | -0.0014 | 32.8 | 0 | 0
5251 | 3 | 10 |  | CC DChg | 02:05:30 | 43:33:07 | -620.1637 | 3.7339 | 1.2972 | 1297.17 | 0 | 0 | 1.2972 | 1297.17 | 5.1067 | 5106.72 | 0 | 0 | 5.1067 | 5106.72 | 2024-08-21 05:52:16 | -2.3156 | -2778.4764 | -2778.4764 | 6022.78 | Close | 51.16989 |  | -0.0012 | 32.8 | 0 | 0
5252 | 3 | 10 |  | CC DChg | 02:06:00 | 43:33:37 | -620.1637 | 3.7323 | 1.3023 | 1302.34 | 0 | 0 | 1.3023 | 1302.34 | 5.126 | 5126.01 | 0 | 0 | 5.126 | 5126.01 | 2024-08-21 05:52:46 | -2.3147 | -3334.2134 | -3334.2134 | 6020.53 | Close | 51.37375 |  | -0.0014 | 32.8 | 0 | 0
5253 | 3 | 10 |  | CC DChg | 02:06:30 | 43:34:07 | -620.1637 | 3.7308 | 1.3075 | 1307.51 | 0 | 0 | 1.3075 | 1307.51 | 5.1453 | 5145.29 | 0 | 0 | 5.1453 | 5145.29 | 2024-08-21 05:53:16 | -2.3137 | -3334.2134 | -3334.2134 | 6018.28 | Close | 51.57762 |  | -0.0015 | 32.8 | 0 | 0
5254 | 3 | 10 |  | CC DChg | 02:07:00 | 43:34:37 | -620.1637 | 3.7286 | 1.3127 | 1312.68 | 0 | 0 | 1.3127 | 1312.68 | 5.1646 | 5164.58 | 0 | 0 | 5.1646 | 5164.58 | 2024-08-21 05:53:46 | -2.3123 | -2381.5512 | -2381.5512 | 6014.53 | Close | 51.78148 |  | -0.0014 | 32.8 | 0 | 0
5255 | 3 | 10 |  | CC DChg | 02:07:30 | 43:35:07 | -620.1637 | 3.7271 | 1.3178 | 1317.84 | 0 | 0 | 1.3178 | 1317.84 | 5.1838 | 5183.84 | 0 | 0 | 5.1838 | 5183.84 | 2024-08-21 05:54:16 | -2.3114 | -3334.2134 | -3334.2134 | 6011.78 | Close | 51.98534 |  | -0.0012 | 32.8 | 0 | 0
5256 | 3 | 10 |  | CC DChg | 02:08:00 | 43:35:37 | -620.1637 | 3.7252 | 1.323 | 1323.01 | 0 | 0 | 1.323 | 1323.01 | 5.2031 | 5203.09 | 0 | 0 | 5.2031 | 5203.09 | 2024-08-21 05:54:46 | -2.3102 | -2777.0182 | -2777.0182 | 6009.03 | Close | 52.18921 |  | -0.0014 | 32.9 | 0 | 0
5257 | 3 | 10 |  | CC DChg | 02:08:30 | 43:36:07 | -620.1637 | 3.7236 | 1.3282 | 1328.18 | 0 | 0 | 1.3282 | 1328.18 | 5.2223 | 5222.34 | 0 | 0 | 5.2223 | 5222.34 | 2024-08-21 05:55:16 | -2.3093 | -3334.1717 | -3334.1717 | 6006.53 | Close | 52.39307 |  | -0.0014 | 32.8 | 0 | 0
5258 | 3 | 10 |  | CC DChg | 02:09:00 | 43:36:37 | -620.1637 | 3.7215 | 1.3333 | 1333.35 | 0 | 0 | 1.3333 | 1333.35 | 5.2416 | 5241.58 | 0 | 0 | 5.2416 | 5241.58 | 2024-08-21 05:55:46 | -2.3079 | -2381.581 | -2381.581 | 6003.03 | Close | 52.59693 |  | -0.0014 | 32.8 | 0 | 0
5259 | 3 | 10 |  | CC DChg | 02:09:30 | 43:37:07 | -620.1637 | 3.7199 | 1.3385 | 1338.52 | 0 | 0 | 1.3385 | 1338.52 | 5.2608 | 5260.8 | 0 | 0 | 5.2608 | 5260.8 | 2024-08-21 05:56:16 | -2.307 | -3334.2134 | -3334.2134 | 6000.53 | Close | 52.8008 |  | -0.0014 | 32.8 | 0 | 0
5260 | 3 | 10 |  | CC DChg | 02:10:00 | 43:37:37 | -620.1637 | 3.7181 | 1.3437 | 1343.68 | 0 | 0 | 1.3437 | 1343.68 | 5.28 | 5280.03 | 0 | 0 | 5.28 | 5280.03 | 2024-08-21 05:56:46 | -2.3058 | -2778.4764 | -2778.4764 | 5997.53 | Close | 53.00466 |  | -0.0014 | 32.8 | 0 | 0
5261 | 3 | 10 |  | CC DChg | 02:10:30 | 43:38:07 | -620.1637 | 3.7165 | 1.3489 | 1348.85 | 0 | 0 | 1.3489 | 1348.85 | 5.2992 | 5299.24 | 0 | 0 | 5.2992 | 5299.24 | 2024-08-21 05:57:16 | -2.3048 | -3334.2134 | -3334.2134 | 5994.79 | Close | 53.20853 |  | -0.0012 | 32.8 | 0 | 0
5262 | 3 | 10 |  | CC DChg | 02:11:00 | 43:38:37 | -620.1637 | 3.7143 | 1.354 | 1354.02 | 0 | 0 | 1.354 | 1354.02 | 5.3184 | 5318.43 | 0 | 0 | 5.3184 | 5318.43 | 2024-08-21 05:57:46 | -2.3035 | -2381.581 | -2381.581 | 5991.53 | Close | 53.41239 |  | -0.0014 | 32.8 | 0 | 0
5263 | 3 | 10 |  | CC DChg | 02:11:30 | 43:39:07 | -620.1637 | 3.7128 | 1.3592 | 1359.19 | 0 | 0 | 1.3592 | 1359.19 | 5.3376 | 5337.63 | 0 | 0 | 5.3376 | 5337.63 | 2024-08-21 05:58:16 | -2.3025 | -3334.0821 | -3334.0821 | 5989.03 | Close | 53.61625 |  | -0.0014 | 32.8 | 0 | 0
5264 | 3 | 10 |  | CC DChg | 02:12:00 | 43:39:37 | -620.1637 | 3.7109 | 1.3644 | 1364.36 | 0 | 0 | 1.3644 | 1364.36 | 5.3568 | 5356.81 | 0 | 0 | 5.3568 | 5356.81 | 2024-08-21 05:58:46 | -2.3014 | -2778.5112 | -2778.5112 | 5986.04 | Close | 53.82011 |  | -0.0014 | 32.9 | 0 | 0
5265 | 3 | 10 |  | CC DChg | 02:12:30 | 43:40:07 | -620.1637 | 3.7094 | 1.3695 | 1369.52 | 0 | 0 | 1.3695 | 1369.52 | 5.376 | 5375.98 | 0 | 0 | 5.376 | 5375.98 | 2024-08-21 05:59:16 | -2.3004 | -3332.0637 | -3332.0637 | 5983.53 | Close | 54.02398 |  | -0.0014 | 32.8 | 0 | 0
5266 | 3 | 10 |  | CC DChg | 02:13:00 | 43:40:37 | -620.1637 | 3.7075 | 1.3747 | 1374.69 | 0 | 0 | 1.3747 | 1374.69 | 5.3952 | 5395.16 | 0 | 0 | 5.3952 | 5395.16 | 2024-08-21 05:59:46 | -2.2993 | -2778.4764 | -2778.4764 | 5980.54 | Close | 54.22784 |  | -0.0014 | 32.8 | 0 | 0
5267 | 3 | 10 |  | CC DChg | 02:13:30 | 43:41:07 | -620.1637 | 3.7057 | 1.3799 | 1379.86 | 0 | 0 | 1.3799 | 1379.86 | 5.4143 | 5414.31 | 0 | 0 | 5.4143 | 5414.31 | 2024-08-21 06:00:16 | -2.2981 | -2778.5112 | -2778.5112 | 5977.54 | Close | 54.4317 |  | -0.0014 | 32.8 | 0 | 0
5268 | 3 | 10 |  | CC DChg | 02:14:00 | 43:41:37 | -620.1637 | 3.7038 | 1.385 | 1385.03 | 0 | 0 | 1.385 | 1385.03 | 5.4334 | 5433.45 | 0 | 0 | 5.4334 | 5433.45 | 2024-08-21 06:00:46 | -2.297 | -2778.5112 | -2778.5112 | 5974.54 | Close | 54.63557 |  | -0.0014 | 32.8 | 0 | 0
5269 | 3 | 10 |  | CC DChg | 02:14:30 | 43:42:07 | -620.1637 | 3.7023 | 1.3902 | 1390.2 | 0 | 0 | 1.3902 | 1390.2 | 5.4526 | 5452.6 | 0 | 0 | 5.4526 | 5452.6 | 2024-08-21 06:01:16 | -2.296 | -3334.0821 | -3334.0821 | 5971.79 | Close | 54.83943 |  | -0.0012 | 32.9 | 0 | 0
5270 | 3 | 10 |  | CC DChg | 02:15:00 | 43:42:37 | -620.1637 | 3.7007 | 1.3954 | 1395.36 | 0 | 0 | 1.3954 | 1395.36 | 5.4717 | 5471.72 | 0 | 0 | 5.4717 | 5471.72 | 2024-08-21 06:01:46 | -2.295 | -3334.2134 | -3334.2134 | 5969.29 | Close | 55.04329 |  | -0.0012 | 32.8 | 0 | 0
5271 | 3 | 10 |  | CC DChg | 02:15:30 | 43:43:07 | -620.1637 | 3.6985 | 1.4005 | 1400.53 | 0 | 0 | 1.4005 | 1400.53 | 5.4908 | 5490.83 | 0 | 0 | 5.4908 | 5490.83 | 2024-08-21 06:02:16 | -2.2937 | -2381.581 | -2381.581 | 5966.04 | Close | 55.24715 |  | -0.0014 | 32.9 | 0 | 0
5272 | 3 | 10 |  | CC DChg | 02:16:00 | 43:43:37 | -620.1637 | 3.6967 | 1.4057 | 1405.7 | 0 | 0 | 1.4057 | 1405.7 | 5.51 | 5509.95 | 0 | 0 | 5.51 | 5509.95 | 2024-08-21 06:02:46 | -2.2925 | -2778.4764 | -2778.4764 | 5963.04 | Close | 55.45102 |  | -0.0014 | 32.8 | 0 | 0
5273 | 3 | 10 |  | CC DChg | 02:16:30 | 43:44:07 | -620.1637 | 3.6951 | 1.4109 | 1410.87 | 0 | 0 | 1.4109 | 1410.87 | 5.529 | 5529.05 | 0 | 0 | 5.529 | 5529.05 | 2024-08-21 06:03:16 | -2.2916 | -3334.2134 | -3334.2134 | 5960.54 | Close | 55.65488 |  | -0.0014 | 32.8 | 0 | 0
5274 | 3 | 10 |  | CC DChg | 02:17:00 | 43:44:37 | -620.1637 | 3.6933 | 1.416 | 1416.04 | 0 | 0 | 1.416 | 1416.04 | 5.5481 | 5548.14 | 0 | 0 | 5.5481 | 5548.14 | 2024-08-21 06:03:46 | -2.2904 | -2777.0182 | -2777.0182 | 5957.54 | Close | 55.85875 |  | -0.0014 | 32.9 | 0 | 0
5275 | 3 | 10 |  | CC DChg | 02:17:30 | 43:45:07 | -620.1637 | 3.6917 | 1.4212 | 1421.2 | 0 | 0 | 1.4212 | 1421.2 | 5.5672 | 5567.23 | 0 | 0 | 5.5672 | 5567.23 | 2024-08-21 06:04:16 | -2.2895 | -3334.1717 | -3334.1717 | 5955.04 | Close | 56.06261 |  | -0.0014 | 32.8 | 0 | 0
5276 | 3 | 10 |  | CC DChg | 02:18:00 | 43:45:37 | -620.1637 | 3.6899 | 1.4264 | 1426.37 | 0 | 0 | 1.4264 | 1426.37 | 5.5863 | 5586.3 | 0 | 0 | 5.5863 | 5586.3 | 2024-08-21 06:04:46 | -2.2883 | -2778.5112 | -2778.5112 | 5952.04 | Close | 56.26647 |  | -0.0014 | 32.8 | 0 | 0
5277 | 3 | 10 |  | CC DChg | 02:18:30 | 43:46:07 | -620.1637 | 3.688 | 1.4315 | 1431.54 | 0 | 0 | 1.4315 | 1431.54 | 5.6054 | 5605.36 | 0 | 0 | 5.6054 | 5605.36 | 2024-08-21 06:05:16 | -2.2872 | -2778.5112 | -2778.5112 | 5949.04 | Close | 56.47034 |  | -0.0014 | 32.8 | 0 | 0
5278 | 3 | 10 |  | CC DChg | 02:19:00 | 43:46:37 | -620.1637 | 3.6864 | 1.4367 | 1436.71 | 0 | 0 | 1.4367 | 1436.71 | 5.6244 | 5624.42 | 0 | 0 | 5.6244 | 5624.42 | 2024-08-21 06:05:46 | -2.2862 | -3334.1717 | -3334.1717 | 5946.54 | Close | 56.6742 |  | -0.0014 | 32.8 | 0 | 0
5279 | 3 | 10 |  | CC DChg | 02:19:30 | 43:47:07 | -620.1637 | 3.6849 | 1.4419 | 1441.88 | 0 | 0 | 1.4419 | 1441.88 | 5.6435 | 5643.47 | 0 | 0 | 5.6435 | 5643.47 | 2024-08-21 06:06:16 | -2.2852 | -3334.2134 | -3334.2134 | 5944.29 | Close | 56.87807 |  | -0.0015 | 32.8 | 0 | 0
5280 | 3 | 10 |  | CC DChg | 02:20:00 | 43:47:37 | -620.1637 | 3.6827 | 1.447 | 1447.04 | 0 | 0 | 1.447 | 1447.04 | 5.6625 | 5662.5 | 0 | 0 | 5.6625 | 5662.5 | 2024-08-21 06:06:46 | -2.2839 | -2381.581 | -2381.581 | 5940.3 | Close | 57.08193 |  | -0.0012 | 32.8 | 0 | 0
5281 | 3 | 10 |  | CC DChg | 02:20:30 | 43:48:07 | -620.1637 | 3.6812 | 1.4522 | 1452.21 | 0 | 0 | 1.4522 | 1452.21 | 5.6815 | 5681.54 | 0 | 0 | 5.6815 | 5681.54 | 2024-08-21 06:07:16 | -2.2829 | -3334.2613 | -3334.2613 | 5938.05 | Close | 57.2858 |  | -0.0014 | 32.8 | 0 | 0
5282 | 3 | 10 |  | CC DChg | 02:21:00 | 43:48:37 | -620.1637 | 3.6796 | 1.4574 | 1457.38 | 0 | 0 | 1.4574 | 1457.38 | 5.7006 | 5700.55 | 0 | 0 | 5.7006 | 5700.55 | 2024-08-21 06:07:46 | -2.282 | -3332.0637 | -3332.0637 | 5935.54 | Close | 57.48966 |  | -0.0014 | 32.9 | 0 | 0
5283 | 3 | 10 |  | CC DChg | 02:21:30 | 43:49:07 | -620.1637 | 3.6781 | 1.4625 | 1462.55 | 0 | 0 | 1.4625 | 1462.55 | 5.7196 | 5719.56 | 0 | 0 | 5.7196 | 5719.56 | 2024-08-21 06:08:16 | -2.281 | -3334.2134 | -3334.2134 | 5933.04 | Close | 57.69353 |  | -0.0014 | 32.9 | 0 | 0
5284 | 3 | 10 |  | CC DChg | 02:22:00 | 43:49:37 | -620.1637 | 3.6762 | 1.4677 | 1467.72 | 0 | 0 | 1.4677 | 1467.72 | 5.7386 | 5738.57 | 0 | 0 | 5.7386 | 5738.57 | 2024-08-21 06:08:46 | -2.2799 | -2778.4018 | -2778.4018 | 5930.05 | Close | 57.89738 |  | -0.0014 | 32.8 | 0 | 0
5285 | 3 | 10 |  | CC DChg | 02:22:30 | 43:50:07 | -620.1637 | 3.6744 | 1.4729 | 1472.88 | 0 | 0 | 1.4729 | 1472.88 | 5.7576 | 5757.56 | 0 | 0 | 5.7576 | 5757.56 | 2024-08-21 06:09:16 | -2.2787 | -2778.5112 | -2778.5112 | 5926.8 | Close | 58.10125 |  | -0.0012 | 32.9 | 0 | 0
5286 | 3 | 10 |  | CC DChg | 02:23:00 | 43:50:37 | -620.1637 | 3.6728 | 1.4781 | 1478.05 | 0 | 0 | 1.4781 | 1478.05 | 5.7765 | 5776.54 | 0 | 0 | 5.7765 | 5776.54 | 2024-08-21 06:09:46 | -2.2777 | -3334.2134 | -3334.2134 | 5924.3 | Close | 58.30511 |  | -0.0012 | 32.8 | 0 | 0
5287 | 3 | 10 |  | CC DChg | 02:23:30 | 43:51:07 | -620.1637 | 3.6713 | 1.4832 | 1483.22 | 0 | 0 | 1.4832 | 1483.22 | 5.7955 | 5795.53 | 0 | 0 | 5.7955 | 5795.53 | 2024-08-21 06:10:16 | -2.2768 | -3334.1717 | -3334.1717 | 5922.05 | Close | 58.50898 |  | -0.0014 | 32.8 | 0 | 0
5288 | 3 | 10 |  | CC DChg | 02:24:00 | 43:51:37 | -620.1637 | 3.6697 | 1.4884 | 1488.39 | 0 | 0 | 1.4884 | 1488.39 | 5.8145 | 5814.49 | 0 | 0 | 5.8145 | 5814.49 | 2024-08-21 06:10:46 | -2.2758 | -3334.2134 | -3334.2134 | 5919.55 | Close | 58.71284 |  | -0.0014 | 32.9 | 0 | 0
5289 | 3 | 10 |  | CC DChg | 02:24:30 | 43:52:07 | -620.1637 | 3.6682 | 1.4936 | 1493.56 | 0 | 0 | 1.4936 | 1493.56 | 5.8335 | 5833.45 | 0 | 0 | 5.8335 | 5833.45 | 2024-08-21 06:11:16 | -2.2749 | -3334.2134 | -3334.2134 | 5916.8 | Close | 58.91671 |  | -0.0012 | 32.9 | 0 | 0
5290 | 3 | 10 |  | CC DChg | 02:25:00 | 43:52:37 | -620.1637 | 3.666 | 1.4987 | 1498.72 | 0 | 0 | 1.4987 | 1498.72 | 5.8524 | 5852.41 | 0 | 0 | 5.8524 | 5852.41 | 2024-08-21 06:11:46 | -2.2735 | -2381.6152 | -2381.6152 | 5913.55 | Close | 59.12057 |  | -0.0014 | 32.8 | 0 | 0
5291 | 3 | 10 |  | CC DChg | 02:25:30 | 43:53:07 | -620.1637 | 3.6647 | 1.5039 | 1503.89 | 0 | 0 | 1.5039 | 1503.89 | 5.8713 | 5871.35 | 0 | 0 | 5.8713 | 5871.35 | 2024-08-21 06:12:16 | -2.2727 | -4167.7668 | -4167.7668 | 5911.55 | Close | 59.32444 |  | -0.0014 | 32.8 | 0 | 0
5292 | 3 | 10 |  | CC DChg | 02:26:00 | 43:53:37 | -620.1637 | 3.6632 | 1.5091 | 1509.06 | 0 | 0 | 1.5091 | 1509.06 | 5.8903 | 5890.28 | 0 | 0 | 5.8903 | 5890.28 | 2024-08-21 06:12:46 | -2.2718 | -3334.2134 | -3334.2134 | 5909.05 | Close | 59.5283 |  | -0.0014 | 32.9 | 0 | 0
5293 | 3 | 10 |  | CC DChg | 02:26:30 | 43:54:07 | -620.1637 | 3.6613 | 1.5142 | 1514.23 | 0 | 0 | 1.5142 | 1514.23 | 5.9092 | 5909.21 | 0 | 0 | 5.9092 | 5909.21 | 2024-08-21 06:13:16 | -2.2706 | -2776.9088 | -2776.9088 | 5906.05 | Close | 59.73216 |  | -0.0014 | 32.9 | 0 | 0
5294 | 3 | 10 |  | CC DChg | 02:27:00 | 43:54:37 | -620.1637 | 3.6601 | 1.5194 | 1519.4 | 0 | 0 | 1.5194 | 1519.4 | 5.9281 | 5928.13 | 0 | 0 | 5.9281 | 5928.13 | 2024-08-21 06:13:46 | -2.2699 | -4167.7668 | -4167.7668 | 5904.05 | Close | 59.93602 |  | -0.0014 | 32.9 | 0 | 0
5295 | 3 | 10 |  | CC DChg | 02:27:30 | 43:55:07 | -620.1637 | 3.6582 | 1.5246 | 1524.56 | 0 | 0 | 1.5246 | 1524.56 | 5.947 | 5947.03 | 0 | 0 | 5.947 | 5947.03 | 2024-08-21 06:14:16 | -2.2687 | -2778.5112 | -2778.5112 | 5901.05 | Close | 60.13989 |  | -0.0014 | 32.8 | 0 | 0
5296 | 3 | 10 |  | CC DChg | 02:28:00 | 43:55:37 | -620.1637 | 3.6567 | 1.5297 | 1529.73 | 0 | 0 | 1.5297 | 1529.73 | 5.9659 | 5965.94 | 0 | 0 | 5.9659 | 5965.94 | 2024-08-21 06:14:46 | -2.2677 | -3334.0821 | -3334.0821 | 5898.55 | Close | 60.34375 |  | -0.0014 | 32.9 | 0 | 0
5297 | 3 | 10 |  | CC DChg | 02:28:30 | 43:56:07 | -620.1637 | 3.6551 | 1.5349 | 1534.9 | 0 | 0 | 1.5349 | 1534.9 | 5.9848 | 5984.83 | 0 | 0 | 5.9848 | 5984.83 | 2024-08-21 06:15:16 | -2.2668 | -3334.2134 | -3334.2134 | 5896.05 | Close | 60.54761 |  | -0.0014 | 32.8 | 0 | 0
5298 | 3 | 10 |  | CC DChg | 02:29:00 | 43:56:37 | -620.1637 | 3.6536 | 1.5401 | 1540.07 | 0 | 0 | 1.5401 | 1540.07 | 6.0037 | 6003.71 | 0 | 0 | 6.0037 | 6003.71 | 2024-08-21 06:15:46 | -2.2658 | -3334.2134 | -3334.2134 | 5893.55 | Close | 60.75148 |  | -0.0014 | 32.9 | 0 | 0
5299 | 3 | 10 |  | CC DChg | 02:29:30 | 43:57:07 | -620.1637 | 3.6523 | 1.5452 | 1545.24 | 0 | 0 | 1.5452 | 1545.24 | 6.0226 | 6022.6 | 0 | 0 | 6.0226 | 6022.6 | 2024-08-21 06:16:16 | -2.2651 | -4167.8267 | -4167.8267 | 5891.55 | Close | 60.95534 |  | -0.0014 | 32.8 | 0 | 0
5300 | 3 | 10 |  | CC DChg | 02:30:00 | 43:57:37 | -620.1637 | 3.6505 | 1.5504 | 1550.4 | 0 | 0 | 1.5504 | 1550.4 | 6.0415 | 6041.47 | 0 | 0 | 6.0415 | 6041.47 | 2024-08-21 06:16:46 | -2.2639 | -2778.5112 | -2778.5112 | 5888.56 | Close | 61.15921 |  | -0.0014 | 32.8 | 0 | 0
5301 | 3 | 10 |  | CC DChg | 02:30:30 | 43:58:07 | -620.1637 | 3.6489 | 1.5556 | 1555.57 | 0 | 0 | 1.5556 | 1555.57 | 6.0603 | 6060.32 | 0 | 0 | 6.0603 | 6060.32 | 2024-08-21 06:17:16 | -2.2629 | -3334.2134 | -3334.2134 | 5885.81 | Close | 61.36307 |  | -0.0012 | 32.9 | 0 | 0
5302 | 3 | 10 |  | CC DChg | 02:31:00 | 43:58:37 | -620.1637 | 3.6477 | 1.5607 | 1560.74 | 0 | 0 | 1.5607 | 1560.74 | 6.0792 | 6079.19 | 0 | 0 | 6.0792 | 6079.19 | 2024-08-21 06:17:46 | -2.2622 | -4164.2444 | -4164.2444 | 5884.3 | Close | 61.56693 |  | -0.0015 | 32.9 | 0 | 0
5303 | 3 | 10 |  | CC DChg | 02:31:30 | 43:59:07 | -620.1637 | 3.6461 | 1.5659 | 1565.91 | 0 | 0 | 1.5659 | 1565.91 | 6.098 | 6098.03 | 0 | 0 | 6.098 | 6098.03 | 2024-08-21 06:18:16 | -2.2612 | -3334.2134 | -3334.2134 | 5881.31 | Close | 61.77079 |  | -0.0012 | 32.9 | 0 | 0
5304 | 3 | 10 |  | CC DChg | 02:32:00 | 43:59:37 | -620.1637 | 3.6446 | 1.5711 | 1571.08 | 0 | 0 | 1.5711 | 1571.08 | 6.1169 | 6116.86 | 0 | 0 | 6.1169 | 6116.86 | 2024-08-21 06:18:46 | -2.2602 | -3334.2134 | -3334.2134 | 5879.06 | Close | 61.97466 |  | -0.0014 | 32.9 | 0 | 0
5305 | 3 | 10 |  | CC DChg | 02:32:30 | 44:00:07 | -620.1637 | 3.643 | 1.5762 | 1576.24 | 0 | 0 | 1.5762 | 1576.24 | 6.1357 | 6135.71 | 0 | 0 | 6.1357 | 6135.71 | 2024-08-21 06:19:16 | -2.2593 | -3334.1717 | -3334.1717 | 5876.56 | Close | 62.17852 |  | -0.0014 | 32.9 | 0 | 0
5306 | 3 | 10 |  | CC DChg | 02:33:00 | 44:00:37 | -620.1637 | 3.6418 | 1.5814 | 1581.41 | 0 | 0 | 1.5814 | 1581.41 | 6.1545 | 6154.53 | 0 | 0 | 6.1545 | 6154.53 | 2024-08-21 06:19:46 | -2.2585 | -4167.7668 | -4167.7668 | 5874.56 | Close | 62.38239 |  | -0.0014 | 32.9 | 0 | 0
5307 | 3 | 10 |  | CC DChg | 02:33:30 | 44:01:07 | -620.1637 | 3.6403 | 1.5866 | 1586.58 | 0 | 0 | 1.5866 | 1586.58 | 6.1733 | 6173.34 | 0 | 0 | 6.1733 | 6173.34 | 2024-08-21 06:20:16 | -2.2576 | -3334.2134 | -3334.2134 | 5872.06 | Close | 62.58625 |  | -0.0014 | 32.8 | 0 | 0
5308 | 3 | 10 |  | CC DChg | 02:34:00 | 44:01:37 | -620.1637 | 3.639 | 1.5917 | 1591.75 | 0 | 0 | 1.5917 | 1591.75 | 6.1922 | 6192.15 | 0 | 0 | 6.1922 | 6192.15 | 2024-08-21 06:20:46 | -2.2568 | -4167.8267 | -4167.8267 | 5870.06 | Close | 62.79012 |  | -0.0014 | 32.9 | 0 | 0
5309 | 3 | 10 |  | CC DChg | 02:34:30 | 44:02:07 | -620.1637 | 3.6375 | 1.5969 | 1596.92 | 0 | 0 | 1.5969 | 1596.92 | 6.211 | 6210.95 | 0 | 0 | 6.211 | 6210.95 | 2024-08-21 06:21:16 | -2.2558 | -3334.2134 | -3334.2134 | 5867.56 | Close | 62.99398 |  | -0.0014 | 32.9 | 0 | 0
5310 | 3 | 10 |  | CC DChg | 02:35:00 | 44:02:37 | -620.1637 | 3.6362 | 1.6021 | 1602.08 | 0 | 0 | 1.6021 | 1602.08 | 6.2297 | 6229.75 | 0 | 0 | 6.2297 | 6229.75 | 2024-08-21 06:21:46 | -2.2551 | -4167.7668 | -4167.7668 | 5865.56 | Close | 63.19785 |  | -0.0014 | 32.9 | 0 | 0
5311 | 3 | 10 |  | CC DChg | 02:35:30 | 44:03:07 | -620.1637 | 3.6344 | 1.6073 | 1607.25 | 0 | 0 | 1.6073 | 1607.25 | 6.2485 | 6248.54 | 0 | 0 | 6.2485 | 6248.54 | 2024-08-21 06:22:16 | -2.2539 | -2778.4018 | -2778.4018 | 5862.56 | Close | 63.4017 |  | -0.0014 | 32.9 | 0 | 0
5312 | 3 | 10 |  | CC DChg | 02:36:00 | 44:03:37 | -620.1637 | 3.6331 | 1.6124 | 1612.42 | 0 | 0 | 1.6124 | 1612.42 | 6.2673 | 6267.31 | 0 | 0 | 6.2673 | 6267.31 | 2024-08-21 06:22:46 | -2.2531 | -4164.4084 | -4164.4084 | 5860.31 | Close | 63.60557 |  | -0.0012 | 32.9 | 0 | 0
5313 | 3 | 10 |  | CC DChg | 02:36:30 | 44:04:07 | -620.1637 | 3.6319 | 1.6176 | 1617.59 | 0 | 0 | 1.6176 | 1617.59 | 6.2861 | 6286.08 | 0 | 0 | 6.2861 | 6286.08 | 2024-08-21 06:23:16 | -2.2524 | -4167.7668 | -4167.7668 | 5858.56 | Close | 63.80943 |  | -0.0014 | 32.9 | 0 | 0
5314 | 3 | 10 |  | CC DChg | 02:37:00 | 44:04:37 | -620.1637 | 3.6306 | 1.6228 | 1622.76 | 0 | 0 | 1.6228 | 1622.76 | 6.3049 | 6304.86 | 0 | 0 | 6.3049 | 6304.86 | 2024-08-21 06:23:46 | -2.2516 | -4171.0784 | -4171.0784 | 5856.56 | Close | 64.0133 |  | -0.0014 | 32.9 | 0 | 0
5315 | 3 | 10 |  | CC DChg | 02:37:30 | 44:05:07 | -620.1637 | 3.6294 | 1.6279 | 1627.92 | 0 | 0 | 1.6279 | 1627.92 | 6.3236 | 6323.61 | 0 | 0 | 6.3236 | 6323.61 | 2024-08-21 06:24:16 | -2.2508 | -4164.4084 | -4164.4084 | 5854.56 | Close | 64.21716 |  | -0.0014 | 32.9 | 0 | 0
5316 | 3 | 10 |  | CC DChg | 02:38:00 | 44:05:37 | -620.1637 | 3.6275 | 1.6331 | 1633.09 | 0 | 0 | 1.6331 | 1633.09 | 6.3424 | 6342.36 | 0 | 0 | 6.3424 | 6342.36 | 2024-08-21 06:24:46 | -2.2497 | -2778.5112 | -2778.5112 | 5851.56 | Close | 64.42103 |  | -0.0014 | 32.9 | 0 | 0
5317 | 3 | 10 |  | CC DChg | 02:38:30 | 44:06:07 | -620.1637 | 3.6263 | 1.6383 | 1638.26 | 0 | 0 | 1.6383 | 1638.26 | 6.3611 | 6361.11 | 0 | 0 | 6.3611 | 6361.11 | 2024-08-21 06:25:16 | -2.2489 | -4167.8267 | -4167.8267 | 5849.56 | Close | 64.62489 |  | -0.0014 | 32.9 | 0 | 0
5318 | 3 | 10 |  | CC DChg | 02:39:00 | 44:06:37 | -620.1637 | 3.6251 | 1.6434 | 1643.43 | 0 | 0 | 1.6434 | 1643.43 | 6.3798 | 6379.85 | 0 | 0 | 6.3798 | 6379.85 | 2024-08-21 06:25:46 | -2.2481 | -4167.7668 | -4167.7668 | 5847.56 | Close | 64.82876 |  | -0.0014 | 32.9 | 0 | 0
5319 | 3 | 10 |  | CC DChg | 02:39:30 | 44:07:07 | -620.1637 | 3.6238 | 1.6486 | 1648.6 | 0 | 0 | 1.6486 | 1648.6 | 6.3986 | 6398.58 | 0 | 0 | 6.3986 | 6398.58 | 2024-08-21 06:26:16 | -2.2474 | -4167.7668 | -4167.7668 | 5845.56 | Close | 65.03262 |  | -0.0014 | 32.9 | 0 | 0
5320 | 3 | 10 |  | CC DChg | 02:40:00 | 44:07:37 | -620.1637 | 3.6226 | 1.6538 | 1653.76 | 0 | 0 | 1.6538 | 1653.76 | 6.4173 | 6417.31 | 0 | 0 | 6.4173 | 6417.31 | 2024-08-21 06:26:46 | -2.2466 | -4167.7147 | -4167.7147 | 5843.56 | Close | 65.23649 |  | -0.0014 | 32.9 | 0 | 0
5321 | 3 | 10 |  | CC DChg | 02:40:30 | 44:08:07 | -620.1637 | 3.6213 | 1.6589 | 1658.93 | 0 | 0 | 1.6589 | 1658.93 | 6.436 | 6436.02 | 0 | 0 | 6.436 | 6436.02 | 2024-08-21 06:27:16 | -2.2458 | -4167.7668 | -4167.7668 | 5841.32 | Close | 65.44035 |  | -0.0012 | 32.9 | 0 | 0
5322 | 3 | 10 |  | CC DChg | 02:41:00 | 44:08:37 | -620.1637 | 3.6198 | 1.6641 | 1664.1 | 0 | 0 | 1.6641 | 1664.1 | 6.4547 | 6454.73 | 0 | 0 | 6.4547 | 6454.73 | 2024-08-21 06:27:46 | -2.2449 | -3334.2134 | -3334.2134 | 5839.06 | Close | 65.64421 |  | -0.0014 | 32.9 | 0 | 0
5323 | 3 | 10 |  | CC DChg | 02:41:30 | 44:09:07 | -620.1637 | 3.6186 | 1.6693 | 1669.27 | 0 | 0 | 1.6693 | 1669.27 | 6.4734 | 6473.44 | 0 | 0 | 6.4734 | 6473.44 | 2024-08-21 06:28:16 | -2.2441 | -4167.7147 | -4167.7147 | 5837.07 | Close | 65.84808 |  | -0.0014 | 32.9 | 0 | 0
5324 | 3 | 10 |  | CC DChg | 02:42:00 | 44:09:37 | -620.1637 | 3.6173 | 1.6744 | 1674.44 | 0 | 0 | 1.6744 | 1674.44 | 6.4921 | 6492.14 | 0 | 0 | 6.4921 | 6492.14 | 2024-08-21 06:28:46 | -2.2433 | -4164.4084 | -4164.4084 | 5835.06 | Close | 66.05194 |  | -0.0014 | 32.9 | 0 | 0
5325 | 3 | 10 |  | CC DChg | 02:42:30 | 44:10:07 | -620.1637 | 3.6161 | 1.6796 | 1679.6 | 0 | 0 | 1.6796 | 1679.6 | 6.5108 | 6510.82 | 0 | 0 | 6.5108 | 6510.82 | 2024-08-21 06:29:16 | -2.2426 | -4167.7668 | -4167.7668 | 5833.06 | Close | 66.25581 |  | -0.0014 | 32.9 | 0 | 0
5326 | 3 | 10 |  | CC DChg | 02:43:00 | 44:10:37 | -620.1637 | 3.6148 | 1.6848 | 1684.77 | 0 | 0 | 1.6848 | 1684.77 | 6.5295 | 6529.51 | 0 | 0 | 6.5295 | 6529.51 | 2024-08-21 06:29:46 | -2.2418 | -4170.9663 | -4170.9663 | 5831.07 | Close | 66.45966 |  | -0.0014 | 32.9 | 0 | 0
5327 | 3 | 10 |  | CC DChg | 02:43:30 | 44:11:07 | -620.1637 | 3.6136 | 1.6899 | 1689.94 | 0 | 0 | 1.6899 | 1689.94 | 6.5482 | 6548.19 | 0 | 0 | 6.5482 | 6548.19 | 2024-08-21 06:30:16 | -2.241 | -4164.4084 | -4164.4084 | 5829.07 | Close | 66.66353 |  | -0.0014 | 32.9 | 0 | 0
5328 | 3 | 10 |  | CC DChg | 02:44:00 | 44:11:37 | -620.1637 | 3.612 | 1.6951 | 1695.11 | 0 | 0 | 1.6951 | 1695.11 | 6.5669 | 6566.86 | 0 | 0 | 6.5669 | 6566.86 | 2024-08-21 06:30:46 | -2.2401 | -3334.2134 | -3334.2134 | 5826.32 | Close | 66.86739 |  | -0.0012 | 32.9 | 0 | 0
5329 | 3 | 10 |  | CC DChg | 02:44:30 | 44:12:07 | -620.1637 | 3.6108 | 1.7003 | 1700.28 | 0 | 0 | 1.7003 | 1700.28 | 6.5855 | 6585.53 | 0 | 0 | 6.5855 | 6585.53 | 2024-08-21 06:31:16 | -2.2393 | -4167.6026 | -4167.6026 | 5824.32 | Close | 67.07125 |  | -0.0012 | 32.9 | 0 | 0
5330 | 3 | 10 |  | CC DChg | 02:45:00 | 44:12:37 | -620.1637 | 3.6096 | 1.7054 | 1705.44 | 0 | 0 | 1.7054 | 1705.44 | 6.6042 | 6604.18 | 0 | 0 | 6.6042 | 6604.18 | 2024-08-21 06:31:46 | -2.2385 | -4167.7668 | -4167.7668 | 5822.57 | Close | 67.27511 |  | -0.0014 | 32.9 | 0 | 0
5331 | 3 | 10 |  | CC DChg | 02:45:30 | 44:13:07 | -620.1637 | 3.6086 | 1.7106 | 1710.61 | 0 | 0 | 1.7106 | 1710.61 | 6.6228 | 6622.83 | 0 | 0 | 6.6228 | 6622.83 | 2024-08-21 06:32:16 | -2.2379 | -5557.0224 | -5557.0224 | 5821.07 | Close | 67.47898 |  | -0.0014 | 32.9 | 0 | 0
5332 | 3 | 10 |  | CC DChg | 02:46:00 | 44:13:37 | -620.1637 | 3.6074 | 1.7158 | 1715.78 | 0 | 0 | 1.7158 | 1715.78 | 6.6415 | 6641.48 | 0 | 0 | 6.6415 | 6641.48 | 2024-08-21 06:32:46 | -2.2372 | -4167.8267 | -4167.8267 | 5819.07 | Close | 67.68285 |  | -0.0014 | 32.9 | 0 | 0
5333 | 3 | 10 |  | CC DChg | 02:46:30 | 44:14:07 | -620.1637 | 3.6062 | 1.7209 | 1720.95 | 0 | 0 | 1.7209 | 1720.95 | 6.6601 | 6660.12 | 0 | 0 | 6.6601 | 6660.12 | 2024-08-21 06:33:16 | -2.2364 | -4167.7668 | -4167.7668 | 5817.07 | Close | 67.88671 |  | -0.0014 | 32.9 | 0 | 0
5334 | 3 | 10 |  | CC DChg | 02:47:00 | 44:14:37 | -620.1637 | 3.6049 | 1.7261 | 1726.12 | 0 | 0 | 1.7261 | 1726.12 | 6.6788 | 6678.75 | 0 | 0 | 6.6788 | 6678.75 | 2024-08-21 06:33:46 | -2.2356 | -4167.7668 | -4167.7668 | 5815.07 | Close | 68.09058 |  | -0.0014 | 32.9 | 0 | 0
5335 | 3 | 10 |  | CC DChg | 02:47:30 | 44:15:07 | -620.1637 | 3.6034 | 1.7313 | 1731.28 | 0 | 0 | 1.7313 | 1731.28 | 6.6974 | 6697.38 | 0 | 0 | 6.6974 | 6697.38 | 2024-08-21 06:34:16 | -2.2347 | -3334.1717 | -3334.1717 | 5812.32 | Close | 68.29444 |  | -0.0012 | 32.9 | 0 | 0
5336 | 3 | 10 |  | CC DChg | 02:48:00 | 44:15:37 | -620.1637 | 3.6021 | 1.7365 | 1736.45 | 0 | 0 | 1.7365 | 1736.45 | 6.716 | 6716 | 0 | 0 | 6.716 | 6716 | 2024-08-21 06:34:46 | -2.2339 | -4167.7668 | -4167.7668 | 5810.32 | Close | 68.4983 |  | -0.0012 | 32.9 | 0 | 0
5337 | 3 | 10 |  | CC DChg | 02:48:30 | 44:16:07 | -620.1637 | 3.6009 | 1.7416 | 1741.62 | 0 | 0 | 1.7416 | 1741.62 | 6.7346 | 6734.61 | 0 | 0 | 6.7346 | 6734.61 | 2024-08-21 06:35:16 | -2.2331 | -4164.4084 | -4164.4084 | 5808.32 | Close | 68.70217 |  | -0.0012 | 32.9 | 0 | 0
5338 | 3 | 10 |  | CC DChg | 02:49:00 | 44:16:37 | -620.1637 | 3.6 | 1.7468 | 1746.79 | 0 | 0 | 1.7468 | 1746.79 | 6.7532 | 6753.22 | 0 | 0 | 6.7532 | 6753.22 | 2024-08-21 06:35:46 | -2.2326 | -5557.1022 | -5557.1022 | 5806.82 | Close | 68.90604 |  | -0.0012 | 32.9 | 0 | 0
5339 | 3 | 10 |  | CC DChg | 02:49:30 | 44:17:07 | -620.1637 | 3.5987 | 1.752 | 1751.96 | 0 | 0 | 1.752 | 1751.96 | 6.7718 | 6771.82 | 0 | 0 | 6.7718 | 6771.82 | 2024-08-21 06:36:16 | -2.2318 | -4167.7668 | -4167.7668 | 5804.82 | Close | 69.1099 |  | -0.0012 | 32.9 | 0 | 0
5340 | 3 | 10 |  | CC DChg | 02:50:00 | 44:17:37 | -620.1637 | 3.5975 | 1.7571 | 1757.12 | 0 | 0 | 1.7571 | 1757.12 | 6.7904 | 6790.41 | 0 | 0 | 6.7904 | 6790.41 | 2024-08-21 06:36:46 | -2.231 | -4167.7668 | -4167.7668 | 5802.82 | Close | 69.31377 |  | -0.0012 | 32.9 | 0 | 0
5341 | 3 | 10 |  | CC DChg | 02:50:30 | 44:18:07 | -620.1637 | 3.5959 | 1.7623 | 1762.29 | 0 | 0 | 1.7623 | 1762.29 | 6.809 | 6809 | 0 | 0 | 6.809 | 6809 | 2024-08-21 06:37:16 | -2.2301 | -3334.1717 | -3334.1717 | 5800.57 | Close | 69.51763 |  | -0.0014 | 32.9 | 0 | 0
5342 | 3 | 10 |  | CC DChg | 02:51:00 | 44:18:37 | -620.1637 | 3.5947 | 1.7675 | 1767.46 | 0 | 0 | 1.7675 | 1767.46 | 6.8276 | 6827.58 | 0 | 0 | 6.8276 | 6827.58 | 2024-08-21 06:37:46 | -2.2293 | -4167.7668 | -4167.7668 | 5798.57 | Close | 69.72149 |  | -0.0014 | 32.9 | 0 | 0
5343 | 3 | 10 |  | CC DChg | 02:51:30 | 44:19:07 | -620.1637 | 3.5934 | 1.7726 | 1772.63 | 0 | 0 | 1.7726 | 1772.63 | 6.8462 | 6846.15 | 0 | 0 | 6.8462 | 6846.15 | 2024-08-21 06:38:16 | -2.2285 | -4167.7668 | -4167.7668 | 5796.57 | Close | 69.92536 |  | -0.0014 | 32.9 | 0 | 0
5344 | 3 | 10 |  | CC DChg | 02:52:00 | 44:19:37 | -620.1637 | 3.5922 | 1.7778 | 1777.8 | 0 | 0 | 1.7778 | 1777.8 | 6.8647 | 6864.73 | 0 | 0 | 6.8647 | 6864.73 | 2024-08-21 06:38:46 | -2.2278 | -4167.8267 | -4167.8267 | 5794.57 | Close | 70.12922 |  | -0.0014 | 32.9 | 0 | 0
5345 | 3 | 10 |  | CC DChg | 02:52:30 | 44:20:07 | -620.1637 | 3.5913 | 1.783 | 1782.96 | 0 | 0 | 1.783 | 1782.96 | 6.8833 | 6883.29 | 0 | 0 | 6.8833 | 6883.29 | 2024-08-21 06:39:16 | -2.2272 | -5557.0224 | -5557.0224 | 5793.07 | Close | 70.33309 |  | -0.0014 | 32.9 | 0 | 0
5346 | 3 | 10 |  | CC DChg | 02:53:00 | 44:20:37 | -620.1637 | 3.5897 | 1.7881 | 1788.13 | 0 | 0 | 1.7881 | 1788.13 | 6.9018 | 6901.84 | 0 | 0 | 6.9018 | 6901.84 | 2024-08-21 06:39:46 | -2.2262 | -3334.2134 | -3334.2134 | 5790.33 | Close | 70.53695 |  | -0.0012 | 32.9 | 0 | 0
5347 | 3 | 10 |  | CC DChg | 02:53:30 | 44:21:07 | -620.1637 | 3.5885 | 1.7933 | 1793.3 | 0 | 0 | 1.7933 | 1793.3 | 6.9204 | 6920.39 | 0 | 0 | 6.9204 | 6920.39 | 2024-08-21 06:40:16 | -2.2254 | -4167.6026 | -4167.6026 | 5788.58 | Close | 70.74081 |  | -0.0014 | 32.9 | 0 | 0
5348 | 3 | 10 |  | CC DChg | 02:54:00 | 44:21:37 | -620.1637 | 3.5869 | 1.7985 | 1798.47 | 0 | 0 | 1.7985 | 1798.47 | 6.9389 | 6938.93 | 0 | 0 | 6.9389 | 6938.93 | 2024-08-21 06:40:46 | -2.2245 | -3334.2134 | -3334.2134 | 5785.83 | Close | 70.94468 |  | -0.0012 | 33 | 0 | 0
5349 | 3 | 10 |  | CC DChg | 02:54:30 | 44:22:07 | -620.1637 | 3.586 | 1.8036 | 1803.64 | 0 | 0 | 1.8036 | 1803.64 | 6.9575 | 6957.46 | 0 | 0 | 6.9575 | 6957.46 | 2024-08-21 06:41:16 | -2.2239 | -5557.0224 | -5557.0224 | 5784.58 | Close | 71.14854 |  | -0.0014 | 32.9 | 0 | 0
5350 | 3 | 10 |  | CC DChg | 02:55:00 | 44:22:37 | -620.1637 | 3.5848 | 1.8088 | 1808.8 | 0 | 0 | 1.8088 | 1808.8 | 6.976 | 6976 | 0 | 0 | 6.976 | 6976 | 2024-08-21 06:41:46 | -2.2231 | -4164.3563 | -4164.3563 | 5782.33 | Close | 71.3524 |  | -0.0012 | 33 | 0 | 0
5351 | 3 | 10 |  | CC DChg | 02:55:30 | 44:23:07 | -620.1637 | 3.5832 | 1.814 | 1813.97 | 0 | 0 | 1.814 | 1813.97 | 6.9945 | 6994.52 | 0 | 0 | 6.9945 | 6994.52 | 2024-08-21 06:42:16 | -2.2222 | -3334.2134 | -3334.2134 | 5780.08 | Close | 71.55627 |  | -0.0014 | 33 | 0 | 0
5352 | 3 | 10 |  | CC DChg | 02:56:00 | 44:23:37 | -620.1637 | 3.582 | 1.8191 | 1819.14 | 0 | 0 | 1.8191 | 1819.14 | 7.013 | 7013.03 | 0 | 0 | 7.013 | 7013.03 | 2024-08-21 06:42:46 | -2.2214 | -4167.7668 | -4167.7668 | 5778.08 | Close | 71.76013 |  | -0.0014 | 33 | 0 | 0
5353 | 3 | 10 |  | CC DChg | 02:56:30 | 44:24:07 | -620.1637 | 3.5804 | 1.8243 | 1824.31 | 0 | 0 | 1.8243 | 1824.31 | 7.0315 | 7031.54 | 0 | 0 | 7.0315 | 7031.54 | 2024-08-21 06:43:16 | -2.2204 | -3334.1717 | -3334.1717 | 5775.58 | Close | 71.96399 |  | -0.0014 | 33 | 0 | 0
5354 | 3 | 10 |  | CC DChg | 02:57:00 | 44:24:37 | -620.1637 | 3.5792 | 1.8295 | 1829.48 | 0 | 0 | 1.8295 | 1829.48 | 7.05 | 7050.04 | 0 | 0 | 7.05 | 7050.04 | 2024-08-21 06:43:46 | -2.2197 | -4167.7668 | -4167.7668 | 5773.58 | Close | 72.16786 |  | -0.0014 | 33 | 0 | 0
5355 | 3 | 10 |  | CC DChg | 02:57:30 | 44:25:07 | -620.1637 | 3.5779 | 1.8346 | 1834.64 | 0 | 0 | 1.8346 | 1834.64 | 7.0685 | 7068.53 | 0 | 0 | 7.0685 | 7068.53 | 2024-08-21 06:44:16 | -2.2189 | -4167.7668 | -4167.7668 | 5771.58 | Close | 72.37172 |  | -0.0014 | 33 | 0 | 0
5356 | 3 | 10 |  | CC DChg | 02:58:00 | 44:25:37 | -620.1637 | 3.5767 | 1.8398 | 1839.81 | 0 | 0 | 1.8398 | 1839.81 | 7.087 | 7087.03 | 0 | 0 | 7.087 | 7087.03 | 2024-08-21 06:44:46 | -2.2181 | -4167.6026 | -4167.6026 | 5769.33 | Close | 72.57558 |  | -0.0012 | 33 | 0 | 0
5357 | 3 | 10 |  | CC DChg | 02:58:30 | 44:26:07 | -620.1637 | 3.5755 | 1.845 | 1844.98 | 0 | 0 | 1.845 | 1844.98 | 7.1055 | 7105.5 | 0 | 0 | 7.1055 | 7105.5 | 2024-08-21 06:45:16 | -2.2174 | -4167.7668 | -4167.7668 | 5767.33 | Close | 72.77945 |  | -0.0012 | 33 | 0 | 0
5358 | 3 | 10 |  | CC DChg | 02:59:00 | 44:26:37 | -620.1637 | 3.5739 | 1.8501 | 1850.15 | 0 | 0 | 1.8501 | 1850.15 | 7.124 | 7123.97 | 0 | 0 | 7.124 | 7123.97 | 2024-08-21 06:45:46 | -2.2164 | -3334.2134 | -3334.2134 | 5764.83 | Close | 72.98331 |  | -0.0012 | 33 | 0 | 0
5359 | 3 | 10 |  | CC DChg | 02:59:30 | 44:27:07 | -620.1637 | 3.5724 | 1.8553 | 1855.32 | 0 | 0 | 1.8553 | 1855.32 | 7.1424 | 7142.45 | 0 | 0 | 7.1424 | 7142.45 | 2024-08-21 06:46:16 | -2.2154 | -3334.1717 | -3334.1717 | 5762.58 | Close | 73.18717 |  | -0.0014 | 33 | 0 | 0
5360 | 3 | 10 |  | CC DChg | 03:00:00 | 44:27:37 | -620.1637 | 3.5711 | 1.8605 | 1860.48 | 0 | 0 | 1.8605 | 1860.48 | 7.1609 | 7160.9 | 0 | 0 | 7.1609 | 7160.9 | 2024-08-21 06:46:46 | -2.2147 | -4167.7668 | -4167.7668 | 5760.58 | Close | 73.39104 |  | -0.0014 | 33 | 0 | 0
5361 | 3 | 10 |  | CC DChg | 03:00:30 | 44:28:07 | -620.1637 | 3.5699 | 1.8657 | 1865.65 | 0 | 0 | 1.8657 | 1865.65 | 7.1794 | 7179.35 | 0 | 0 | 7.1794 | 7179.35 | 2024-08-21 06:47:16 | -2.2139 | -4167.7668 | -4167.7668 | 5758.58 | Close | 73.5949 |  | -0.0014 | 33 | 0 | 0
5362 | 3 | 10 |  | CC DChg | 03:01:00 | 44:28:37 | -620.1637 | 3.5683 | 1.8708 | 1870.82 | 0 | 0 | 1.8708 | 1870.82 | 7.1978 | 7197.8 | 0 | 0 | 7.1978 | 7197.8 | 2024-08-21 06:47:46 | -2.2129 | -3334.1717 | -3334.1717 | 5755.83 | Close | 73.79876 |  | -0.0012 | 33 | 0 | 0
5363 | 3 | 10 |  | CC DChg | 03:01:30 | 44:29:07 | -620.1637 | 3.5671 | 1.876 | 1875.99 | 0 | 0 | 1.876 | 1875.99 | 7.2162 | 7216.24 | 0 | 0 | 7.2162 | 7216.24 | 2024-08-21 06:48:16 | -2.2122 | -4164.4084 | -4164.4084 | 5754.08 | Close | 74.00263 |  | -0.0014 | 33 | 0 | 0
5364 | 3 | 10 |  | CC DChg | 03:02:00 | 44:29:37 | -620.1637 | 3.5658 | 1.8812 | 1881.16 | 0 | 0 | 1.8812 | 1881.16 | 7.2347 | 7234.67 | 0 | 0 | 7.2347 | 7234.67 | 2024-08-21 06:48:46 | -2.2114 | -4167.7668 | -4167.7668 | 5752.08 | Close | 74.20649 |  | -0.0014 | 33 | 0 | 0
5365 | 3 | 10 |  | CC DChg | 03:02:30 | 44:30:07 | -620.1637 | 3.564 | 1.8863 | 1886.32 | 0 | 0 | 1.8863 | 1886.32 | 7.2531 | 7253.09 | 0 | 0 | 7.2531 | 7253.09 | 2024-08-21 06:49:16 | -2.2103 | -2778.5511 | -2778.5511 | 5749.33 | Close | 74.41036 |  | -0.0015 | 33 | 0 | 0
5366 | 3 | 10 |  | CC DChg | 03:03:00 | 44:30:37 | -620.1637 | 3.5627 | 1.8915 | 1891.49 | 0 | 0 | 1.8915 | 1891.49 | 7.2715 | 7271.51 | 0 | 0 | 7.2715 | 7271.51 | 2024-08-21 06:49:46 | -2.2095 | -4167.7668 | -4167.7668 | 5747.08 | Close | 74.61423 |  | -0.0014 | 33 | 0 | 0
5367 | 3 | 10 |  | CC DChg | 03:03:30 | 44:31:07 | -620.1637 | 3.5612 | 1.8967 | 1896.66 | 0 | 0 | 1.8967 | 1896.66 | 7.2899 | 7289.91 | 0 | 0 | 7.2899 | 7289.91 | 2024-08-21 06:50:16 | -2.2085 | -3334.2134 | -3334.2134 | 5744.34 | Close | 74.81809 |  | -0.0012 | 33 | 0 | 0
5368 | 3 | 10 |  | CC DChg | 03:04:00 | 44:31:37 | -620.1637 | 3.56 | 1.9018 | 1901.83 | 0 | 0 | 1.9018 | 1901.83 | 7.3083 | 7308.32 | 0 | 0 | 7.3083 | 7308.32 | 2024-08-21 06:50:46 | -2.2078 | -4167.7147 | -4167.7147 | 5742.58 | Close | 75.02195 |  | -0.0014 | 33 | 0 | 0
5369 | 3 | 10 |  | CC DChg | 03:04:30 | 44:32:07 | -620.1637 | 3.5587 | 1.907 | 1907 | 0 | 0 | 1.907 | 1907 | 7.3267 | 7326.71 | 0 | 0 | 7.3267 | 7326.71 | 2024-08-21 06:51:16 | -2.207 | -4167.7668 | -4167.7668 | 5740.58 | Close | 75.22582 |  | -0.0014 | 33.1 | 0 | 0
5370 | 3 | 10 |  | CC DChg | 03:05:00 | 44:32:37 | -620.1637 | 3.5569 | 1.9122 | 1912.16 | 0 | 0 | 1.9122 | 1912.16 | 7.3451 | 7345.09 | 0 | 0 | 7.3451 | 7345.09 | 2024-08-21 06:51:46 | -2.2058 | -2777.0182 | -2777.0182 | 5737.34 | Close | 75.42968 |  | -0.0012 | 33.1 | 0 | 0
5371 | 3 | 10 |  | CC DChg | 03:05:30 | 44:33:07 | -620.1637 | 3.5553 | 1.9173 | 1917.33 | 0 | 0 | 1.9173 | 1917.33 | 7.3635 | 7363.48 | 0 | 0 | 7.3635 | 7363.48 | 2024-08-21 06:52:16 | -2.2049 | -3336.2345 | -3336.2345 | 5735.09 | Close | 75.63354 |  | -0.0014 | 33.1 | 0 | 0
5372 | 3 | 10 |  | CC DChg | 03:06:00 | 44:33:37 | -620.1637 | 3.5541 | 1.9225 | 1922.5 | 0 | 0 | 1.9225 | 1922.5 | 7.3818 | 7381.85 | 0 | 0 | 7.3818 | 7381.85 | 2024-08-21 06:52:46 | -2.2041 | -4164.4084 | -4164.4084 | 5733.33 | Close | 75.8374 |  | -0.0015 | 33 | 0 | 0
5373 | 3 | 10 |  | CC DChg | 03:06:30 | 44:34:07 | -620.1637 | 3.5525 | 1.9277 | 1927.67 | 0 | 0 | 1.9277 | 1927.67 | 7.4002 | 7400.2 | 0 | 0 | 7.4002 | 7400.2 | 2024-08-21 06:53:16 | -2.2031 | -3336.3659 | -3336.3659 | 5730.34 | Close | 76.04127 |  | -0.0012 | 33.1 | 0 | 0
5374 | 3 | 10 |  | CC DChg | 03:07:00 | 44:34:37 | -620.1637 | 3.551 | 1.9328 | 1932.84 | 0 | 0 | 1.9328 | 1932.84 | 7.4186 | 7418.57 | 0 | 0 | 7.4186 | 7418.57 | 2024-08-21 06:53:46 | -2.2022 | -3332.1116 | -3332.1116 | 5727.84 | Close | 76.24514 |  | -0.0012 | 33.1 | 0 | 0
5375 | 3 | 10 |  | CC DChg | 03:07:30 | 44:35:07 | -620.1637 | 3.5497 | 1.938 | 1938 | 0 | 0 | 1.938 | 1938 | 7.4369 | 7436.91 | 0 | 0 | 7.4369 | 7436.91 | 2024-08-21 06:54:16 | -2.2014 | -4167.7668 | -4167.7668 | 5726.33 | Close | 76.449 |  | -0.0015 | 33.1 | 0 | 0
5376 | 3 | 10 |  | CC DChg | 03:08:00 | 44:35:37 | -620.1637 | 3.5479 | 1.9432 | 1943.17 | 0 | 0 | 1.9432 | 1943.17 | 7.4552 | 7455.25 | 0 | 0 | 7.4552 | 7455.25 | 2024-08-21 06:54:46 | -2.2003 | -2778.5112 | -2778.5112 | 5722.84 | Close | 76.65287 |  | -0.0012 | 33.1 | 0 | 0
5377 | 3 | 10 |  | CC DChg | 03:08:30 | 44:36:07 | -620.1637 | 3.5463 | 1.9483 | 1948.34 | 0 | 0 | 1.9483 | 1948.34 | 7.4736 | 7473.59 | 0 | 0 | 7.4736 | 7473.59 | 2024-08-21 06:55:16 | -2.1993 | -3333.9925 | -3333.9925 | 5720.59 | Close | 76.85672 |  | -0.0014 | 33.1 | 0 | 0
5378 | 3 | 10 |  | CC DChg | 03:09:00 | 44:36:37 | -620.1637 | 3.5451 | 1.9535 | 1953.51 | 0 | 0 | 1.9535 | 1953.51 | 7.4919 | 7491.91 | 0 | 0 | 7.4919 | 7491.91 | 2024-08-21 06:55:46 | -2.1985 | -4167.7668 | -4167.7668 | 5718.34 | Close | 77.06058 |  | -0.0012 | 33.1 | 0 | 0
5379 | 3 | 10 |  | CC DChg | 03:09:30 | 44:37:07 | -620.1637 | 3.5435 | 1.9587 | 1958.68 | 0 | 0 | 1.9587 | 1958.68 | 7.5102 | 7510.22 | 0 | 0 | 7.5102 | 7510.22 | 2024-08-21 06:56:16 | -2.1976 | -3334.2134 | -3334.2134 | 5715.84 | Close | 77.26445 |  | -0.0012 | 33.1 | 0 | 0
5380 | 3 | 10 |  | CC DChg | 03:10:00 | 44:37:37 | -620.1637 | 3.542 | 1.9638 | 1963.84 | 0 | 0 | 1.9638 | 1963.84 | 7.5285 | 7528.54 | 0 | 0 | 7.5285 | 7528.54 | 2024-08-21 06:56:46 | -2.1966 | -3334.1717 | -3334.1717 | 5713.59 | Close | 77.46831 |  | -0.0014 | 33.1 | 0 | 0
5381 | 3 | 10 |  | CC DChg | 03:10:30 | 44:38:07 | -620.1637 | 3.5401 | 1.969 | 1969.01 | 0 | 0 | 1.969 | 1969.01 | 7.5468 | 7546.83 | 0 | 0 | 7.5468 | 7546.83 | 2024-08-21 06:57:16 | -2.1955 | -2777.0182 | -2777.0182 | 5710.59 | Close | 77.67217 |  | -0.0014 | 33.1 | 0 | 0
5382 | 3 | 10 |  | CC DChg | 03:11:00 | 44:38:37 | -620.1637 | 3.5386 | 1.9742 | 1974.18 | 0 | 0 | 1.9742 | 1974.18 | 7.5651 | 7565.12 | 0 | 0 | 7.5651 | 7565.12 | 2024-08-21 06:57:46 | -2.1945 | -3334.2134 | -3334.2134 | 5708.09 | Close | 77.87604 |  | -0.0014 | 33.1 | 0 | 0
5383 | 3 | 10 |  | CC DChg | 03:11:30 | 44:39:07 | -620.1637 | 3.537 | 1.9793 | 1979.35 | 0 | 0 | 1.9793 | 1979.35 | 7.5834 | 7583.41 | 0 | 0 | 7.5834 | 7583.41 | 2024-08-21 06:58:16 | -2.1935 | -3334.1717 | -3334.1717 | 5705.34 | Close | 78.0799 |  | -0.0012 | 33.1 | 0 | 0
5384 | 3 | 10 |  | CC DChg | 03:12:00 | 44:39:37 | -620.1637 | 3.5355 | 1.9845 | 1984.52 | 0 | 0 | 1.9845 | 1984.52 | 7.6017 | 7601.68 | 0 | 0 | 7.6017 | 7601.68 | 2024-08-21 06:58:46 | -2.1926 | -3334.2134 | -3334.2134 | 5703.34 | Close | 78.28377 |  | -0.0015 | 33.1 | 0 | 0
5385 | 3 | 10 |  | CC DChg | 03:12:30 | 44:40:07 | -620.1637 | 3.5336 | 1.9897 | 1989.68 | 0 | 0 | 1.9897 | 1989.68 | 7.6199 | 7619.94 | 0 | 0 | 7.6199 | 7619.94 | 2024-08-21 06:59:16 | -2.1914 | -2778.5112 | -2778.5112 | 5700.09 | Close | 78.48763 |  | -0.0014 | 33.1 | 0 | 0
5386 | 3 | 10 |  | CC DChg | 03:13:00 | 44:40:37 | -620.1637 | 3.5317 | 1.9949 | 1994.85 | 0 | 0 | 1.9949 | 1994.85 | 7.6382 | 7638.21 | 0 | 0 | 7.6382 | 7638.21 | 2024-08-21 06:59:46 | -2.1903 | -2778.4764 | -2778.4764 | 5697.09 | Close | 78.69149 |  | -0.0014 | 33.1 | 0 | 0
5387 | 3 | 10 |  | CC DChg | 03:13:30 | 44:41:07 | -620.1637 | 3.5302 | 2 | 2000.02 | 0 | 0 | 2 | 2000.02 | 7.6565 | 7656.45 | 0 | 0 | 7.6565 | 7656.45 | 2024-08-21 07:00:16 | -2.1893 | -3334.2134 | -3334.2134 | 5694.59 | Close | 78.89536 |  | -0.0014 | 33.1 | 0 | 0
5388 | 3 | 10 |  | CC DChg | 03:14:00 | 44:41:37 | -619.7917 | 3.5286 | 2.0052 | 2005.19 | 0 | 0 | 2.0052 | 2005.19 | 7.6747 | 7674.68 | 0 | 0 | 7.6747 | 7674.68 | 2024-08-21 07:00:46 | -2.187 | -3332.2134 | -3332.2134 | 5695.51 | Close | 79.0991 |  | -0.0014 | 33.1 | 0 | 0
5389 | 3 | 10 |  | CC DChg | 03:14:30 | 44:42:07 | -620.1637 | 3.5268 | 2.0104 | 2010.36 | 0 | 0 | 2.0104 | 2010.36 | 7.6929 | 7692.93 | 0 | 0 | 7.6929 | 7692.93 | 2024-08-21 07:01:16 | -2.1872 | -2779.9938 | -2779.9938 | 5689.09 | Close | 79.30307 |  | -0.0014 | 33.1 | 0 | 0
5390 | 3 | 10 |  | CC DChg | 03:15:00 | 44:42:37 | -620.1637 | 3.5246 | 2.0155 | 2015.52 | 0 | 0 | 2.0155 | 2015.52 | 7.7111 | 7711.14 | 0 | 0 | 7.7111 | 7711.14 | 2024-08-21 07:01:46 | -2.1858 | -2381.581 | -2381.581 | 5685.6 | Close | 79.50694 |  | -0.0014 | 33.1 | 0 | 0
5391 | 3 | 10 |  | CC DChg | 03:15:30 | 44:43:07 | -620.1637 | 3.5231 | 2.0207 | 2020.69 | 0 | 0 | 2.0207 | 2020.69 | 7.7293 | 7729.35 | 0 | 0 | 7.7293 | 7729.35 | 2024-08-21 07:02:16 | -2.1849 | -3334.2134 | -3334.2134 | 5682.85 | Close | 79.7108 |  | -0.0012 | 33.1 | 0 | 0
5392 | 3 | 10 |  | CC DChg | 03:16:00 | 44:43:37 | -620.1637 | 3.5212 | 2.0259 | 2025.86 | 0 | 0 | 2.0259 | 2025.86 | 7.7476 | 7747.56 | 0 | 0 | 7.7476 | 7747.56 | 2024-08-21 07:02:46 | -2.1837 | -2777.0581 | -2777.0581 | 5679.85 | Close | 79.91467 |  | -0.0012 | 33.1 | 0 | 0
5393 | 3 | 10 |  | CC DChg | 03:16:30 | 44:44:07 | -620.1637 | 3.5193 | 2.031 | 2031.03 | 0 | 0 | 2.031 | 2031.03 | 7.7657 | 7765.75 | 0 | 0 | 7.7657 | 7765.75 | 2024-08-21 07:03:16 | -2.1826 | -2778.5112 | -2778.5112 | 5676.85 | Close | 80.11854 |  | -0.0012 | 33.1 | 0 | 0
5394 | 3 | 10 |  | CC DChg | 03:17:00 | 44:44:37 | -620.1637 | 3.5172 | 2.0362 | 2036.2 | 0 | 0 | 2.0362 | 2036.2 | 7.7839 | 7783.93 | 0 | 0 | 7.7839 | 7783.93 | 2024-08-21 07:03:46 | -2.1812 | -2381.581 | -2381.581 | 5673.6 | Close | 80.3224 |  | -0.0014 | 33.1 | 0 | 0
5395 | 3 | 10 |  | CC DChg | 03:17:30 | 44:45:07 | -620.1637 | 3.5153 | 2.0414 | 2041.36 | 0 | 0 | 2.0414 | 2041.36 | 7.8021 | 7802.11 | 0 | 0 | 7.8021 | 7802.11 | 2024-08-21 07:04:16 | -2.1801 | -2778.5511 | -2778.5511 | 5670.35 | Close | 80.52627 |  | -0.0012 | 33.1 | 0 | 0
5396 | 3 | 10 |  | CC DChg | 03:18:00 | 44:45:37 | -620.1637 | 3.5135 | 2.0465 | 2046.53 | 0 | 0 | 2.0465 | 2046.53 | 7.8203 | 7820.27 | 0 | 0 | 7.8203 | 7820.27 | 2024-08-21 07:04:46 | -2.1789 | -2778.5112 | -2778.5112 | 5667.6 | Close | 80.73013 |  | -0.0014 | 33.1 | 0 | 0
5397 | 3 | 10 |  | CC DChg | 03:18:30 | 44:46:07 | -620.1637 | 3.5116 | 2.0517 | 2051.7 | 0 | 0 | 2.0517 | 2051.7 | 7.8384 | 7838.42 | 0 | 0 | 7.8384 | 7838.42 | 2024-08-21 07:05:16 | -2.1778 | -2778.5112 | -2778.5112 | 5664.6 | Close | 80.934 |  | -0.0014 | 33.1 | 0 | 0
5398 | 3 | 10 |  | CC DChg | 03:19:00 | 44:46:37 | -620.1637 | 3.5094 | 2.0569 | 2056.87 | 0 | 0 | 2.0569 | 2056.87 | 7.8566 | 7856.57 | 0 | 0 | 7.8566 | 7856.57 | 2024-08-21 07:05:46 | -2.1764 | -2381.6152 | -2381.6152 | 5660.85 | Close | 81.13787 |  | -0.0012 | 33.1 | 0 | 0
5399 | 3 | 10 |  | CC DChg | 03:19:30 | 44:47:07 | -620.1637 | 3.5073 | 2.062 | 2062.04 | 0 | 0 | 2.062 | 2062.04 | 7.8747 | 7874.69 | 0 | 0 | 7.8747 | 7874.69 | 2024-08-21 07:06:16 | -2.1751 | -2380.484 | -2380.484 | 5657.6 | Close | 81.34173 |  | -0.0014 | 33.1 | 0 | 0
5400 | 3 | 10 |  | CC DChg | 03:20:00 | 44:47:37 | -620.1637 | 3.5054 | 2.0672 | 2067.2 | 0 | 0 | 2.0672 | 2067.2 | 7.8928 | 7892.81 | 0 | 0 | 7.8928 | 7892.81 | 2024-08-21 07:06:46 | -2.1739 | -2780.0058 | -2780.0058 | 5654.85 | Close | 81.5456 |  | -0.0015 | 33.1 | 0 | 0
5401 | 3 | 10 |  | CC DChg | 03:20:30 | 44:48:07 | -620.1637 | 3.5032 | 2.0724 | 2072.37 | 0 | 0 | 2.0724 | 2072.37 | 7.9109 | 7910.93 | 0 | 0 | 7.9109 | 7910.93 | 2024-08-21 07:07:16 | -2.1726 | -2380.3903 | -2380.3903 | 5651.1 | Close | 81.74945 |  | -0.0014 | 33.1 | 0 | 0
5402 | 3 | 10 |  | CC DChg | 03:21:00 | 44:48:37 | -620.1637 | 3.5011 | 2.0775 | 2077.54 | 0 | 0 | 2.0775 | 2077.54 | 7.929 | 7929.02 | 0 | 0 | 7.929 | 7929.02 | 2024-08-21 07:07:46 | -2.1712 | -2381.581 | -2381.581 | 5647.35 | Close | 81.95332 |  | -0.0012 | 33.1 | 0 | 0
5403 | 3 | 10 |  | CC DChg | 03:21:30 | 44:49:07 | -620.1637 | 3.4989 | 2.0827 | 2082.71 | 0 | 0 | 2.0827 | 2082.71 | 7.9471 | 7947.1 | 0 | 0 | 7.9471 | 7947.1 | 2024-08-21 07:08:16 | -2.1699 | -2381.581 | -2381.581 | 5644.1 | Close | 82.15718 |  | -0.0014 | 33.1 | 0 | 0
5404 | 3 | 10 |  | CC DChg | 03:22:00 | 44:49:37 | -620.1637 | 3.4967 | 2.0879 | 2087.88 | 0 | 0 | 2.0879 | 2087.88 | 7.9652 | 7965.19 | 0 | 0 | 7.9652 | 7965.19 | 2024-08-21 07:08:46 | -2.1685 | -2381.6152 | -2381.6152 | 5640.6 | Close | 82.36105 |  | -0.0014 | 33.1 | 0 | 0
5405 | 3 | 10 |  | CC DChg | 03:22:30 | 44:50:07 | -620.1637 | 3.4942 | 2.093 | 2093.04 | 0 | 0 | 2.093 | 2093.04 | 7.9832 | 7983.25 | 0 | 0 | 7.9832 | 7983.25 | 2024-08-21 07:09:16 | -2.167 | -2083.8834 | -2083.8834 | 5636.61 | Close | 82.56491 |  | -0.0014 | 33.1 | 0 | 0
5406 | 3 | 10 |  | CC DChg | 03:23:00 | 44:50:37 | -620.1637 | 3.4921 | 2.0982 | 2098.21 | 0 | 0 | 2.0982 | 2098.21 | 8.0013 | 8001.3 | 0 | 0 | 8.0013 | 8001.3 | 2024-08-21 07:09:46 | -2.1657 | -2381.581 | -2381.581 | 5633.11 | Close | 82.76878 |  | -0.0014 | 33.1 | 0 | 0
5407 | 3 | 10 |  | CC DChg | 03:23:30 | 44:51:07 | -620.1637 | 3.4899 | 2.1034 | 2103.38 | 0 | 0 | 2.1034 | 2103.38 | 8.0194 | 8019.35 | 0 | 0 | 8.0194 | 8019.35 | 2024-08-21 07:10:16 | -2.1643 | -2380.3903 | -2380.3903 | 5629.36 | Close | 82.97264 |  | -0.0012 | 33.1 | 0 | 0
5408 | 3 | 10 |  | CC DChg | 03:24:00 | 44:51:37 | -620.1637 | 3.4877 | 2.1085 | 2108.55 | 0 | 0 | 2.1085 | 2108.55 | 8.0374 | 8037.37 | 0 | 0 | 8.0374 | 8037.37 | 2024-08-21 07:10:46 | -2.163 | -2381.581 | -2381.581 | 5626.11 | Close | 83.1765 |  | -0.0014 | 33.1 | 0 | 0
5409 | 3 | 10 |  | CC DChg | 03:24:30 | 44:52:07 | -620.1637 | 3.4852 | 2.1137 | 2113.72 | 0 | 0 | 2.1137 | 2113.72 | 8.0554 | 8055.39 | 0 | 0 | 8.0554 | 8055.39 | 2024-08-21 07:11:16 | -2.1614 | -2083.8834 | -2083.8834 | 5621.86 | Close | 83.38036 |  | -0.0012 | 33.1 | 0 | 0
5410 | 3 | 10 |  | CC DChg | 03:25:00 | 44:52:37 | -620.1637 | 3.4831 | 2.1189 | 2118.88 | 0 | 0 | 2.1189 | 2118.88 | 8.0734 | 8073.41 | 0 | 0 | 8.0734 | 8073.41 | 2024-08-21 07:11:46 | -2.1601 | -2381.5512 | -2381.5512 | 5618.61 | Close | 83.58423 |  | -0.0014 | 33.1 | 0 | 0
5411 | 3 | 10 |  | CC DChg | 03:25:30 | 44:53:07 | -620.1637 | 3.4812 | 2.1241 | 2124.05 | 0 | 0 | 2.1241 | 2124.05 | 8.0914 | 8091.4 | 0 | 0 | 8.0914 | 8091.4 | 2024-08-21 07:12:16 | -2.1589 | -2778.5112 | -2778.5112 | 5615.61 | Close | 83.78809 |  | -0.0014 | 33.1 | 0 | 0
5412 | 3 | 10 |  | CC DChg | 03:26:00 | 44:53:37 | -620.1637 | 3.479 | 2.1292 | 2129.22 | 0 | 0 | 2.1292 | 2129.22 | 8.1094 | 8109.38 | 0 | 0 | 8.1094 | 8109.38 | 2024-08-21 07:12:46 | -2.1576 | -2381.581 | -2381.581 | 5611.86 | Close | 83.99196 |  | -0.0012 | 33.1 | 0 | 0
5413 | 3 | 10 |  | CC DChg | 03:26:30 | 44:54:07 | -620.1637 | 3.4766 | 2.1344 | 2134.39 | 0 | 0 | 2.1344 | 2134.39 | 8.1274 | 8127.36 | 0 | 0 | 8.1274 | 8127.36 | 2024-08-21 07:13:16 | -2.156 | -2083.9133 | -2083.9133 | 5608.11 | Close | 84.19582 |  | -0.0014 | 33.1 | 0 | 0
5414 | 3 | 10 |  | CC DChg | 03:27:00 | 44:54:37 | -620.1637 | 3.4747 | 2.1396 | 2139.56 | 0 | 0 | 2.1396 | 2139.56 | 8.1453 | 8145.32 | 0 | 0 | 8.1453 | 8145.32 | 2024-08-21 07:13:46 | -2.1549 | -2777.0182 | -2777.0182 | 5604.86 | Close | 84.39969 |  | -0.0012 | 33.1 | 0 | 0
5415 | 3 | 10 |  | CC DChg | 03:27:30 | 44:55:07 | -620.1637 | 3.4728 | 2.1447 | 2144.72 | 0 | 0 | 2.1447 | 2144.72 | 8.1633 | 8163.26 | 0 | 0 | 8.1633 | 8163.26 | 2024-08-21 07:14:16 | -2.1537 | -2778.5112 | -2778.5112 | 5602.11 | Close | 84.60355 |  | -0.0014 | 33.1 | 0 | 0
5416 | 3 | 10 |  | CC DChg | 03:28:00 | 44:55:37 | -620.1637 | 3.4713 | 2.1499 | 2149.89 | 0 | 0 | 2.1499 | 2149.89 | 8.1812 | 8181.22 | 0 | 0 | 8.1812 | 8181.22 | 2024-08-21 07:14:46 | -2.1528 | -3334.0821 | -3334.0821 | 5599.61 | Close | 84.80741 |  | -0.0014 | 33.1 | 0 | 0
5417 | 3 | 10 |  | CC DChg | 03:28:30 | 44:56:07 | -620.1637 | 3.4691 | 2.1551 | 2155.06 | 0 | 0 | 2.1551 | 2155.06 | 8.1991 | 8199.15 | 0 | 0 | 8.1991 | 8199.15 | 2024-08-21 07:15:16 | -2.1514 | -2381.581 | -2381.581 | 5596.11 | Close | 85.01128 |  | -0.0014 | 33.1 | 0 | 0
5418 | 3 | 10 |  | CC DChg | 03:29:00 | 44:56:37 | -620.1637 | 3.4679 | 2.1602 | 2160.23 | 0 | 0 | 2.1602 | 2160.23 | 8.2171 | 8217.07 | 0 | 0 | 8.2171 | 8217.07 | 2024-08-21 07:15:46 | -2.1507 | -4167.7668 | -4167.7668 | 5593.87 | Close | 85.21514 |  | -0.0012 | 33.1 | 0 | 0
5419 | 3 | 10 |  | CC DChg | 03:29:30 | 44:57:07 | -620.1637 | 3.4663 | 2.1654 | 2165.4 | 0 | 0 | 2.1654 | 2165.4 | 8.235 | 8234.99 | 0 | 0 | 8.235 | 8234.99 | 2024-08-21 07:16:16 | -2.1497 | -3334.1717 | -3334.1717 | 5591.61 | Close | 85.419 |  | -0.0014 | 33.1 | 0 | 0
5420 | 3 | 10 |  | CC DChg | 03:30:00 | 44:57:37 | -620.1637 | 3.4651 | 2.1706 | 2170.56 | 0 | 0 | 2.1706 | 2170.56 | 8.2529 | 8252.9 | 0 | 0 | 8.2529 | 8252.9 | 2024-08-21 07:16:46 | -2.1489 | -4167.7668 | -4167.7668 | 5589.37 | Close | 85.62287 |  | -0.0012 | 33.1 | 0 | 0
5421 | 3 | 10 |  | CC DChg | 03:30:30 | 44:58:07 | -620.1637 | 3.4639 | 2.1757 | 2175.73 | 0 | 0 | 2.1757 | 2175.73 | 8.2708 | 8270.8 | 0 | 0 | 8.2708 | 8270.8 | 2024-08-21 07:17:16 | -2.1482 | -4167.7668 | -4167.7668 | 5587.62 | Close | 85.82673 |  | -0.0014 | 33.1 | 0 | 0
5422 | 3 | 10 |  | CC DChg | 03:31:00 | 44:58:37 | -620.1637 | 3.462 | 2.1809 | 2180.9 | 0 | 0 | 2.1809 | 2180.9 | 8.2887 | 8288.71 | 0 | 0 | 8.2887 | 8288.71 | 2024-08-21 07:17:46 | -2.147 | -2777.0581 | -2777.0581 | 5584.61 | Close | 86.0306 |  | -0.0014 | 33.1 | 0 | 0
5423 | 3 | 10 |  | CC DChg | 03:31:30 | 44:59:07 | -620.1637 | 3.4608 | 2.1861 | 2186.07 | 0 | 0 | 2.1861 | 2186.07 | 8.3066 | 8306.59 | 0 | 0 | 8.3066 | 8306.59 | 2024-08-21 07:18:16 | -2.1462 | -4171.1306 | -4171.1306 | 5582.62 | Close | 86.23446 |  | -0.0014 | 33 | 0 | 0
5424 | 3 | 10 |  | CC DChg | 03:32:00 | 44:59:37 | -620.1637 | 3.4595 | 2.1912 | 2191.24 | 0 | 0 | 2.1912 | 2191.24 | 8.3245 | 8324.47 | 0 | 0 | 8.3245 | 8324.47 | 2024-08-21 07:18:46 | -2.1455 | -4164.4084 | -4164.4084 | 5580.62 | Close | 86.43833 |  | -0.0014 | 33.1 | 0 | 0
5425 | 3 | 10 |  | CC DChg | 03:32:30 | 45:00:07 | -620.1637 | 3.4586 | 2.1964 | 2196.4 | 0 | 0 | 2.1964 | 2196.4 | 8.3424 | 8342.35 | 0 | 0 | 8.3424 | 8342.35 | 2024-08-21 07:19:16 | -2.1449 | -5562.785 | -5562.785 | 5579.12 | Close | 86.64219 |  | -0.0014 | 33.1 | 0 | 0
5426 | 3 | 10 |  | CC DChg | 03:33:00 | 45:00:37 | -620.1637 | 3.4573 | 2.2016 | 2201.57 | 0 | 0 | 2.2016 | 2201.57 | 8.3602 | 8360.22 | 0 | 0 | 8.3602 | 8360.22 | 2024-08-21 07:19:46 | -2.1441 | -4164.4084 | -4164.4084 | 5576.87 | Close | 86.84605 |  | -0.0012 | 33 | 0 | 0
5427 | 3 | 10 |  | CC DChg | 03:33:30 | 45:01:07 | -620.1637 | 3.4561 | 2.2067 | 2206.74 | 0 | 0 | 2.2067 | 2206.74 | 8.3781 | 8378.08 | 0 | 0 | 8.3781 | 8378.08 | 2024-08-21 07:20:16 | -2.1433 | -4167.7668 | -4167.7668 | 5575.12 | Close | 87.04992 |  | -0.0014 | 33 | 0 | 0
5428 | 3 | 10 |  | CC DChg | 03:34:00 | 45:01:37 | -620.1637 | 3.4546 | 2.2119 | 2211.91 | 0 | 0 | 2.2119 | 2211.91 | 8.3959 | 8395.95 | 0 | 0 | 8.3959 | 8395.95 | 2024-08-21 07:20:46 | -2.1424 | -3334.2613 | -3334.2613 | 5572.62 | Close | 87.25378 |  | -0.0014 | 33 | 0 | 0
5429 | 3 | 10 |  | CC DChg | 03:34:30 | 45:02:07 | -620.1637 | 3.4533 | 2.2171 | 2217.08 | 0 | 0 | 2.2171 | 2217.08 | 8.4138 | 8413.79 | 0 | 0 | 8.4138 | 8413.79 | 2024-08-21 07:21:16 | -2.1416 | -4167.7668 | -4167.7668 | 5570.37 | Close | 87.45765 |  | -0.0012 | 33.1 | 0 | 0
5430 | 3 | 10 |  | CC DChg | 03:35:00 | 45:02:37 | -620.1637 | 3.4521 | 2.2222 | 2222.24 | 0 | 0 | 2.2222 | 2222.24 | 8.4316 | 8431.63 | 0 | 0 | 8.4316 | 8431.63 | 2024-08-21 07:21:46 | -2.1408 | -4167.7668 | -4167.7668 | 5568.62 | Close | 87.66151 |  | -0.0014 | 33 | 0 | 0
5431 | 3 | 10 |  | CC DChg | 03:35:30 | 45:03:07 | -620.1637 | 3.4508 | 2.2274 | 2227.41 | 0 | 0 | 2.2274 | 2227.41 | 8.4495 | 8449.47 | 0 | 0 | 8.4495 | 8449.47 | 2024-08-21 07:22:16 | -2.1401 | -4167.6026 | -4167.6026 | 5566.37 | Close | 87.86537 |  | -0.0012 | 33.1 | 0 | 0
5432 | 3 | 10 |  | CC DChg | 03:36:00 | 45:03:37 | -620.1637 | 3.4493 | 2.2326 | 2232.58 | 0 | 0 | 2.2326 | 2232.58 | 8.4673 | 8467.3 | 0 | 0 | 8.4673 | 8467.3 | 2024-08-21 07:22:46 | -2.1391 | -3334.2134 | -3334.2134 | 5564.12 | Close | 88.06923 |  | -0.0014 | 33 | 0 | 0
5433 | 3 | 10 |  | CC DChg | 03:36:30 | 45:04:07 | -620.1637 | 3.448 | 2.2377 | 2237.75 | 0 | 0 | 2.2377 | 2237.75 | 8.4851 | 8485.12 | 0 | 0 | 8.4851 | 8485.12 | 2024-08-21 07:23:16 | -2.1383 | -4167.7668 | -4167.7668 | 5562.12 | Close | 88.2731 |  | -0.0014 | 33 | 0 | 0
5434 | 3 | 10 |  | CC DChg | 03:37:00 | 45:04:37 | -620.1637 | 3.4465 | 2.2429 | 2242.92 | 0 | 0 | 2.2429 | 2242.92 | 8.5029 | 8502.94 | 0 | 0 | 8.5029 | 8502.94 | 2024-08-21 07:23:46 | -2.1374 | -3334.1717 | -3334.1717 | 5559.62 | Close | 88.47696 |  | -0.0014 | 33 | 0 | 0
5435 | 3 | 10 |  | CC DChg | 03:37:30 | 45:05:07 | -619.7917 | 3.4449 | 2.2481 | 2248.08 | 0 | 0 | 2.2481 | 2248.08 | 8.5207 | 8520.73 | 0 | 0 | 8.5207 | 8520.73 | 2024-08-21 07:24:16 | -2.1351 | -3332.2134 | -3332.2134 | 5560.21 | Close | 88.6807 |  | -0.0012 | 33.1 | 0 | 0
5436 | 3 | 10 |  | CC DChg | 03:38:00 | 45:05:37 | -620.1637 | 3.4437 | 2.2532 | 2253.25 | 0 | 0 | 2.2532 | 2253.25 | 8.5385 | 8538.53 | 0 | 0 | 8.5385 | 8538.53 | 2024-08-21 07:24:46 | -2.1357 | -4164.4084 | -4164.4084 | 5555.12 | Close | 88.88457 |  | -0.0014 | 33 | 0 | 0
5437 | 3 | 10 |  | CC DChg | 03:38:30 | 45:06:07 | -620.1637 | 3.4425 | 2.2584 | 2258.42 | 0 | 0 | 2.2584 | 2258.42 | 8.5563 | 8556.34 | 0 | 0 | 8.5563 | 8556.34 | 2024-08-21 07:25:16 | -2.1349 | -4170.1027 | -4170.1027 | 5553.12 | Close | 89.08855 |  | -0.0014 | 33.1 | 0 | 0
5438 | 3 | 10 |  | CC DChg | 03:39:00 | 45:06:37 | -620.1637 | 3.4409 | 2.2636 | 2263.59 | 0 | 0 | 2.2636 | 2263.59 | 8.5741 | 8574.13 | 0 | 0 | 8.5741 | 8574.13 | 2024-08-21 07:25:46 | -2.1339 | -3334.2134 | -3334.2134 | 5550.62 | Close | 89.29241 |  | -0.0014 | 33 | 0 | 0
5439 | 3 | 10 |  | CC DChg | 03:39:30 | 45:07:07 | -620.1637 | 3.4397 | 2.2688 | 2268.76 | 0 | 0 | 2.2688 | 2268.76 | 8.5919 | 8591.9 | 0 | 0 | 8.5919 | 8591.9 | 2024-08-21 07:26:16 | -2.1332 | -4167.7668 | -4167.7668 | 5548.87 | Close | 89.49628 |  | -0.0015 | 33 | 0 | 0
5440 | 3 | 10 |  | CC DChg | 03:40:00 | 45:07:37 | -620.1637 | 3.4378 | 2.2739 | 2273.92 | 0 | 0 | 2.2739 | 2273.92 | 8.6097 | 8609.68 | 0 | 0 | 8.6097 | 8609.68 | 2024-08-21 07:26:46 | -2.132 | -2778.5511 | -2778.5511 | 5545.62 | Close | 89.70014 |  | -0.0014 | 33 | 0 | 0
5441 | 3 | 10 |  | CC DChg | 03:40:30 | 45:08:07 | -620.1637 | 3.4363 | 2.2791 | 2279.09 | 0 | 0 | 2.2791 | 2279.09 | 8.6274 | 8627.44 | 0 | 0 | 8.6274 | 8627.44 | 2024-08-21 07:27:16 | -2.131 | -3334.2134 | -3334.2134 | 5543.12 | Close | 89.90401 |  | -0.0014 | 33 | 0 | 0
5442 | 3 | 10 |  | CC DChg | 03:41:00 | 45:08:37 | -620.1637 | 3.4347 | 2.2843 | 2284.26 | 0 | 0 | 2.2843 | 2284.26 | 8.6452 | 8645.19 | 0 | 0 | 8.6452 | 8645.19 | 2024-08-21 07:27:46 | -2.1301 | -3334.2134 | -3334.2134 | 5540.62 | Close | 90.10787 |  | -0.0014 | 33 | 0 | 0
5443 | 3 | 10 |  | CC DChg | 03:41:30 | 45:09:07 | -620.1637 | 3.4332 | 2.2894 | 2289.43 | 0 | 0 | 2.2894 | 2289.43 | 8.6629 | 8662.95 | 0 | 0 | 8.6629 | 8662.95 | 2024-08-21 07:28:16 | -2.1291 | -3334.2613 | -3334.2613 | 5538.13 | Close | 90.31174 |  | -0.0014 | 33 | 0 | 0
5444 | 3 | 10 |  | CC DChg | 03:42:00 | 45:09:37 | -620.1637 | 3.4313 | 2.2946 | 2294.6 | 0 | 0 | 2.2946 | 2294.6 | 8.6807 | 8680.68 | 0 | 0 | 8.6807 | 8680.68 | 2024-08-21 07:28:46 | -2.128 | -2778.5112 | -2778.5112 | 5535.13 | Close | 90.51561 |  | -0.0014 | 33 | 0 | 0
5445 | 3 | 10 |  | CC DChg | 03:42:30 | 45:10:07 | -620.1637 | 3.4297 | 2.2998 | 2299.76 | 0 | 0 | 2.2998 | 2299.76 | 8.6984 | 8698.4 | 0 | 0 | 8.6984 | 8698.4 | 2024-08-21 07:29:16 | -2.127 | -3334.2134 | -3334.2134 | 5532.38 | Close | 90.71947 |  | -0.0012 | 33 | 0 | 0
5446 | 3 | 10 |  | CC DChg | 03:43:00 | 45:10:37 | -620.1637 | 3.4282 | 2.3049 | 2304.93 | 0 | 0 | 2.3049 | 2304.93 | 8.7161 | 8716.13 | 0 | 0 | 8.7161 | 8716.13 | 2024-08-21 07:29:46 | -2.126 | -3332.022 | -3332.022 | 5530.13 | Close | 90.92333 |  | -0.0014 | 33 | 0 | 0
5447 | 3 | 10 |  | CC DChg | 03:43:30 | 45:11:07 | -620.1637 | 3.4263 | 2.3101 | 2310.1 | 0 | 0 | 2.3101 | 2310.1 | 8.7338 | 8733.84 | 0 | 0 | 8.7338 | 8733.84 | 2024-08-21 07:30:16 | -2.1249 | -2778.5112 | -2778.5112 | 5527.13 | Close | 91.1272 |  | -0.0014 | 33 | 0 | 0
5448 | 3 | 10 |  | CC DChg | 03:44:00 | 45:11:37 | -620.1637 | 3.4245 | 2.3153 | 2315.27 | 0 | 0 | 2.3153 | 2315.27 | 8.7515 | 8751.54 | 0 | 0 | 8.7515 | 8751.54 | 2024-08-21 07:30:46 | -2.1237 | -2778.5112 | -2778.5112 | 5524.13 | Close | 91.33106 |  | -0.0014 | 33 | 0 | 0
5449 | 3 | 10 |  | CC DChg | 03:44:30 | 45:12:07 | -620.1637 | 3.4223 | 2.3204 | 2320.44 | 0 | 0 | 2.3204 | 2320.44 | 8.7692 | 8769.24 | 0 | 0 | 8.7692 | 8769.24 | 2024-08-21 07:31:16 | -2.1224 | -2381.5512 | -2381.5512 | 5520.38 | Close | 91.53493 |  | -0.0012 | 33.1 | 0 | 0
5450 | 3 | 10 |  | CC DChg | 03:45:00 | 45:12:37 | -620.1637 | 3.4201 | 2.3256 | 2325.6 | 0 | 0 | 2.3256 | 2325.6 | 8.7869 | 8786.91 | 0 | 0 | 8.7869 | 8786.91 | 2024-08-21 07:31:46 | -2.121 | -2381.581 | -2381.581 | 5517.13 | Close | 91.73879 |  | -0.0014 | 33 | 0 | 0
5451 | 3 | 10 |  | CC DChg | 03:45:30 | 45:13:07 | -620.1637 | 3.418 | 2.3308 | 2330.77 | 0 | 0 | 2.3308 | 2330.77 | 8.8046 | 8804.58 | 0 | 0 | 8.8046 | 8804.58 | 2024-08-21 07:32:16 | -2.1197 | -2381.581 | -2381.581 | 5513.63 | Close | 91.94266 |  | -0.0014 | 33 | 0 | 0
5452 | 3 | 10 |  | CC DChg | 03:46:00 | 45:13:37 | -620.1637 | 3.4155 | 2.3359 | 2335.94 | 0 | 0 | 2.3359 | 2335.94 | 8.8222 | 8822.25 | 0 | 0 | 8.8222 | 8822.25 | 2024-08-21 07:32:46 | -2.1182 | -2083.7453 | -2083.7453 | 5509.63 | Close | 92.14651 |  | -0.0014 | 33.1 | 0 | 0
5453 | 3 | 10 |  | CC DChg | 03:46:30 | 45:14:07 | -620.1637 | 3.413 | 2.3411 | 2341.11 | 0 | 0 | 2.3411 | 2341.11 | 8.8399 | 8839.89 | 0 | 0 | 8.8399 | 8839.89 | 2024-08-21 07:33:16 | -2.1166 | -2083.8834 | -2083.8834 | 5505.63 | Close | 92.35037 |  | -0.0014 | 33.1 | 0 | 0
5454 | 3 | 10 |  | CC DChg | 03:47:00 | 45:14:37 | -620.1637 | 3.4102 | 2.3463 | 2346.28 | 0 | 0 | 2.3463 | 2346.28 | 8.8575 | 8857.51 | 0 | 0 | 8.8575 | 8857.51 | 2024-08-21 07:33:46 | -2.1149 | -1851.6771 | -1851.6771 | 5501.13 | Close | 92.55424 |  | -0.0014 | 33.1 | 0 | 0
5455 | 3 | 10 |  | CC DChg | 03:47:30 | 45:15:07 | -620.1637 | 3.4068 | 2.3514 | 2351.44 | 0 | 0 | 2.3514 | 2351.44 | 8.8751 | 8875.14 | 0 | 0 | 8.8751 | 8875.14 | 2024-08-21 07:34:16 | -2.1128 | -1515.4919 | -1515.4919 | 5495.39 | Close | 92.75809 |  | -0.0012 | 33.1 | 0 | 0
5456 | 3 | 10 |  | CC DChg | 03:48:00 | 45:15:37 | -620.1637 | 3.4034 | 2.3566 | 2356.61 | 0 | 0 | 2.3566 | 2356.61 | 8.8927 | 8892.73 | 0 | 0 | 8.8927 | 8892.73 | 2024-08-21 07:34:46 | -2.1107 | -1515.5516 | -1515.5516 | 5490.13 | Close | 92.96196 |  | -0.0014 | 33.1 | 0 | 0
5457 | 3 | 10 |  | CC DChg | 03:48:30 | 45:16:07 | -620.1637 | 3.3991 | 2.3618 | 2361.78 | 0 | 0 | 2.3618 | 2361.78 | 8.9103 | 8910.29 | 0 | 0 | 8.9103 | 8910.29 | 2024-08-21 07:35:16 | -2.108 | -1190.7905 | -1190.7905 | 5483.14 | Close | 93.16582 |  | -0.0014 | 33.1 | 0 | 0
5458 | 3 | 10 |  | CC DChg | 03:49:00 | 45:16:37 | -620.1637 | 3.3944 | 2.3669 | 2366.95 | 0 | 0 | 2.3669 | 2366.95 | 8.9279 | 8927.87 | 0 | 0 | 8.9279 | 8927.87 | 2024-08-21 07:35:46 | -2.1051 | -1111.1815 | -1111.1815 | 5475.39 | Close | 93.36969 |  | -0.0012 | 33.1 | 0 | 0
5459 | 3 | 10 |  | CC DChg | 03:49:30 | 45:17:07 | -620.1637 | 3.3891 | 2.3721 | 2372.12 | 0 | 0 | 2.3721 | 2372.12 | 8.9454 | 8945.38 | 0 | 0 | 8.9454 | 8945.38 | 2024-08-21 07:36:16 | -2.1018 | -980.651 | -980.651 | 5467.14 | Close | 93.57355 |  | -0.0014 | 33.1 | 0 | 0
5460 | 3 | 10 |  | CC DChg | 03:50:00 | 45:17:37 | -620.1637 | 3.3829 | 2.3773 | 2377.28 | 0 | 0 | 2.3773 | 2377.28 | 8.9629 | 8962.87 | 0 | 0 | 8.9629 | 8962.87 | 2024-08-21 07:36:46 | -2.098 | -833.4189 | -833.4189 | 5457.14 | Close | 93.77742 |  | -0.0014 | 33.1 | 0 | 0
5461 | 3 | 10 |  | CC DChg | 03:50:30 | 45:18:07 | -620.1637 | 3.3758 | 2.3825 | 2382.45 | 0 | 0 | 2.3825 | 2382.45 | 8.9804 | 8980.36 | 0 | 0 | 8.9804 | 8980.36 | 2024-08-21 07:37:16 | -2.0936 | -724.8005 | -724.8005 | 5445.64 | Close | 93.98128 |  | -0.0014 | 33.1 | 0 | 0
5462 | 3 | 10 |  | CC DChg | 03:51:00 | 45:18:37 | -620.1637 | 3.3681 | 2.3876 | 2387.62 | 0 | 0 | 2.3876 | 2387.62 | 8.9978 | 8997.77 | 0 | 0 | 8.9978 | 8997.77 | 2024-08-21 07:37:46 | -2.0887 | -666.7567 | -666.7567 | 5433.14 | Close | 94.18514 |  | -0.0014 | 33.1 | 0 | 0
5463 | 3 | 10 |  | CC DChg | 03:51:30 | 45:19:07 | -620.1637 | 3.3597 | 2.3928 | 2392.79 | 0 | 0 | 2.3928 | 2392.79 | 9.0151 | 9015.13 | 0 | 0 | 9.0151 | 9015.13 | 2024-08-21 07:38:16 | -2.0836 | -617.4469 | -617.4469 | 5419.65 | Close | 94.38901 |  | -0.0014 | 33.1 | 0 | 0
5464 | 3 | 10 |  | CC DChg | 03:52:00 | 45:19:37 | -620.1637 | 3.351 | 2.398 | 2397.96 | 0 | 0 | 2.398 | 2397.96 | 9.0325 | 9032.51 | 0 | 0 | 9.0325 | 9032.51 | 2024-08-21 07:38:46 | -2.0782 | -595.3032 | -595.3032 | 5405.65 | Close | 94.59286 |  | -0.0014 | 33.1 | 0 | 0
5465 | 3 | 10 |  | CC DChg | 03:52:30 | 45:20:07 | -620.1637 | 3.3411 | 2.4031 | 2403.12 | 0 | 0 | 2.4031 | 2403.12 | 9.0498 | 9049.78 | 0 | 0 | 9.0498 | 9049.78 | 2024-08-21 07:39:16 | -2.072 | -520.9708 | -520.9708 | 5389.65 | Close | 94.79673 |  | -0.0014 | 33.1 | 0 | 0
5466 | 3 | 10 |  | CC DChg | 03:53:00 | 45:20:37 | -620.1637 | 3.3312 | 2.4083 | 2408.29 | 0 | 0 | 2.4083 | 2408.29 | 9.067 | 9066.99 | 0 | 0 | 9.067 | 9066.99 | 2024-08-21 07:39:46 | -2.0659 | -520.9183 | -520.9183 | 5373.41 | Close | 95.00059 |  | -0.0012 | 33.1 | 0 | 0
5467 | 3 | 10 |  | CC DChg | 03:53:30 | 45:21:07 | -620.1637 | 3.3209 | 2.4135 | 2413.46 | 0 | 0 | 2.4135 | 2413.46 | 9.0842 | 9084.23 | 0 | 0 | 9.0842 | 9084.23 | 2024-08-21 07:40:16 | -2.0595 | -505.1911 | -505.1911 | 5357.16 | Close | 95.20446 |  | -0.0014 | 33.2 | 0 | 0
5468 | 3 | 10 |  | CC DChg | 03:54:00 | 45:21:37 | -620.1637 | 3.3101 | 2.4186 | 2418.63 | 0 | 0 | 2.4186 | 2418.63 | 9.1013 | 9101.34 | 0 | 0 | 9.1013 | 9101.34 | 2024-08-21 07:40:46 | -2.0528 | -476.2723 | -476.2723 | 5339.66 | Close | 95.40832 |  | -0.0014 | 33.2 | 0 | 0
5469 | 3 | 10 |  | CC DChg | 03:54:30 | 45:22:07 | -620.1637 | 3.2986 | 2.4238 | 2423.8 | 0 | 0 | 2.4238 | 2423.8 | 9.1184 | 9118.39 | 0 | 0 | 9.1184 | 9118.39 | 2024-08-21 07:41:16 | -2.0457 | -450.5301 | -450.5301 | 5321.17 | Close | 95.61219 |  | -0.0014 | 33.2 | 0 | 0
5470 | 3 | 10 |  | CC DChg | 03:55:00 | 45:22:37 | -620.1637 | 3.2868 | 2.429 | 2428.96 | 0 | 0 | 2.429 | 2428.96 | 9.1355 | 9135.46 | 0 | 0 | 9.1355 | 9135.46 | 2024-08-21 07:41:46 | -2.0384 | -438.6342 | -438.6342 | 5301.92 | Close | 95.81603 |  | -0.0012 | 33.2 | 0 | 0
5471 | 3 | 10 |  | CC DChg | 03:55:30 | 45:23:07 | -620.1637 | 3.2744 | 2.4341 | 2434.13 | 0 | 0 | 2.4341 | 2434.13 | 9.1524 | 9152.38 | 0 | 0 | 9.1524 | 9152.38 | 2024-08-21 07:42:16 | -2.0307 | -416.7431 | -416.7431 | 5282.17 | Close | 96.0199 |  | -0.0014 | 33.2 | 0 | 0
5472 | 3 | 10 |  | CC DChg | 03:56:00 | 45:23:37 | -620.1637 | 3.2614 | 2.4393 | 2439.3 | 0 | 0 | 2.4393 | 2439.3 | 9.1692 | 9169.24 | 0 | 0 | 9.1692 | 9169.24 | 2024-08-21 07:42:46 | -2.0226 | -396.9302 | -396.9302 | 5261.18 | Close | 96.22376 |  | -0.0014 | 33.2 | 0 | 0
5473 | 3 | 10 |  | CC DChg | 03:56:30 | 45:24:07 | -620.1637 | 3.2478 | 2.4445 | 2444.47 | 0 | 0 | 2.4445 | 2444.47 | 9.1861 | 9186.13 | 0 | 0 | 9.1861 | 9186.13 | 2024-08-21 07:43:16 | -2.0141 | -378.8859 | -378.8859 | 5239.18 | Close | 96.42764 |  | -0.0014 | 33.2 | 0 | 0
5474 | 3 | 10 |  | CC DChg | 03:57:00 | 45:24:37 | -620.1637 | 3.2338 | 2.4496 | 2449.64 | 0 | 0 | 2.4496 | 2449.64 | 9.2028 | 9202.84 | 0 | 0 | 9.2028 | 9202.84 | 2024-08-21 07:43:46 | -2.0055 | -370.4416 | -370.4416 | 5216.69 | Close | 96.63151 |  | -0.0014 | 33.2 | 0 | 0
5475 | 3 | 10 |  | CC DChg | 03:57:30 | 45:25:07 | -620.1637 | 3.2192 | 2.4548 | 2454.8 | 0 | 0 | 2.4548 | 2454.8 | 9.2195 | 9219.48 | 0 | 0 | 9.2195 | 9219.48 | 2024-08-21 07:44:16 | -1.9965 | -354.6792 | -354.6792 | 5193.19 | Close | 96.83537 |  | -0.0014 | 33.2 | 0 | 0
5476 | 3 | 10 |  | CC DChg | 03:58:00 | 45:25:37 | -620.1637 | 3.2037 | 2.46 | 2459.97 | 0 | 0 | 2.46 | 2459.97 | 9.2361 | 9236.15 | 0 | 0 | 9.2361 | 9236.15 | 2024-08-21 07:44:46 | -1.9868 | -333.3688 | -333.3688 | 5167.95 | Close | 97.03922 |  | -0.0012 | 33.2 | 0 | 0
5477 | 3 | 10 |  | CC DChg | 03:58:30 | 45:26:07 | -620.1637 | 3.1876 | 2.4651 | 2465.14 | 0 | 0 | 2.4651 | 2465.14 | 9.2526 | 9252.62 | 0 | 0 | 9.2526 | 9252.62 | 2024-08-21 07:45:16 | -1.9768 | -320.5776 | -320.5776 | 5141.96 | Close | 97.24308 |  | -0.0012 | 33.2 | 0 | 0
5478 | 3 | 10 |  | CC DChg | 03:59:00 | 45:26:37 | -620.1637 | 3.1712 | 2.4703 | 2470.31 | 0 | 0 | 2.4703 | 2470.31 | 9.269 | 9269.01 | 0 | 0 | 9.269 | 9269.01 | 2024-08-21 07:45:46 | -1.9667 | -314.5293 | -314.5293 | 5115.71 | Close | 97.44695 |  | -0.0014 | 33.3 | 0 | 0
5479 | 3 | 10 |  | CC DChg | 03:59:30 | 45:27:07 | -620.1637 | 3.1535 | 2.4755 | 2475.48 | 0 | 0 | 2.4755 | 2475.48 | 9.2854 | 9285.44 | 0 | 0 | 9.2854 | 9285.44 | 2024-08-21 07:46:16 | -1.9557 | -292.4782 | -292.4782 | 5087.22 | Close | 97.65083 |  | -0.0014 | 33.3 | 0 | 0
5480 | 3 | 10 |  | CC DChg | 04:00:00 | 45:27:37 | -620.1637 | 3.1352 | 2.4806 | 2480.64 | 0 | 0 | 2.4806 | 2480.64 | 9.3016 | 9301.64 | 0 | 0 | 9.3016 | 9301.64 | 2024-08-21 07:46:46 | -1.9444 | -282.5296 | -282.5296 | 5057.72 | Close | 97.85469 |  | -0.0014 | 33.2 | 0 | 0
5481 | 3 | 10 |  | CC DChg | 04:00:30 | 45:28:07 | -620.1637 | 3.1157 | 2.4858 | 2485.81 | 0 | 0 | 2.4858 | 2485.81 | 9.3177 | 9317.74 | 0 | 0 | 9.3177 | 9317.74 | 2024-08-21 07:47:16 | -1.9322 | -264.6066 | -264.6066 | 5026.23 | Close | 98.05856 |  | -0.0014 | 33.2 | 0 | 0
5482 | 3 | 10 |  | CC DChg | 04:01:00 | 45:28:37 | -620.1637 | 3.0943 | 2.491 | 2490.98 | 0 | 0 | 2.491 | 2490.98 | 9.3339 | 9333.89 | 0 | 0 | 9.3339 | 9333.89 | 2024-08-21 07:47:46 | -1.919 | -241.5889 | -241.5889 | 4991.73 | Close | 98.26241 |  | -0.0014 | 33.3 | 0 | 0
5483 | 3 | 10 |  | CC DChg | 04:01:30 | 45:29:07 | -620.1637 | 3.0707 | 2.4961 | 2496.15 | 0 | 0 | 2.4961 | 2496.15 | 9.3498 | 9349.76 | 0 | 0 | 9.3498 | 9349.76 | 2024-08-21 07:48:16 | -1.9044 | -219.3375 | -219.3375 | 4953.74 | Close | 98.46628 |  | -0.0014 | 33.3 | 0 | 0
5484 | 3 | 10 |  | CC DChg | 04:02:00 | 45:29:37 | -620.1637 | 3.0441 | 2.5013 | 2501.32 | 0 | 0 | 2.5013 | 2501.32 | 9.3655 | 9365.49 | 0 | 0 | 9.3655 | 9365.49 | 2024-08-21 07:48:46 | -1.8878 | -193.8423 | -193.8423 | 4910.75 | Close | 98.67014 |  | -0.0014 | 33.3 | 0 | 0
5485 | 3 | 10 |  | CC DChg | 04:02:30 | 45:30:07 | -620.1637 | 3.0146 | 2.5065 | 2506.48 | 0 | 0 | 2.5065 | 2506.48 | 9.3813 | 9381.28 | 0 | 0 | 9.3813 | 9381.28 | 2024-08-21 07:49:16 | -1.8696 | -175.4661 | -175.4661 | 4863.26 | Close | 98.874 |  | -0.0014 | 33.3 | 0 | 0
5486 | 3 | 10 |  | CC DChg | 04:03:00 | 45:30:37 | -620.1637 | 2.9802 | 2.5117 | 2511.65 | 0 | 0 | 2.5117 | 2511.65 | 9.3967 | 9396.68 | 0 | 0 | 9.3967 | 9396.68 | 2024-08-21 07:49:46 | -1.8482 | -150.1811 | -150.1811 | 4807.77 | Close | 99.07786 |  | -0.0014 | 33.3 | 0 | 0
5487 | 3 | 10 |  | CC DChg | 04:03:30 | 45:31:07 | -620.1637 | 2.9396 | 2.5168 | 2516.82 | 0 | 0 | 2.5168 | 2516.82 | 9.4119 | 9411.87 | 0 | 0 | 9.4119 | 9411.87 | 2024-08-21 07:50:16 | -1.823 | -127.2507 | -127.2507 | 4742.28 | Close | 99.28173 |  | -0.0014 | 33.3 | 0 | 0
5488 | 3 | 10 |  | CC DChg | 04:04:00 | 45:31:37 | -620.1637 | 2.8823 | 2.522 | 2521.99 | 0 | 0 | 2.522 | 2521.99 | 9.4271 | 9427.13 | 0 | 0 | 9.4271 | 9427.13 | 2024-08-21 07:50:46 | -1.7875 | -90.104 | -90.104 | 4649.55 | Close | 99.48559 |  | -0.0012 | 33.3 | 0 | 0
5489 | 3 | 10 |  | CC DChg | 04:04:30 | 45:32:07 | -620.1637 | 2.7641 | 2.5272 | 2527.16 | 0 | 0 | 2.5272 | 2527.16 | 9.4414 | 9441.41 | 0 | 0 | 9.4414 | 9441.41 | 2024-08-21 07:51:16 | -1.7142 | -43.7535 | -43.7535 | 4459.34 | Close | 99.68945 |  | -0.0014 | 33.3 | 0 | 0
5490 | 3 | 10 |  | CC DChg | 04:05:00 | 45:32:37 | -620.1637 | 2.5933 | 2.5323 | 2532.32 | 0 | 0 | 2.5323 | 2532.32 | 9.4548 | 9454.81 | 0 | 0 | 9.4548 | 9454.81 | 2024-08-21 07:51:46 | -1.6083 | -30.2541 | -30.2541 | 4183.9 | Close | 99.89332 |  | -0.0014 | 33.3 | 0 | 0
5491 | 3 | 10 | 1 | CC DChg | 04:05:15 | 45:32:53 | -620.1637 | 2.5 | 2.535 | 2535.03 | 0 | 0 | 2.535 | 2535.03 | 9.4625 | 9462.49 | 0 | 0 | 9.4625 | 9462.49 | 2024-08-21 07:52:01 | -1.5504 | -28.9821 | -28.9821 | 4033.43 | Close | 100 |  | -0.0014 | 33.4 | 0 | 0
5492 | 3 | 11 | 0 | Rest | 00:00:00 | 45:32:53 | 0 | 2.5211 | 0 | 0 | 0 | 0 | 0 | 0 | 0 | 0 | 0 | 0 | 0 | 0 | 2024-08-21 07:52:02 | 0 | 0 | 0 | 0 | Close | 0 |  | -0.0014 | 33.4 | 0 | 0
5493 | 3 | 11 |  | Rest | 00:00:30 | 45:33:23 | 0 | 2.7164 | 0 | 0 | 0 | 0 | 0 | 0 | 0 | 0 | 0 | 0 | 0 | 0 | 2024-08-21 07:52:31 | 0 | 0 | 0 | 0 | Close | 0 |  | -0.0014 | 33.4 | 0 | 0
5494 | 3 | 11 |  | Rest | 00:01:00 | 45:33:53 | 0 | 2.7809 | 0 | 0 | 0 | 0 | 0 | 0 | 0 | 0 | 0 | 0 | 0 | 0 | 2024-08-21 07:53:01 | 0 | 0 | 0 | 0 | Close | 0 |  | -0.0014 | 33.4 | 0 | 0
5495 | 3 | 11 |  | Rest | 00:01:30 | 45:34:23 | 0 | 2.8234 | 0 | 0 | 0 | 0 | 0 | 0 | 0 | 0 | 0 | 0 | 0 | 0 | 2024-08-21 07:53:31 | 0 | 0 | 0 | 0 | Close | 0 |  | -0.0012 | 33.4 | 0 | 0
5496 | 3 | 11 |  | Rest | 00:02:00 | 45:34:53 | 0 | 2.8537 | 0 | 0 | 0 | 0 | 0 | 0 | 0 | 0 | 0 | 0 | 0 | 0 | 2024-08-21 07:54:01 | 0 | 0 | 0 | 0 | Close | 0 |  | -0.0014 | 33.4 | 0 | 0
5497 | 3 | 11 |  | Rest | 00:02:30 | 45:35:23 | 0 | 2.8757 | 0 | 0 | 0 | 0 | 0 | 0 | 0 | 0 | 0 | 0 | 0 | 0 | 2024-08-21 07:54:31 | 0 | 0 | 0 | 0 | Close | 0 |  | -0.0012 | 33.3 | 0 | 0
5498 | 3 | 11 |  | Rest | 00:03:00 | 45:35:53 | 0 | 2.8922 | 0 | 0 | 0 | 0 | 0 | 0 | 0 | 0 | 0 | 0 | 0 | 0 | 2024-08-21 07:55:01 | 0 | 0 | 0 | 0 | Close | 0 |  | -0.0014 | 33.3 | 0 | 0
5499 | 3 | 11 |  | Rest | 00:03:30 | 45:36:23 | 0 | 2.9049 | 0 | 0 | 0 | 0 | 0 | 0 | 0 | 0 | 0 | 0 | 0 | 0 | 2024-08-21 07:55:31 | 0 | 0 | 0 | 0 | Close | 0 |  | -0.0014 | 33.3 | 0 | 0
5500 | 3 | 11 |  | Rest | 00:04:00 | 45:36:53 | 0 | 2.9151 | 0 | 0 | 0 | 0 | 0 | 0 | 0 | 0 | 0 | 0 | 0 | 0 | 2024-08-21 07:56:01 | 0 | 0 | 0 | 0 | Close | 0 |  | -0.0014 | 33.3 | 0 | 0
5501 | 3 | 11 |  | Rest | 00:04:30 | 45:37:23 | 0 | 2.9238 | 0 | 0 | 0 | 0 | 0 | 0 | 0 | 0 | 0 | 0 | 0 | 0 | 2024-08-21 07:56:31 | 0 | 0 | 0 | 0 | Close | 0 |  | -0.0014 | 33.2 | 0 | 0
5502 | 3 | 11 | 1 | Rest | 00:05:00 | 45:37:53 | 0 | 2.9312 | 0 | 0 | 0 | 0 | 0 | 0 | 0 | 0 | 0 | 0 | 0 | 0 | 2024-08-21 07:57:01 | 0 | 0 | 0 | 0 | Close | 0 |  | -0.0014 | 33.2 | 0 | 0
5503 | 4 | 12 | 0 | CC Chg | 00:00:00 | 45:37:53 | 1549.1072 | 2.9796 | 0 | 0 | 0 | 0 | 0 | 0 | 0 | 0 | 0 | 0 | 0 | 0 | 2024-08-21 07:57:02 | 4.6157 | 0 | 0 | 1924.32 | Close | 0 |  | -0.0014 | 33.2 | 0 | 0
5504 | 4 | 12 |  | CC Chg | 00:00:30 | 45:38:23 | 1549.4791 | 3.1371 | 0.0129 | 12.91 | 0.0129 | 12.91 | 0 | 0 | 0.0397 | 39.66 | 0.0397 | 39.66 | 0 | 0 | 2024-08-21 07:57:31 | 4.8609 | 81.9887 | 81.9887 | 2025.4 | Close | 0.5568761 |  | -0.0012 | 33.2 | 0 | 0
5505 | 4 | 12 |  | CC Chg | 00:01:00 | 45:38:53 | 1549.4791 | 3.2233 | 0.0258 | 25.82 | 0.0258 | 25.82 | 0 | 0 | 0.0808 | 80.77 | 0.0808 | 80.77 | 0 | 0 | 2024-08-21 07:58:01 | 4.9944 | 149.8213 | 149.8213 | 2081.03 | Close | 1.11375 |  | -0.0012 | 33.1 | 0 | 0
5506 | 4 | 12 |  | CC Chg | 00:01:30 | 45:39:23 | 1549.4791 | 3.2853 | 0.0387 | 38.74 | 0.0387 | 38.74 | 0 | 0 | 0.1232 | 123.19 | 0.1232 | 123.19 | 0 | 0 | 2024-08-21 07:58:31 | 5.0905 | 208.2499 | 208.2499 | 2121.04 | Close | 1.670623 |  | -0.0012 | 33.1 | 0 | 0
5507 | 4 | 12 |  | CC Chg | 00:02:00 | 45:39:53 | 1549.4791 | 3.334 | 0.0516 | 51.65 | 0.0516 | 51.65 | 0 | 0 | 0.1662 | 166.24 | 0.1662 | 166.24 | 0 | 0 | 2024-08-21 07:59:01 | 5.1659 | 265.2818 | 265.2818 | 2152.55 | Close | 2.227496 |  | -0.0014 | 33 | 0 | 0
5508 | 4 | 12 |  | CC Chg | 00:02:30 | 45:40:23 | 1549.4791 | 3.3743 | 0.0646 | 64.56 | 0.0646 | 64.56 | 0 | 0 | 0.2089 | 208.87 | 0.2089 | 208.87 | 0 | 0 | 2024-08-21 07:59:31 | 5.2283 | 320.3935 | 320.3935 | 2178.56 | Close | 2.784376 |  | -0.0014 | 33 | 0 | 0
5509 | 4 | 12 |  | CC Chg | 00:03:00 | 45:40:53 | 1549.4791 | 3.4096 | 0.0775 | 77.47 | 0.0775 | 77.47 | 0 | 0 | 0.2529 | 252.9 | 0.2529 | 252.9 | 0 | 0 | 2024-08-21 08:00:01 | 5.2831 | 365.3536 | 365.3536 | 2201.27 | Close | 3.341249 |  | -0.0012 | 32.9 | 0 | 0
5510 | 4 | 12 |  | CC Chg | 00:03:30 | 45:41:23 | 1549.4791 | 3.4387 | 0.0904 | 90.39 | 0.0904 | 90.39 | 0 | 0 | 0.2973 | 297.3 | 0.2973 | 297.3 | 0 | 0 | 2024-08-21 08:00:31 | 5.3283 | 443.083 | 443.083 | 2220.08 | Close | 3.898122 |  | -0.0012 | 32.9 | 0 | 0
5511 | 4 | 12 |  | CC Chg | 00:04:00 | 45:41:53 | 1549.4791 | 3.4639 | 0.1033 | 103.3 | 0.1033 | 103.3 | 0 | 0 | 0.3415 | 341.47 | 0.3415 | 341.47 | 0 | 0 | 2024-08-21 08:01:01 | 5.3672 | 514.2125 | 514.2125 | 2236.29 | Close | 4.45502 |  | -0.0012 | 32.9 | 0 | 0
5512 | 4 | 12 |  | CC Chg | 00:04:30 | 45:42:23 | 1549.4791 | 3.4849 | 0.1162 | 116.21 | 0.1162 | 116.21 | 0 | 0 | 0.3865 | 386.47 | 0.3865 | 386.47 | 0 | 0 | 2024-08-21 08:01:31 | 5.3998 | 612.5101 | 612.5101 | 2250.09 | Close | 5.011893 |  | -0.0015 | 32.9 | 0 | 0
5513 | 4 | 12 |  | CC Chg | 00:05:00 | 45:42:53 | 1549.4791 | 3.5032 | 0.1291 | 129.12 | 0.1291 | 129.12 | 0 | 0 | 0.4317 | 431.7 | 0.4317 | 431.7 | 0 | 0 | 2024-08-21 08:02:01 | 5.4282 | 705.9388 | 705.9388 | 2261.8 | Close | 5.568766 |  | -0.0014 | 32.9 | 0 | 0
5514 | 4 | 12 |  | CC Chg | 00:05:30 | 45:43:23 | 1549.4791 | 3.5166 | 0.142 | 142.04 | 0.142 | 142.04 | 0 | 0 | 0.4768 | 476.78 | 0.4768 | 476.78 | 0 | 0 | 2024-08-21 08:02:31 | 5.4488 | 968.6181 | 968.6181 | 2270.4 | Close | 6.125653 |  | -0.0014 | 32.9 | 0 | 0
5515 | 4 | 12 |  | CC Chg | 00:06:00 | 45:43:53 | 1549.4791 | 3.5246 | 0.1549 | 154.95 | 0.1549 | 154.95 | 0 | 0 | 0.5223 | 522.29 | 0.5223 | 522.29 | 0 | 0 | 2024-08-21 08:03:01 | 5.4613 | 1601.8268 | 1601.8268 | 2275.7 | Close | 6.682526 |  | -0.0015 | 32.9 | 0 | 0
5516 | 4 | 12 |  | CC Chg | 00:06:30 | 45:44:23 | 1549.4791 | 3.5299 | 0.1679 | 167.86 | 0.1679 | 167.86 | 0 | 0 | 0.5679 | 567.87 | 0.5679 | 567.87 | 0 | 0 | 2024-08-21 08:03:31 | 5.4695 | 2450.1567 | 2450.1567 | 2279 | Close | 7.239399 |  | -0.0014 | 32.9 | 0 | 0
5517 | 4 | 12 |  | CC Chg | 00:07:00 | 45:44:53 | 1549.4791 | 3.5345 | 0.1808 | 180.77 | 0.1808 | 180.77 | 0 | 0 | 0.6134 | 613.4 | 0.6134 | 613.4 | 0 | 0 | 2024-08-21 08:04:01 | 5.4767 | 2776.8781 | 2776.8781 | 2282.01 | Close | 7.796279 |  | -0.0014 | 32.9 | 0 | 0
5518 | 4 | 12 |  | CC Chg | 00:07:30 | 45:45:23 | 1549.4791 | 3.5386 | 0.1937 | 193.69 | 0.1937 | 193.69 | 0 | 0 | 0.6591 | 659.09 | 0.6591 | 659.09 | 0 | 0 | 2024-08-21 08:04:31 | 5.4829 | 3204.0511 | 3204.0511 | 2284.61 | Close | 8.353152 |  | -0.0014 | 33 | 0 | 0
5519 | 4 | 12 |  | CC Chg | 00:08:00 | 45:45:53 | 1549.4791 | 3.5432 | 0.2066 | 206.6 | 0.2066 | 206.6 | 0 | 0 | 0.7048 | 704.84 | 0.7048 | 704.84 | 0 | 0 | 2024-08-21 08:05:01 | 5.4901 | 2776.2473 | 2776.2473 | 2287.61 | Close | 8.910025 |  | -0.0014 | 33 | 0 | 0
5520 | 4 | 12 |  | CC Chg | 00:08:30 | 45:46:23 | 1549.4791 | 3.5476 | 0.2195 | 219.51 | 0.2195 | 219.51 | 0 | 0 | 0.7506 | 750.57 | 0.7506 | 750.57 | 0 | 0 | 2024-08-21 08:05:31 | 5.4969 | 2975.2066 | 2975.2066 | 2290.41 | Close | 9.466901 |  | -0.0014 | 33 | 0 | 0
5521 | 4 | 12 |  | CC Chg | 00:09:00 | 45:46:53 | 1549.4791 | 3.5519 | 0.2324 | 232.42 | 0.2324 | 232.42 | 0 | 0 | 0.7964 | 796.43 | 0.7964 | 796.43 | 0 | 0 | 2024-08-21 08:06:01 | 5.5036 | 2975.1903 | 2975.1903 | 2293.21 | Close | 10.02377 |  | -0.0014 | 33.1 | 0 | 0
5522 | 4 | 12 |  | CC Chg | 00:09:30 | 45:47:23 | 1549.4791 | 3.5562 | 0.2453 | 245.34 | 0.2453 | 245.34 | 0 | 0 | 0.8423 | 842.35 | 0.8423 | 842.35 | 0 | 0 | 2024-08-21 08:06:31 | 5.5103 | 2974.505 | 2974.505 | 2296.01 | Close | 10.58065 |  | -0.0014 | 33.1 | 0 | 0
5523 | 4 | 12 |  | CC Chg | 00:10:00 | 45:47:53 | 1549.4791 | 3.5606 | 0.2582 | 258.25 | 0.2582 | 258.25 | 0 | 0 | 0.8882 | 888.24 | 0.8882 | 888.24 | 0 | 0 | 2024-08-21 08:07:01 | 5.517 | 2975.2186 | 2975.2186 | 2298.81 | Close | 11.13753 |  | -0.0014 | 33.1 | 0 | 0
5524 | 4 | 12 |  | CC Chg | 00:10:30 | 45:48:23 | 1549.4791 | 3.5652 | 0.2712 | 271.16 | 0.2712 | 271.16 | 0 | 0 | 0.9343 | 934.28 | 0.9343 | 934.28 | 0 | 0 | 2024-08-21 08:07:31 | 5.5242 | 2776.8443 | 2776.8443 | 2301.71 | Close | 11.6944 |  | -0.0012 | 33.1 | 0 | 0
5525 | 4 | 12 |  | CC Chg | 00:11:00 | 45:48:53 | 1549.4791 | 3.5693 | 0.2841 | 284.07 | 0.2841 | 284.07 | 0 | 0 | 0.9804 | 980.37 | 0.9804 | 980.37 | 0 | 0 | 2024-08-21 08:08:01 | 5.5305 | 3203.2563 | 3203.2563 | 2304.42 | Close | 12.25127 |  | -0.0014 | 33.1 | 0 | 0
5526 | 4 | 12 |  | CC Chg | 00:11:30 | 45:49:23 | 1549.4791 | 3.5736 | 0.297 | 296.99 | 0.297 | 296.99 | 0 | 0 | 1.0264 | 1026.42 | 1.0264 | 1026.42 | 0 | 0 | 2024-08-21 08:08:31 | 5.5372 | 2975.9043 | 2975.9043 | 2307.22 | Close | 12.80815 |  | -0.0014 | 33.2 | 0 | 0
5527 | 4 | 12 |  | CC Chg | 00:12:00 | 45:49:53 | 1549.4791 | 3.5779 | 0.3099 | 309.9 | 0.3099 | 309.9 | 0 | 0 | 1.0726 | 1072.62 | 1.0726 | 1072.62 | 0 | 0 | 2024-08-21 08:09:01 | 5.5439 | 2974.505 | 2974.505 | 2310.12 | Close | 13.36502 |  | -0.0015 | 33.2 | 0 | 0
5528 | 4 | 12 |  | CC Chg | 00:12:30 | 45:50:23 | 1549.4791 | 3.5823 | 0.3228 | 322.81 | 0.3228 | 322.81 | 0 | 0 | 1.1189 | 1118.88 | 1.1189 | 1118.88 | 0 | 0 | 2024-08-21 08:09:31 | 5.5507 | 2975.1903 | 2975.1903 | 2312.82 | Close | 13.9219 |  | -0.0014 | 33.2 | 0 | 0
5529 | 4 | 12 |  | CC Chg | 00:13:00 | 45:50:53 | 1549.4791 | 3.5863 | 0.3357 | 335.72 | 0.3357 | 335.72 | 0 | 0 | 1.1651 | 1165.1 | 1.1651 | 1165.1 | 0 | 0 | 2024-08-21 08:10:01 | 5.5569 | 3204.1548 | 3204.1548 | 2315.32 | Close | 14.47879 |  | -0.0012 | 33.2 | 0 | 0
5530 | 4 | 12 |  | CC Chg | 00:13:30 | 45:51:23 | 1549.4791 | 3.591 | 0.3486 | 348.63 | 0.3486 | 348.63 | 0 | 0 | 1.2115 | 1211.47 | 1.2115 | 1211.47 | 0 | 0 | 2024-08-21 08:10:31 | 5.5641 | 2776.2473 | 2776.2473 | 2318.42 | Close | 15.03566 |  | -0.0014 | 33.3 | 0 | 0
5531 | 4 | 12 |  | CC Chg | 00:14:00 | 45:51:53 | 1549.4791 | 3.595 | 0.3615 | 361.55 | 0.3615 | 361.55 | 0 | 0 | 1.2579 | 1257.89 | 1.2579 | 1257.89 | 0 | 0 | 2024-08-21 08:11:01 | 5.5704 | 3204.0511 | 3204.0511 | 2321.02 | Close | 15.59253 |  | -0.0014 | 33.2 | 0 | 0
5532 | 4 | 12 |  | CC Chg | 00:14:30 | 45:52:23 | 1549.4791 | 3.5996 | 0.3745 | 374.46 | 0.3745 | 374.46 | 0 | 0 | 1.3043 | 1304.28 | 1.3043 | 1304.28 | 0 | 0 | 2024-08-21 08:11:31 | 5.5776 | 2776.8744 | 2776.8744 | 2324.02 | Close | 16.14941 |  | -0.0014 | 33.3 | 0 | 0
5533 | 4 | 12 |  | CC Chg | 00:15:00 | 45:52:53 | 1549.4791 | 3.6046 | 0.3874 | 387.37 | 0.3874 | 387.37 | 0 | 0 | 1.3508 | 1350.83 | 1.3508 | 1350.83 | 0 | 0 | 2024-08-21 08:12:01 | 5.5853 | 2602.7668 | 2602.7668 | 2327.22 | Close | 16.70628 |  | -0.0014 | 33.3 | 0 | 0
5534 | 4 | 12 |  | CC Chg | 00:15:30 | 45:53:23 | 1549.4791 | 3.6089 | 0.4003 | 400.28 | 0.4003 | 400.28 | 0 | 0 | 1.3974 | 1397.43 | 1.3974 | 1397.43 | 0 | 0 | 2024-08-21 08:12:31 | 5.592 | 2975.1903 | 2975.1903 | 2330.12 | Close | 17.26316 |  | -0.0015 | 33.3 | 0 | 0
5535 | 4 | 12 |  | CC Chg | 00:16:00 | 45:53:53 | 1549.4791 | 3.6139 | 0.4132 | 413.2 | 0.4132 | 413.2 | 0 | 0 | 1.444 | 1444 | 1.444 | 1444 | 0 | 0 | 2024-08-21 08:13:01 | 5.5997 | 2602.795 | 2602.795 | 2333.13 | Close | 17.82004 |  | -0.0012 | 33.3 | 0 | 0
5536 | 4 | 12 |  | CC Chg | 00:16:30 | 45:54:23 | 1549.4791 | 3.6186 | 0.4261 | 426.11 | 0.4261 | 426.11 | 0 | 0 | 1.4907 | 1490.72 | 1.4907 | 1490.72 | 0 | 0 | 2024-08-21 08:13:31 | 5.6069 | 2776.8443 | 2776.8443 | 2336.23 | Close | 18.37691 |  | -0.0014 | 33.3 | 0 | 0
5537 | 4 | 12 |  | CC Chg | 00:17:00 | 45:54:53 | 1549.4791 | 3.6235 | 0.439 | 439.02 | 0.439 | 439.02 | 0 | 0 | 1.5375 | 1537.51 | 1.5375 | 1537.51 | 0 | 0 | 2024-08-21 08:14:01 | 5.6146 | 2603.2915 | 2603.2915 | 2339.33 | Close | 18.93378 |  | -0.0012 | 33.3 | 0 | 0
5538 | 4 | 12 |  | CC Chg | 00:17:30 | 45:55:23 | 1549.4791 | 3.6285 | 0.4519 | 451.93 | 0.4519 | 451.93 | 0 | 0 | 1.5843 | 1584.27 | 1.5843 | 1584.27 | 0 | 0 | 2024-08-21 08:14:31 | 5.6222 | 2603.3197 | 2603.3197 | 2342.53 | Close | 19.49066 |  | -0.0012 | 33.3 | 0 | 0
5539 | 4 | 12 |  | CC Chg | 00:18:00 | 45:55:53 | 1549.4791 | 3.6334 | 0.4648 | 464.85 | 0.4648 | 464.85 | 0 | 0 | 1.6312 | 1631.19 | 1.6312 | 1631.19 | 0 | 0 | 2024-08-21 08:15:01 | 5.6299 | 2602.7668 | 2602.7668 | 2345.83 | Close | 20.04753 |  | -0.0014 | 33.3 | 0 | 0
5540 | 4 | 12 |  | CC Chg | 00:18:30 | 45:56:23 | 1549.4791 | 3.6384 | 0.4778 | 477.76 | 0.4778 | 477.76 | 0 | 0 | 1.6782 | 1678.17 | 1.6782 | 1678.17 | 0 | 0 | 2024-08-21 08:15:31 | 5.6376 | 2603.2915 | 2603.2915 | 2349.03 | Close | 20.60441 |  | -0.0014 | 33.3 | 0 | 0
5541 | 4 | 12 |  | CC Chg | 00:19:00 | 45:56:53 | 1549.4791 | 3.6434 | 0.4907 | 490.67 | 0.4907 | 490.67 | 0 | 0 | 1.7251 | 1725.12 | 1.7251 | 1725.12 | 0 | 0 | 2024-08-21 08:16:01 | 5.6453 | 2603.3338 | 2603.3338 | 2352.23 | Close | 21.16129 |  | -0.0014 | 33.3 | 0 | 0
5542 | 4 | 12 |  | CC Chg | 00:19:30 | 45:57:23 | 1549.4791 | 3.648 | 0.5036 | 503.58 | 0.5036 | 503.58 | 0 | 0 | 1.7722 | 1772.22 | 1.7722 | 1772.22 | 0 | 0 | 2024-08-21 08:16:31 | 5.6525 | 2776.2473 | 2776.2473 | 2355.14 | Close | 21.71816 |  | -0.0012 | 33.3 | 0 | 0
5543 | 4 | 12 |  | CC Chg | 00:20:00 | 45:57:53 | 1549.4791 | 3.653 | 0.5165 | 516.5 | 0.5165 | 516.5 | 0 | 0 | 1.8194 | 1819.39 | 1.8194 | 1819.39 | 0 | 0 | 2024-08-21 08:17:01 | 5.6602 | 2603.2915 | 2603.2915 | 2358.34 | Close | 22.27504 |  | -0.0012 | 33.3 | 0 | 0
5544 | 4 | 12 |  | CC Chg | 00:20:30 | 45:58:23 | 1549.4791 | 3.6576 | 0.5294 | 529.41 | 0.5294 | 529.41 | 0 | 0 | 1.8665 | 1866.53 | 1.8665 | 1866.53 | 0 | 0 | 2024-08-21 08:17:31 | 5.6674 | 2776.852 | 2776.852 | 2361.44 | Close | 22.83191 |  | -0.0014 | 33.3 | 0 | 0
5545 | 4 | 12 |  | CC Chg | 00:21:00 | 45:58:53 | 1549.4791 | 3.6623 | 0.5423 | 542.32 | 0.5423 | 542.32 | 0 | 0 | 1.9138 | 1913.82 | 1.9138 | 1913.82 | 0 | 0 | 2024-08-21 08:18:01 | 5.6746 | 2776.8443 | 2776.8443 | 2364.34 | Close | 23.38878 |  | -0.0012 | 33.3 | 0 | 0
5546 | 4 | 12 |  | CC Chg | 00:21:30 | 45:59:23 | 1549.4791 | 3.6666 | 0.5552 | 555.23 | 0.5552 | 555.23 | 0 | 0 | 1.9612 | 1961.16 | 1.9612 | 1961.16 | 0 | 0 | 2024-08-21 08:18:31 | 5.6813 | 2974.505 | 2974.505 | 2367.24 | Close | 23.94566 |  | -0.0014 | 33.3 | 0 | 0
5547 | 4 | 12 |  | CC Chg | 00:22:00 | 45:59:53 | 1549.4791 | 3.6706 | 0.5681 | 568.15 | 0.5681 | 568.15 | 0 | 0 | 2.0085 | 2008.48 | 2.0085 | 2008.48 | 0 | 0 | 2024-08-21 08:19:01 | 5.6876 | 3204.0858 | 3204.0858 | 2369.84 | Close | 24.50253 |  | -0.0014 | 33.3 | 0 | 0
5548 | 4 | 12 |  | CC Chg | 00:22:30 | 46:00:23 | 1549.8512 | 3.675 | 0.5811 | 581.06 | 0.5811 | 581.06 | 0 | 0 | 2.0559 | 2055.94 | 2.0559 | 2055.94 | 0 | 0 | 2024-08-21 08:19:31 | 5.6957 | 2975.9048 | 2975.9048 | 2371.97 | Close | 25.05954 |  | -0.0012 | 33.3 | 0 | 0
5549 | 4 | 12 |  | CC Chg | 00:23:00 | 46:00:53 | 1549.4791 | 3.6787 | 0.594 | 593.97 | 0.594 | 593.97 | 0 | 0 | 2.1034 | 2103.44 | 2.1034 | 2103.44 | 0 | 0 | 2024-08-21 08:20:01 | 5.7001 | 3471.0554 | 3471.0554 | 2375.04 | Close | 25.61641 |  | -0.0014 | 33.3 | 0 | 0
5550 | 4 | 12 |  | CC Chg | 00:23:30 | 46:01:23 | 1549.4791 | 3.6824 | 0.6069 | 606.88 | 0.6069 | 606.88 | 0 | 0 | 2.1509 | 2150.9 | 2.1509 | 2150.9 | 0 | 0 | 2024-08-21 08:20:31 | 5.7058 | 3469.3549 | 3469.3549 | 2377.44 | Close | 26.17316 |  | -0.0014 | 33.3 | 0 | 0
5551 | 4 | 12 |  | CC Chg | 00:24:00 | 46:01:53 | 1549.4791 | 3.6858 | 0.6198 | 619.79 | 0.6198 | 619.79 | 0 | 0 | 2.1985 | 2198.49 | 2.1985 | 2198.49 | 0 | 0 | 2024-08-21 08:21:01 | 5.7111 | 3786.6059 | 3786.6059 | 2379.65 | Close | 26.73004 |  | -0.0014 | 33.3 | 0 | 0
5552 | 4 | 12 |  | CC Chg | 00:24:30 | 46:02:23 | 1549.4791 | 3.6889 | 0.6327 | 632.71 | 0.6327 | 632.71 | 0 | 0 | 2.2461 | 2246.13 | 2.2461 | 2246.13 | 0 | 0 | 2024-08-21 08:21:31 | 5.7159 | 4165.2665 | 4165.2665 | 2381.65 | Close | 27.28691 |  | -0.0014 | 33.3 | 0 | 0
5553 | 4 | 12 |  | CC Chg | 00:25:00 | 46:02:53 | 1549.4791 | 3.6923 | 0.6456 | 645.62 | 0.6456 | 645.62 | 0 | 0 | 2.2937 | 2293.74 | 2.2937 | 2293.74 | 0 | 0 | 2024-08-21 08:22:01 | 5.7212 | 3786.6571 | 3786.6571 | 2383.95 | Close | 27.84379 |  | -0.0015 | 33.3 | 0 | 0
5554 | 4 | 12 |  | CC Chg | 00:25:30 | 46:03:23 | 1549.4791 | 3.6951 | 0.6585 | 658.53 | 0.6585 | 658.53 | 0 | 0 | 2.3415 | 2341.46 | 2.3415 | 2341.46 | 0 | 0 | 2024-08-21 08:22:31 | 5.7255 | 4626.4156 | 4626.4156 | 2385.65 | Close | 28.40066 |  | -0.0014 | 33.3 | 0 | 0
5555 | 4 | 12 |  | CC Chg | 00:26:00 | 46:03:53 | 1549.4791 | 3.6982 | 0.6714 | 671.44 | 0.6714 | 671.44 | 0 | 0 | 2.3892 | 2389.21 | 2.3892 | 2389.21 | 0 | 0 | 2024-08-21 08:23:01 | 5.7303 | 4165.2665 | 4165.2665 | 2387.65 | Close | 28.95754 |  | -0.0014 | 33.3 | 0 | 0
5556 | 4 | 12 |  | CC Chg | 00:26:30 | 46:04:23 | 1549.4791 | 3.701 | 0.6844 | 684.36 | 0.6844 | 684.36 | 0 | 0 | 2.4369 | 2436.94 | 2.4369 | 2436.94 | 0 | 0 | 2024-08-21 08:23:31 | 5.7346 | 4628.0867 | 4628.0867 | 2389.35 | Close | 29.51441 |  | -0.0012 | 33.3 | 0 | 0
5557 | 4 | 12 |  | CC Chg | 00:27:00 | 46:04:53 | 1549.4791 | 3.7038 | 0.6973 | 697.27 | 0.6973 | 697.27 | 0 | 0 | 2.4848 | 2484.77 | 2.4848 | 2484.77 | 0 | 0 | 2024-08-21 08:24:01 | 5.739 | 4628.0739 | 4628.0739 | 2391.25 | Close | 30.07128 |  | -0.0014 | 33.3 | 0 | 0
5558 | 4 | 12 |  | CC Chg | 00:27:30 | 46:05:23 | 1549.4791 | 3.7069 | 0.7102 | 710.18 | 0.7102 | 710.18 | 0 | 0 | 2.5326 | 2532.63 | 2.5326 | 2532.63 | 0 | 0 | 2024-08-21 08:24:31 | 5.7438 | 4165.2665 | 4165.2665 | 2393.15 | Close | 30.62816 |  | -0.0012 | 33.3 | 0 | 0
5559 | 4 | 12 |  | CC Chg | 00:28:00 | 46:05:53 | 1549.4791 | 3.7094 | 0.7231 | 723.09 | 0.7231 | 723.09 | 0 | 0 | 2.5805 | 2580.48 | 2.5805 | 2580.48 | 0 | 0 | 2024-08-21 08:25:01 | 5.7476 | 5206.5975 | 5206.5975 | 2394.85 | Close | 31.18503 |  | -0.0014 | 33.3 | 0 | 0
5560 | 4 | 12 |  | CC Chg | 00:28:30 | 46:06:23 | 1549.4791 | 3.7122 | 0.736 | 736.01 | 0.736 | 736.01 | 0 | 0 | 2.6284 | 2628.41 | 2.6284 | 2628.41 | 0 | 0 | 2024-08-21 08:25:31 | 5.7519 | 4628.0739 | 4628.0739 | 2396.65 | Close | 31.7419 |  | -0.0014 | 33.3 | 0 | 0
5561 | 4 | 12 |  | CC Chg | 00:29:00 | 46:06:53 | 1549.4791 | 3.7153 | 0.7489 | 748.92 | 0.7489 | 748.92 | 0 | 0 | 2.6764 | 2676.38 | 2.6764 | 2676.38 | 0 | 0 | 2024-08-21 08:26:01 | 5.7567 | 4163.9233 | 4163.9233 | 2398.65 | Close | 32.29878 |  | -0.0014 | 33.3 | 0 | 0
5562 | 4 | 12 |  | CC Chg | 00:29:30 | 46:07:23 | 1549.4791 | 3.7181 | 0.7618 | 761.83 | 0.7618 | 761.83 | 0 | 0 | 2.7243 | 2724.34 | 2.7243 | 2724.34 | 0 | 0 | 2024-08-21 08:26:31 | 5.7611 | 4628.1613 | 4628.1613 | 2400.35 | Close | 32.85566 |  | -0.0012 | 33.4 | 0 | 0
5563 | 4 | 12 |  | CC Chg | 00:30:00 | 46:07:53 | 1549.4791 | 3.7215 | 0.7747 | 774.74 | 0.7747 | 774.74 | 0 | 0 | 2.7724 | 2772.39 | 2.7724 | 2772.39 | 0 | 0 | 2024-08-21 08:27:01 | 5.7664 | 3786.6059 | 3786.6059 | 2402.65 | Close | 33.41253 |  | -0.0014 | 33.4 | 0 | 0
5564 | 4 | 12 |  | CC Chg | 00:30:30 | 46:08:23 | 1549.4791 | 3.7243 | 0.7877 | 787.66 | 0.7877 | 787.66 | 0 | 0 | 2.8205 | 2820.48 | 2.8205 | 2820.48 | 0 | 0 | 2024-08-21 08:27:31 | 5.7707 | 4628.0739 | 4628.0739 | 2404.45 | Close | 33.96941 |  | -0.0014 | 33.4 | 0 | 0
5565 | 4 | 12 |  | CC Chg | 00:31:00 | 46:08:53 | 1549.4791 | 3.7271 | 0.8006 | 800.57 | 0.8006 | 800.57 | 0 | 0 | 2.8685 | 2868.55 | 2.8685 | 2868.55 | 0 | 0 | 2024-08-21 08:28:01 | 5.775 | 4626.5529 | 4626.5529 | 2406.26 | Close | 34.5263 |  | -0.0014 | 33.4 | 0 | 0
5566 | 4 | 12 |  | CC Chg | 00:31:30 | 46:09:23 | 1549.4791 | 3.7305 | 0.8135 | 813.48 | 0.8135 | 813.48 | 0 | 0 | 2.9167 | 2916.72 | 2.9167 | 2916.72 | 0 | 0 | 2024-08-21 08:28:31 | 5.7803 | 3786.6059 | 3786.6059 | 2408.46 | Close | 35.08317 |  | -0.0014 | 33.4 | 0 | 0
5567 | 4 | 12 |  | CC Chg | 00:32:00 | 46:09:53 | 1549.4791 | 3.7336 | 0.8264 | 826.39 | 0.8264 | 826.39 | 0 | 0 | 2.9649 | 2964.93 | 2.9649 | 2964.93 | 0 | 0 | 2024-08-21 08:29:01 | 5.7851 | 4165.2665 | 4165.2665 | 2410.46 | Close | 35.64004 |  | -0.0014 | 33.4 | 0 | 0
5568 | 4 | 12 |  | CC Chg | 00:32:30 | 46:10:23 | 1549.4791 | 3.7373 | 0.8393 | 839.31 | 0.8393 | 839.31 | 0 | 0 | 3.0131 | 3013.12 | 3.0131 | 3013.12 | 0 | 0 | 2024-08-21 08:29:31 | 5.7909 | 3471.1023 | 3471.1023 | 2412.86 | Close | 36.19692 |  | -0.0014 | 33.4 | 0 | 0
5569 | 4 | 12 |  | CC Chg | 00:33:00 | 46:10:53 | 1549.4791 | 3.7404 | 0.8522 | 852.22 | 0.8522 | 852.22 | 0 | 0 | 3.0614 | 3061.41 | 3.0614 | 3061.41 | 0 | 0 | 2024-08-21 08:30:01 | 5.7957 | 4165.2665 | 4165.2665 | 2414.86 | Close | 36.7538 |  | -0.0014 | 33.4 | 0 | 0
5570 | 4 | 12 |  | CC Chg | 00:33:30 | 46:11:23 | 1549.4791 | 3.7435 | 0.8651 | 865.13 | 0.8651 | 865.13 | 0 | 0 | 3.1098 | 3109.75 | 3.1098 | 3109.75 | 0 | 0 | 2024-08-21 08:30:31 | 5.8005 | 4165.2665 | 4165.2665 | 2416.86 | Close | 37.31067 |  | -0.0014 | 33.4 | 0 | 0
5571 | 4 | 12 |  | CC Chg | 00:34:00 | 46:11:53 | 1549.4791 | 3.7472 | 0.878 | 878.04 | 0.878 | 878.04 | 0 | 0 | 3.1581 | 3158.07 | 3.1581 | 3158.07 | 0 | 0 | 2024-08-21 08:31:01 | 5.8062 | 3470.1695 | 3470.1695 | 2419.26 | Close | 37.86755 |  | -0.0014 | 33.4 | 0 | 0
5572 | 4 | 12 |  | CC Chg | 00:34:30 | 46:12:23 | 1549.4791 | 3.7506 | 0.891 | 890.95 | 0.891 | 890.95 | 0 | 0 | 3.2065 | 3206.5 | 3.2065 | 3206.5 | 0 | 0 | 2024-08-21 08:31:31 | 5.8115 | 3786.6059 | 3786.6059 | 2421.46 | Close | 38.42442 |  | -0.0014 | 33.4 | 0 | 0
5573 | 4 | 12 |  | CC Chg | 00:35:00 | 46:12:53 | 1549.4791 | 3.7547 | 0.9039 | 903.87 | 0.9039 | 903.87 | 0 | 0 | 3.255 | 3254.98 | 3.255 | 3254.98 | 0 | 0 | 2024-08-21 08:32:01 | 5.8178 | 3204.0511 | 3204.0511 | 2424.06 | Close | 38.9813 |  | -0.0014 | 33.5 | 0 | 0
5574 | 4 | 12 |  | CC Chg | 00:35:30 | 46:13:23 | 1549.4791 | 3.7581 | 0.9168 | 916.78 | 0.9168 | 916.78 | 0 | 0 | 3.3034 | 3303.44 | 3.3034 | 3303.44 | 0 | 0 | 2024-08-21 08:32:31 | 5.823 | 3785.5877 | 3785.5877 | 2426.26 | Close | 39.53818 |  | -0.0014 | 33.5 | 0 | 0
5575 | 4 | 12 |  | CC Chg | 00:36:00 | 46:13:53 | 1549.4791 | 3.7621 | 0.9297 | 929.69 | 0.9297 | 929.69 | 0 | 0 | 3.352 | 3352.02 | 3.352 | 3352.02 | 0 | 0 | 2024-08-21 08:33:01 | 5.8293 | 3204.0511 | 3204.0511 | 2428.86 | Close | 40.09506 |  | -0.0014 | 33.5 | 0 | 0
5576 | 4 | 12 |  | CC Chg | 00:36:30 | 46:14:23 | 1549.4791 | 3.7658 | 0.9426 | 942.6 | 0.9426 | 942.6 | 0 | 0 | 3.4006 | 3400.65 | 3.4006 | 3400.65 | 0 | 0 | 2024-08-21 08:33:31 | 5.835 | 3471.0554 | 3471.0554 | 2431.17 | Close | 40.65193 |  | -0.0012 | 33.5 | 0 | 0
5577 | 4 | 12 |  | CC Chg | 00:37:00 | 46:14:53 | 1549.4791 | 3.7702 | 0.9555 | 955.52 | 0.9555 | 955.52 | 0 | 0 | 3.4493 | 3449.25 | 3.4493 | 3449.25 | 0 | 0 | 2024-08-21 08:34:01 | 5.8418 | 2974.4972 | 2974.4972 | 2434.07 | Close | 41.2088 |  | -0.0014 | 33.5 | 0 | 0
5578 | 4 | 12 |  | CC Chg | 00:37:30 | 46:15:23 | 1549.4791 | 3.7739 | 0.9684 | 968.43 | 0.9684 | 968.43 | 0 | 0 | 3.498 | 3497.98 | 3.498 | 3497.98 | 0 | 0 | 2024-08-21 08:34:31 | 5.8475 | 3471.9887 | 3471.9887 | 2436.47 | Close | 41.76567 |  | -0.0014 | 33.5 | 0 | 0
5579 | 4 | 12 |  | CC Chg | 00:38:00 | 46:15:53 | 1549.4791 | 3.7782 | 0.9813 | 981.34 | 0.9813 | 981.34 | 0 | 0 | 3.5468 | 3546.77 | 3.5468 | 3546.77 | 0 | 0 | 2024-08-21 08:35:01 | 5.8543 | 2974.505 | 2974.505 | 2439.27 | Close | 42.32255 |  | -0.0014 | 33.6 | 0 | 0
5580 | 4 | 12 |  | CC Chg | 00:38:30 | 46:16:23 | 1549.8512 | 3.7826 | 0.9943 | 994.25 | 0.9943 | 994.25 | 0 | 0 | 3.5955 | 3595.54 | 3.5955 | 3595.54 | 0 | 0 | 2024-08-21 08:35:31 | 5.8624 | 2975.2786 | 2975.2786 | 2441.48 | Close | 42.87944 |  | -0.0014 | 33.6 | 0 | 0
5581 | 4 | 12 |  | CC Chg | 00:39:00 | 46:16:53 | 1549.4791 | 3.7869 | 1.0072 | 1007.17 | 1.0072 | 1007.17 | 0 | 0 | 3.6444 | 3644.43 | 3.6444 | 3644.43 | 0 | 0 | 2024-08-21 08:36:01 | 5.8677 | 2974.505 | 2974.505 | 2444.87 | Close | 43.43631 |  | -0.0014 | 33.6 | 0 | 0
5582 | 4 | 12 |  | CC Chg | 00:39:30 | 46:17:23 | 1549.4791 | 3.7915 | 1.0201 | 1020.08 | 1.0201 | 1020.08 | 0 | 0 | 3.6934 | 3693.39 | 3.6934 | 3693.39 | 0 | 0 | 2024-08-21 08:36:31 | 5.8749 | 2776.8443 | 2776.8443 | 2447.87 | Close | 43.99318 |  | -0.0014 | 33.6 | 0 | 0
5583 | 4 | 12 |  | CC Chg | 00:40:00 | 46:17:53 | 1549.4791 | 3.7956 | 1.033 | 1032.99 | 1.033 | 1032.99 | 0 | 0 | 3.7423 | 3742.32 | 3.7423 | 3742.32 | 0 | 0 | 2024-08-21 08:37:01 | 5.8812 | 3204.1289 | 3204.1289 | 2450.47 | Close | 44.55007 |  | -0.0014 | 33.6 | 0 | 0
5584 | 4 | 12 |  | CC Chg | 00:40:30 | 46:18:23 | 1549.4791 | 3.8002 | 1.0459 | 1045.9 | 1.0459 | 1045.9 | 0 | 0 | 3.7914 | 3791.39 | 3.7914 | 3791.39 | 0 | 0 | 2024-08-21 08:37:31 | 5.8884 | 2776.8443 | 2776.8443 | 2453.47 | Close | 45.10694 |  | -0.0014 | 33.6 | 0 | 0
5585 | 4 | 12 |  | CC Chg | 00:41:00 | 46:18:53 | 1549.4791 | 3.8049 | 1.0588 | 1058.82 | 1.0588 | 1058.82 | 0 | 0 | 3.8405 | 3840.52 | 3.8405 | 3840.52 | 0 | 0 | 2024-08-21 08:38:01 | 5.8956 | 2776.8443 | 2776.8443 | 2456.38 | Close | 45.66381 |  | -0.0012 | 33.6 | 0 | 0
5586 | 4 | 12 |  | CC Chg | 00:41:30 | 46:19:23 | 1549.4791 | 3.8095 | 1.0717 | 1071.73 | 1.0717 | 1071.73 | 0 | 0 | 3.8896 | 3889.62 | 3.8896 | 3889.62 | 0 | 0 | 2024-08-21 08:38:31 | 5.9028 | 2776.2997 | 2776.2997 | 2459.48 | Close | 46.2207 |  | -0.0014 | 33.6 | 0 | 0
5587 | 4 | 12 |  | CC Chg | 00:42:00 | 46:19:53 | 1549.4791 | 3.8139 | 1.0846 | 1084.64 | 1.0846 | 1084.64 | 0 | 0 | 3.9389 | 3938.86 | 3.9389 | 3938.86 | 0 | 0 | 2024-08-21 08:39:01 | 5.9095 | 2975.1903 | 2975.1903 | 2462.28 | Close | 46.77757 |  | -0.0014 | 33.7 | 0 | 0
5588 | 4 | 12 |  | CC Chg | 00:42:30 | 46:20:23 | 1549.4791 | 3.8185 | 1.0976 | 1097.55 | 1.0976 | 1097.55 | 0 | 0 | 3.9882 | 3988.17 | 3.9882 | 3988.17 | 0 | 0 | 2024-08-21 08:39:31 | 5.9167 | 2776.8443 | 2776.8443 | 2465.28 | Close | 47.33444 |  | -0.0014 | 33.6 | 0 | 0
5589 | 4 | 12 |  | CC Chg | 00:43:00 | 46:20:53 | 1549.4791 | 3.8235 | 1.1105 | 1110.47 | 1.1105 | 1110.47 | 0 | 0 | 4.0374 | 4037.45 | 4.0374 | 4037.45 | 0 | 0 | 2024-08-21 08:40:01 | 5.9244 | 2602.802 | 2602.802 | 2468.48 | Close | 47.89132 |  | -0.0014 | 33.6 | 0 | 0
5590 | 4 | 12 |  | CC Chg | 00:43:30 | 46:21:23 | 1549.4791 | 3.8278 | 1.1234 | 1123.38 | 1.1234 | 1123.38 | 0 | 0 | 4.0869 | 4086.87 | 4.0869 | 4086.87 | 0 | 0 | 2024-08-21 08:40:31 | 5.9311 | 2975.1903 | 2975.1903 | 2471.18 | Close | 48.4482 |  | -0.0012 | 33.7 | 0 | 0
5591 | 4 | 12 |  | CC Chg | 00:44:00 | 46:21:53 | 1549.4791 | 3.8325 | 1.1363 | 1136.29 | 1.1363 | 1136.29 | 0 | 0 | 4.1364 | 4136.36 | 4.1364 | 4136.36 | 0 | 0 | 2024-08-21 08:41:01 | 5.9383 | 2776.8443 | 2776.8443 | 2474.28 | Close | 49.00507 |  | -0.0014 | 33.7 | 0 | 0
5592 | 4 | 12 |  | CC Chg | 00:44:30 | 46:22:23 | 1549.4791 | 3.8371 | 1.1492 | 1149.2 | 1.1492 | 1149.2 | 0 | 0 | 4.1858 | 4185.82 | 4.1858 | 4185.82 | 0 | 0 | 2024-08-21 08:41:31 | 5.9455 | 2776.2699 | 2776.2699 | 2477.28 | Close | 49.56195 |  | -0.0014 | 33.7 | 0 | 0
5593 | 4 | 12 |  | CC Chg | 00:45:00 | 46:22:53 | 1549.4791 | 3.8418 | 1.1621 | 1162.12 | 1.1621 | 1162.12 | 0 | 0 | 4.2354 | 4235.43 | 4.2354 | 4235.43 | 0 | 0 | 2024-08-21 08:42:01 | 5.9527 | 2776.8443 | 2776.8443 | 2480.29 | Close | 50.11882 |  | -0.0014 | 33.7 | 0 | 0
5594 | 4 | 12 |  | CC Chg | 00:45:30 | 46:23:23 | 1549.4791 | 3.8464 | 1.175 | 1175.03 | 1.175 | 1175.03 | 0 | 0 | 4.2851 | 4285.09 | 4.2851 | 4285.09 | 0 | 0 | 2024-08-21 08:42:31 | 5.9599 | 2776.8443 | 2776.8443 | 2483.29 | Close | 50.67569 |  | -0.0014 | 33.7 | 0 | 0
5595 | 4 | 12 |  | CC Chg | 00:46:00 | 46:23:53 | 1549.4791 | 3.8508 | 1.1879 | 1187.94 | 1.1879 | 1187.94 | 0 | 0 | 4.3347 | 4334.73 | 4.3347 | 4334.73 | 0 | 0 | 2024-08-21 08:43:01 | 5.9667 | 2975.2946 | 2975.2946 | 2485.99 | Close | 51.23259 |  | -0.0012 | 33.7 | 0 | 0
5596 | 4 | 12 |  | CC Chg | 00:46:30 | 46:24:23 | 1549.4791 | 3.8557 | 1.2009 | 1200.85 | 1.2009 | 1200.85 | 0 | 0 | 4.3845 | 4384.52 | 4.3845 | 4384.52 | 0 | 0 | 2024-08-21 08:43:31 | 5.9744 | 2602.7668 | 2602.7668 | 2489.29 | Close | 51.78946 |  | -0.0014 | 33.7 | 0 | 0
5597 | 4 | 12 |  | CC Chg | 00:47:00 | 46:24:53 | 1549.4791 | 3.8601 | 1.2138 | 1213.76 | 1.2138 | 1213.76 | 0 | 0 | 4.4344 | 4434.36 | 4.4344 | 4434.36 | 0 | 0 | 2024-08-21 08:44:01 | 5.9811 | 2975.1903 | 2975.1903 | 2491.99 | Close | 52.34633 |  | -0.0012 | 33.7 | 0 | 0
5598 | 4 | 12 |  | CC Chg | 00:47:30 | 46:25:23 | 1549.4791 | 3.8644 | 1.2267 | 1226.68 | 1.2267 | 1226.68 | 0 | 0 | 4.4842 | 4484.17 | 4.4842 | 4484.17 | 0 | 0 | 2024-08-21 08:44:31 | 5.9878 | 2975.2146 | 2975.2146 | 2494.89 | Close | 52.90321 |  | -0.0014 | 33.7 | 0 | 0
5599 | 4 | 12 |  | CC Chg | 00:48:00 | 46:25:53 | 1549.4791 | 3.869 | 1.2396 | 1239.59 | 1.2396 | 1239.59 | 0 | 0 | 4.5341 | 4534.13 | 4.5341 | 4534.13 | 0 | 0 | 2024-08-21 08:45:01 | 5.995 | 2776.2473 | 2776.2473 | 2497.89 | Close | 53.46008 |  | -0.0014 | 33.7 | 0 | 0
5600 | 4 | 12 |  | CC Chg | 00:48:30 | 46:26:23 | 1549.4791 | 3.8734 | 1.2525 | 1252.5 | 1.2525 | 1252.5 | 0 | 0 | 4.5841 | 4584.14 | 4.5841 | 4584.14 | 0 | 0 | 2024-08-21 08:45:31 | 6.0017 | 2975.1903 | 2975.1903 | 2500.69 | Close | 54.01695 |  | -0.0014 | 33.7 | 0 | 0
5601 | 4 | 12 |  | CC Chg | 00:49:00 | 46:26:53 | 1549.4791 | 3.878 | 1.2654 | 1265.41 | 1.2654 | 1265.41 | 0 | 0 | 4.6341 | 4634.13 | 4.6341 | 4634.13 | 0 | 0 | 2024-08-21 08:46:01 | 6.0089 | 2776.8968 | 2776.8968 | 2503.79 | Close | 54.57384 |  | -0.0015 | 33.7 | 0 | 0
5602 | 4 | 12 |  | CC Chg | 00:49:30 | 46:27:23 | 1549.4791 | 3.8821 | 1.2783 | 1278.33 | 1.2783 | 1278.33 | 0 | 0 | 4.6843 | 4684.25 | 4.6843 | 4684.25 | 0 | 0 | 2024-08-21 08:46:31 | 6.0152 | 3204.0511 | 3204.0511 | 2506.3 | Close | 55.13071 |  | -0.0014 | 33.7 | 0 | 0
5603 | 4 | 12 |  | CC Chg | 00:50:00 | 46:27:53 | 1549.4791 | 3.8864 | 1.2912 | 1291.24 | 1.2912 | 1291.24 | 0 | 0 | 4.7344 | 4734.44 | 4.7344 | 4734.44 | 0 | 0 | 2024-08-21 08:47:01 | 6.0219 | 2974.505 | 2974.505 | 2509.1 | Close | 55.68758 |  | -0.0014 | 33.7 | 0 | 0
5604 | 4 | 12 |  | CC Chg | 00:50:30 | 46:28:23 | 1549.4791 | 3.8907 | 1.3042 | 1304.15 | 1.3042 | 1304.15 | 0 | 0 | 4.7846 | 4784.59 | 4.7846 | 4784.59 | 0 | 0 | 2024-08-21 08:47:31 | 6.0286 | 2975.2146 | 2975.2146 | 2511.8 | Close | 56.24446 |  | -0.0012 | 33.7 | 0 | 0
5605 | 4 | 12 |  | CC Chg | 00:51:00 | 46:28:53 | 1549.4791 | 3.8951 | 1.3171 | 1317.06 | 1.3171 | 1317.06 | 0 | 0 | 4.8349 | 4834.89 | 4.8349 | 4834.89 | 0 | 0 | 2024-08-21 08:48:01 | 6.0354 | 2975.1903 | 2975.1903 | 2514.7 | Close | 56.80133 |  | -0.0014 | 33.7 | 0 | 0
5606 | 4 | 12 |  | CC Chg | 00:51:30 | 46:29:23 | 1549.4791 | 3.8991 | 1.33 | 1329.98 | 1.33 | 1329.98 | 0 | 0 | 4.8852 | 4885.24 | 4.8852 | 4885.24 | 0 | 0 | 2024-08-21 08:48:31 | 6.0416 | 3203.2563 | 3203.2563 | 2517.2 | Close | 57.35821 |  | -0.0012 | 33.7 | 0 | 0
5607 | 4 | 12 |  | CC Chg | 00:52:00 | 46:29:53 | 1549.4791 | 3.9035 | 1.3429 | 1342.89 | 1.3429 | 1342.89 | 0 | 0 | 4.9356 | 4935.56 | 4.9356 | 4935.56 | 0 | 0 | 2024-08-21 08:49:01 | 6.0483 | 2975.2146 | 2975.2146 | 2520.1 | Close | 57.91509 |  | -0.0014 | 33.7 | 0 | 0
5608 | 4 | 12 |  | CC Chg | 00:52:30 | 46:30:23 | 1549.4791 | 3.9072 | 1.3558 | 1355.8 | 1.3558 | 1355.8 | 0 | 0 | 4.986 | 4986.01 | 4.986 | 4986.01 | 0 | 0 | 2024-08-21 08:49:31 | 6.0541 | 3471.0554 | 3471.0554 | 2522.5 | Close | 58.47196 |  | -0.0014 | 33.7 | 0 | 0
5609 | 4 | 12 |  | CC Chg | 00:53:00 | 46:30:53 | 1549.4791 | 3.9115 | 1.3687 | 1368.71 | 1.3687 | 1368.71 | 0 | 0 | 5.0365 | 5036.51 | 5.0365 | 5036.51 | 0 | 0 | 2024-08-21 08:50:01 | 6.0608 | 2975.1903 | 2975.1903 | 2525.3 | Close | 59.02883 |  | -0.0014 | 33.7 | 0 | 0
5610 | 4 | 12 |  | CC Chg | 00:53:30 | 46:31:23 | 1549.4791 | 3.9159 | 1.3816 | 1381.63 | 1.3816 | 1381.63 | 0 | 0 | 5.087 | 5087 | 5.087 | 5087 | 0 | 0 | 2024-08-21 08:50:31 | 6.0675 | 2974.4972 | 2974.4972 | 2528.01 | Close | 59.5857 |  | -0.0012 | 33.7 | 0 | 0
5611 | 4 | 12 |  | CC Chg | 00:54:00 | 46:31:53 | 1549.4791 | 3.9196 | 1.3945 | 1394.54 | 1.3945 | 1394.54 | 0 | 0 | 5.1376 | 5137.61 | 5.1376 | 5137.61 | 0 | 0 | 2024-08-21 08:51:01 | 6.0733 | 3471.0554 | 3471.0554 | 2530.41 | Close | 60.14258 |  | -0.0012 | 33.7 | 0 | 0
5612 | 4 | 12 |  | CC Chg | 00:54:30 | 46:32:23 | 1549.4791 | 3.9239 | 1.4075 | 1407.45 | 1.4075 | 1407.45 | 0 | 0 | 5.1883 | 5188.28 | 5.1883 | 5188.28 | 0 | 0 | 2024-08-21 08:51:31 | 6.08 | 2975.1903 | 2975.1903 | 2533.21 | Close | 60.69945 |  | -0.0012 | 33.7 | 0 | 0
5613 | 4 | 12 |  | CC Chg | 00:55:00 | 46:32:53 | 1549.4791 | 3.9276 | 1.4204 | 1420.36 | 1.4204 | 1420.36 | 0 | 0 | 5.2389 | 5238.91 | 5.2389 | 5238.91 | 0 | 0 | 2024-08-21 08:52:01 | 6.0858 | 3471.0837 | 3471.0837 | 2535.71 | Close | 61.25633 |  | -0.0014 | 33.7 | 0 | 0
5614 | 4 | 12 |  | CC Chg | 00:55:30 | 46:33:23 | 1549.4791 | 3.9317 | 1.4333 | 1433.28 | 1.4333 | 1433.28 | 0 | 0 | 5.2897 | 5289.68 | 5.2897 | 5289.68 | 0 | 0 | 2024-08-21 08:52:31 | 6.092 | 3204.0511 | 3204.0511 | 2538.31 | Close | 61.8132 |  | -0.0014 | 33.7 | 0 | 0
5615 | 4 | 12 |  | CC Chg | 00:56:00 | 46:33:53 | 1549.4791 | 3.9354 | 1.4462 | 1446.19 | 1.4462 | 1446.19 | 0 | 0 | 5.3405 | 5340.49 | 5.3405 | 5340.49 | 0 | 0 | 2024-08-21 08:53:01 | 6.0978 | 3470.1226 | 3470.1226 | 2540.61 | Close | 62.37007 |  | -0.0012 | 33.7 | 0 | 0
5616 | 4 | 12 |  | CC Chg | 00:56:30 | 46:34:23 | 1549.4791 | 3.9394 | 1.4591 | 1459.1 | 1.4591 | 1459.1 | 0 | 0 | 5.3913 | 5391.28 | 5.3913 | 5391.28 | 0 | 0 | 2024-08-21 08:53:31 | 6.1041 | 3204.1462 | 3204.1462 | 2543.31 | Close | 62.92696 |  | -0.0014 | 33.7 | 0 | 0
5617 | 4 | 12 |  | CC Chg | 00:57:00 | 46:34:53 | 1549.4791 | 3.9431 | 1.472 | 1472.01 | 1.472 | 1472.01 | 0 | 0 | 5.4422 | 5442.2 | 5.4422 | 5442.2 | 0 | 0 | 2024-08-21 08:54:01 | 6.1098 | 3470.1226 | 3470.1226 | 2545.61 | Close | 63.48383 |  | -0.0012 | 33.7 | 0 | 0
5618 | 4 | 12 |  | CC Chg | 00:57:30 | 46:35:23 | 1549.4791 | 3.9472 | 1.4849 | 1484.92 | 1.4849 | 1484.92 | 0 | 0 | 5.4932 | 5493.16 | 5.4932 | 5493.16 | 0 | 0 | 2024-08-21 08:54:31 | 6.1161 | 3204.0511 | 3204.0511 | 2548.31 | Close | 64.04071 |  | -0.0014 | 33.7 | 0 | 0
5619 | 4 | 12 |  | CC Chg | 00:58:00 | 46:35:53 | 1549.4791 | 3.9506 | 1.4978 | 1497.84 | 1.4978 | 1497.84 | 0 | 0 | 5.5441 | 5544.1 | 5.5441 | 5544.1 | 0 | 0 | 2024-08-21 08:55:01 | 6.1213 | 3786.596 | 3786.596 | 2550.51 | Close | 64.59758 |  | -0.0014 | 33.7 | 0 | 0
5620 | 4 | 12 |  | CC Chg | 00:58:30 | 46:36:23 | 1549.4791 | 3.9543 | 1.5107 | 1510.75 | 1.5107 | 1510.75 | 0 | 0 | 5.5952 | 5595.16 | 5.5952 | 5595.16 | 0 | 0 | 2024-08-21 08:55:31 | 6.1271 | 3471.0554 | 3471.0554 | 2552.91 | Close | 65.15445 |  | -0.0014 | 33.7 | 0 | 0
5621 | 4 | 12 |  | CC Chg | 00:59:00 | 46:36:53 | 1549.4791 | 3.958 | 1.5237 | 1523.66 | 1.5237 | 1523.66 | 0 | 0 | 5.6463 | 5646.27 | 5.6463 | 5646.27 | 0 | 0 | 2024-08-21 08:56:01 | 6.1329 | 3471.0554 | 3471.0554 | 2555.22 | Close | 65.71133 |  | -0.0012 | 33.7 | 0 | 0
5622 | 4 | 12 |  | CC Chg | 00:59:30 | 46:37:23 | 1549.4791 | 3.9617 | 1.5366 | 1536.57 | 1.5366 | 1536.57 | 0 | 0 | 5.6974 | 5697.35 | 5.6974 | 5697.35 | 0 | 0 | 2024-08-21 08:56:31 | 6.1386 | 3470.1508 | 3470.1508 | 2557.72 | Close | 66.2682 |  | -0.0014 | 33.7 | 0 | 0
5623 | 4 | 12 |  | CC Chg | 01:00:00 | 46:37:53 | 1549.4791 | 3.9655 | 1.5495 | 1549.49 | 1.5495 | 1549.49 | 0 | 0 | 5.7486 | 5748.56 | 5.7486 | 5748.56 | 0 | 0 | 2024-08-21 08:57:01 | 6.1444 | 3471.0554 | 3471.0554 | 2560.02 | Close | 66.82508 |  | -0.0012 | 33.7 | 0 | 0
5624 | 4 | 12 |  | CC Chg | 01:00:30 | 46:38:23 | 1549.4791 | 3.9689 | 1.5624 | 1562.4 | 1.5624 | 1562.4 | 0 | 0 | 5.7998 | 5799.8 | 5.7998 | 5799.8 | 0 | 0 | 2024-08-21 08:57:31 | 6.1497 | 3786.6059 | 3786.6059 | 2562.22 | Close | 67.38195 |  | -0.0012 | 33.7 | 0 | 0
5625 | 4 | 12 |  | CC Chg | 01:01:00 | 46:38:53 | 1549.4791 | 3.9729 | 1.5753 | 1575.31 | 1.5753 | 1575.31 | 0 | 0 | 5.851 | 5851.03 | 5.851 | 5851.03 | 0 | 0 | 2024-08-21 08:58:01 | 6.1559 | 3204.0772 | 3204.0772 | 2564.92 | Close | 67.93883 |  | -0.0014 | 33.7 | 0 | 0
5626 | 4 | 12 |  | CC Chg | 01:01:30 | 46:39:23 | 1549.4791 | 3.9763 | 1.5882 | 1588.22 | 1.5882 | 1588.22 | 0 | 0 | 5.9024 | 5902.38 | 5.9024 | 5902.38 | 0 | 0 | 2024-08-21 08:58:31 | 6.1612 | 3786.6059 | 3786.6059 | 2567.02 | Close | 68.4957 |  | -0.0012 | 33.7 | 0 | 0
5627 | 4 | 12 |  | CC Chg | 01:02:00 | 46:39:53 | 1549.4791 | 3.98 | 1.6011 | 1601.14 | 1.6011 | 1601.14 | 0 | 0 | 5.9538 | 5953.77 | 5.9538 | 5953.77 | 0 | 0 | 2024-08-21 08:59:01 | 6.167 | 3470.1226 | 3470.1226 | 2569.42 | Close | 69.05257 |  | -0.0012 | 33.7 | 0 | 0
5628 | 4 | 12 |  | CC Chg | 01:02:30 | 46:40:23 | 1549.4791 | 3.9838 | 1.614 | 1614.05 | 1.614 | 1614.05 | 0 | 0 | 6.0051 | 6005.14 | 6.0051 | 6005.14 | 0 | 0 | 2024-08-21 08:59:31 | 6.1727 | 3471.0837 | 3471.0837 | 2571.82 | Close | 69.60945 |  | -0.0012 | 33.6 | 0 | 0
5629 | 4 | 12 |  | CC Chg | 01:03:00 | 46:40:53 | 1549.4791 | 3.9875 | 1.627 | 1626.96 | 1.627 | 1626.96 | 0 | 0 | 6.0566 | 6056.6 | 6.0566 | 6056.6 | 0 | 0 | 2024-08-21 09:00:00 | 6.1785 | 3471.0275 | 3471.0275 | 2574.32 | Close | 70.16632 |  | -0.0014 | 33.6 | 0 | 0
5630 | 4 | 12 |  | CC Chg | 01:03:30 | 46:41:23 | 1549.4791 | 3.9909 | 1.6399 | 1639.87 | 1.6399 | 1639.87 | 0 | 0 | 6.1081 | 6108.13 | 6.1081 | 6108.13 | 0 | 0 | 2024-08-21 09:00:30 | 6.1838 | 3785.4958 | 3785.4958 | 2576.52 | Close | 70.72319 |  | -0.0014 | 33.6 | 0 | 0
5631 | 4 | 12 |  | CC Chg | 01:04:00 | 46:41:53 | 1549.4791 | 3.9949 | 1.6528 | 1652.79 | 1.6528 | 1652.79 | 0 | 0 | 6.1597 | 6159.72 | 6.1597 | 6159.72 | 0 | 0 | 2024-08-21 09:01:00 | 6.19 | 3204.0511 | 3204.0511 | 2579.13 | Close | 71.28006 |  | -0.0014 | 33.6 | 0 | 0
5632 | 4 | 12 |  | CC Chg | 01:04:30 | 46:42:23 | 1549.4791 | 3.9983 | 1.6657 | 1665.7 | 1.6657 | 1665.7 | 0 | 0 | 6.2113 | 6211.27 | 6.2113 | 6211.27 | 0 | 0 | 2024-08-21 09:01:30 | 6.1953 | 3786.6367 | 3786.6367 | 2581.33 | Close | 71.83694 |  | -0.0014 | 33.6 | 0 | 0
5633 | 4 | 12 |  | CC Chg | 01:05:00 | 46:42:53 | 1549.4791 | 4.0024 | 1.6786 | 1678.61 | 1.6786 | 1678.61 | 0 | 0 | 6.263 | 6262.95 | 6.263 | 6262.95 | 0 | 0 | 2024-08-21 09:02:00 | 6.2016 | 3204.0511 | 3204.0511 | 2583.93 | Close | 72.39381 |  | -0.0014 | 33.6 | 0 | 0
5634 | 4 | 12 |  | CC Chg | 01:05:30 | 46:43:23 | 1549.4791 | 4.0061 | 1.6915 | 1691.52 | 1.6915 | 1691.52 | 0 | 0 | 6.3147 | 6314.68 | 6.3147 | 6314.68 | 0 | 0 | 2024-08-21 09:02:30 | 6.2073 | 3471.0554 | 3471.0554 | 2586.43 | Close | 72.95069 |  | -0.0015 | 33.6 | 0 | 0
5635 | 4 | 12 |  | CC Chg | 01:06:00 | 46:43:53 | 1549.4791 | 4.0101 | 1.7044 | 1704.43 | 1.7044 | 1704.43 | 0 | 0 | 6.3664 | 6366.38 | 6.3664 | 6366.38 | 0 | 0 | 2024-08-21 09:03:00 | 6.2136 | 3203.2824 | 3203.2824 | 2588.93 | Close | 73.50757 |  | -0.0014 | 33.6 | 0 | 0
5636 | 4 | 12 |  | CC Chg | 01:06:30 | 46:44:23 | 1549.4791 | 4.0138 | 1.7173 | 1717.35 | 1.7173 | 1717.35 | 0 | 0 | 6.4182 | 6418.21 | 6.4182 | 6418.21 | 0 | 0 | 2024-08-21 09:03:30 | 6.2193 | 3471.0554 | 3471.0554 | 2591.33 | Close | 74.06444 |  | -0.0014 | 33.6 | 0 | 0
5637 | 4 | 12 |  | CC Chg | 01:07:00 | 46:44:53 | 1549.4791 | 4.0179 | 1.7303 | 1730.26 | 1.7303 | 1730.26 | 0 | 0 | 6.4701 | 6470.09 | 6.4701 | 6470.09 | 0 | 0 | 2024-08-21 09:04:00 | 6.2256 | 3204.0511 | 3204.0511 | 2593.93 | Close | 74.62131 |  | -0.0014 | 33.6 | 0 | 0
5638 | 4 | 12 |  | CC Chg | 01:07:30 | 46:45:23 | 1549.4791 | 4.0219 | 1.7432 | 1743.17 | 1.7432 | 1743.17 | 0 | 0 | 6.5219 | 6521.95 | 6.5219 | 6521.95 | 0 | 0 | 2024-08-21 09:04:30 | 6.2318 | 3204.0772 | 3204.0772 | 2596.53 | Close | 75.17819 |  | -0.0014 | 33.6 | 0 | 0
5639 | 4 | 12 |  | CC Chg | 01:08:00 | 46:45:53 | 1549.4791 | 4.0262 | 1.7561 | 1756.08 | 1.7561 | 1756.08 | 0 | 0 | 6.5739 | 6573.94 | 6.5739 | 6573.94 | 0 | 0 | 2024-08-21 09:05:00 | 6.2386 | 2975.1903 | 2975.1903 | 2599.33 | Close | 75.73506 |  | -0.0014 | 33.6 | 0 | 0
5640 | 4 | 12 |  | CC Chg | 01:08:30 | 46:46:23 | 1549.4791 | 4.0303 | 1.769 | 1769 | 1.769 | 1769 | 0 | 0 | 6.626 | 6625.98 | 6.626 | 6625.98 | 0 | 0 | 2024-08-21 09:05:30 | 6.2448 | 3203.2563 | 3203.2563 | 2601.83 | Close | 76.29193 |  | -0.0012 | 33.6 | 0 | 0
5641 | 4 | 12 |  | CC Chg | 01:09:00 | 46:46:53 | 1549.4791 | 4.0346 | 1.7819 | 1781.91 | 1.7819 | 1781.91 | 0 | 0 | 6.678 | 6677.99 | 6.678 | 6677.99 | 0 | 0 | 2024-08-21 09:06:00 | 6.2515 | 2975.2466 | 2975.2466 | 2604.73 | Close | 76.84882 |  | -0.0014 | 33.6 | 0 | 0
5642 | 4 | 12 |  | CC Chg | 01:09:30 | 46:47:23 | 1549.4791 | 4.0386 | 1.7948 | 1794.82 | 1.7948 | 1794.82 | 0 | 0 | 6.7301 | 6730.14 | 6.7301 | 6730.14 | 0 | 0 | 2024-08-21 09:06:30 | 6.2578 | 3203.2563 | 3203.2563 | 2607.34 | Close | 77.40569 |  | -0.0014 | 33.6 | 0 | 0
5643 | 4 | 12 |  | CC Chg | 01:10:00 | 46:47:53 | 1549.4791 | 4.0433 | 1.8077 | 1807.73 | 1.8077 | 1807.73 | 0 | 0 | 6.7823 | 6782.35 | 6.7823 | 6782.35 | 0 | 0 | 2024-08-21 09:07:00 | 6.265 | 2776.8443 | 2776.8443 | 2610.34 | Close | 77.96256 |  | -0.0014 | 33.6 | 0 | 0
5644 | 4 | 12 |  | CC Chg | 01:10:30 | 46:48:23 | 1549.4791 | 4.0476 | 1.8206 | 1820.65 | 1.8206 | 1820.65 | 0 | 0 | 6.8345 | 6834.53 | 6.8345 | 6834.53 | 0 | 0 | 2024-08-21 09:07:30 | 6.2717 | 2975.1826 | 2975.1826 | 2613.04 | Close | 78.51944 |  | -0.0012 | 33.6 | 0 | 0
5645 | 4 | 12 |  | CC Chg | 01:11:00 | 46:48:53 | 1549.4791 | 4.0526 | 1.8336 | 1833.56 | 1.8336 | 1833.56 | 0 | 0 | 6.8869 | 6886.86 | 6.8869 | 6886.86 | 0 | 0 | 2024-08-21 09:08:00 | 6.2794 | 2603.2915 | 2603.2915 | 2616.44 | Close | 79.07631 |  | -0.0015 | 33.6 | 0 | 0
5646 | 4 | 12 |  | CC Chg | 01:11:30 | 46:49:23 | 1549.4791 | 4.0572 | 1.8465 | 1846.47 | 1.8465 | 1846.47 | 0 | 0 | 6.9392 | 6939.25 | 6.9392 | 6939.25 | 0 | 0 | 2024-08-21 09:08:30 | 6.2866 | 2776.2473 | 2776.2473 | 2619.34 | Close | 79.63318 |  | -0.0014 | 33.6 | 0 | 0
5647 | 4 | 12 |  | CC Chg | 01:12:00 | 46:49:53 | 1549.4791 | 4.0619 | 1.8594 | 1859.38 | 1.8594 | 1859.38 | 0 | 0 | 6.9916 | 6991.6 | 6.9916 | 6991.6 | 0 | 0 | 2024-08-21 09:09:00 | 6.2938 | 2776.9267 | 2776.9267 | 2622.34 | Close | 80.19007 |  | -0.0014 | 33.6 | 0 | 0
5648 | 4 | 12 |  | CC Chg | 01:12:30 | 46:50:23 | 1549.4791 | 4.0665 | 1.8723 | 1872.3 | 1.8723 | 1872.3 | 0 | 0 | 7.0441 | 7044.11 | 7.0441 | 7044.11 | 0 | 0 | 2024-08-21 09:09:30 | 6.301 | 2776.8443 | 2776.8443 | 2625.24 | Close | 80.74694 |  | -0.0012 | 33.6 | 0 | 0
5649 | 4 | 12 |  | CC Chg | 01:13:00 | 46:50:53 | 1549.4791 | 4.0718 | 1.8852 | 1885.21 | 1.8852 | 1885.21 | 0 | 0 | 7.0967 | 7096.69 | 7.0967 | 7096.69 | 0 | 0 | 2024-08-21 09:10:00 | 6.3092 | 2449.6919 | 2449.6919 | 2628.74 | Close | 81.30382 |  | -0.0014 | 33.6 | 0 | 0
5650 | 4 | 12 |  | CC Chg | 01:13:30 | 46:51:23 | 1549.4791 | 4.0765 | 1.8981 | 1898.12 | 1.8981 | 1898.12 | 0 | 0 | 7.1492 | 7149.23 | 7.1492 | 7149.23 | 0 | 0 | 2024-08-21 09:10:30 | 6.3164 | 2776.8371 | 2776.8371 | 2631.75 | Close | 81.86069 |  | -0.0014 | 33.6 | 0 | 0
5651 | 4 | 12 |  | CC Chg | 01:14:00 | 46:51:53 | 1549.4791 | 4.0814 | 1.911 | 1911.03 | 1.911 | 1911.03 | 0 | 0 | 7.2019 | 7201.93 | 7.2019 | 7201.93 | 0 | 0 | 2024-08-21 09:11:00 | 6.3241 | 2603.2915 | 2603.2915 | 2634.95 | Close | 82.41756 |  | -0.0014 | 33.6 | 0 | 0
5652 | 4 | 12 |  | CC Chg | 01:14:30 | 46:52:23 | 1549.4791 | 4.0864 | 1.9239 | 1923.94 | 1.9239 | 1923.94 | 0 | 0 | 7.2547 | 7254.7 | 7.2547 | 7254.7 | 0 | 0 | 2024-08-21 09:11:30 | 6.3317 | 2603.2915 | 2603.2915 | 2638.15 | Close | 82.97443 |  | -0.0014 | 33.6 | 0 | 0
5653 | 4 | 12 |  | CC Chg | 01:15:00 | 46:52:53 | 1549.4791 | 4.0913 | 1.9369 | 1936.86 | 1.9369 | 1936.86 | 0 | 0 | 7.3074 | 7307.43 | 7.3074 | 7307.43 | 0 | 0 | 2024-08-21 09:12:00 | 6.3394 | 2602.872 | 2602.872 | 2641.35 | Close | 83.53133 |  | -0.0014 | 33.6 | 0 | 0
5654 | 4 | 12 |  | CC Chg | 01:15:30 | 46:53:23 | 1549.4791 | 4.0966 | 1.9498 | 1949.77 | 1.9498 | 1949.77 | 0 | 0 | 7.3603 | 7360.33 | 7.3603 | 7360.33 | 0 | 0 | 2024-08-21 09:12:30 | 6.3476 | 2450.1567 | 2450.1567 | 2644.75 | Close | 84.0882 |  | -0.0014 | 33.6 | 0 | 0
5655 | 4 | 12 |  | CC Chg | 01:16:00 | 46:53:53 | 1549.4791 | 4.1016 | 1.9627 | 1962.68 | 1.9627 | 1962.68 | 0 | 0 | 7.4133 | 7413.29 | 7.4133 | 7413.29 | 0 | 0 | 2024-08-21 09:13:00 | 6.3553 | 2602.7668 | 2602.7668 | 2647.95 | Close | 84.64508 |  | -0.0014 | 33.5 | 0 | 0
5656 | 4 | 12 |  | CC Chg | 01:16:30 | 46:54:23 | 1549.4791 | 4.1068 | 1.9756 | 1975.59 | 1.9756 | 1975.59 | 0 | 0 | 7.4662 | 7466.22 | 7.4662 | 7466.22 | 0 | 0 | 2024-08-21 09:13:30 | 6.3635 | 2450.1767 | 2450.1767 | 2651.35 | Close | 85.20195 |  | -0.0014 | 33.6 | 0 | 0
5657 | 4 | 12 |  | CC Chg | 01:17:00 | 46:54:53 | 1549.4791 | 4.1118 | 1.9885 | 1988.51 | 1.9885 | 1988.51 | 0 | 0 | 7.5193 | 7519.32 | 7.5193 | 7519.32 | 0 | 0 | 2024-08-21 09:14:00 | 6.3711 | 2603.2915 | 2603.2915 | 2654.46 | Close | 85.75883 |  | -0.0012 | 33.6 | 0 | 0
5658 | 4 | 12 |  | CC Chg | 01:17:30 | 46:55:23 | 1549.4791 | 4.1168 | 2.0014 | 2001.42 | 2.0014 | 2001.42 | 0 | 0 | 7.5725 | 7572.47 | 7.5725 | 7572.47 | 0 | 0 | 2024-08-21 09:14:30 | 6.3788 | 2602.7668 | 2602.7668 | 2657.76 | Close | 86.3157 |  | -0.0014 | 33.6 | 0 | 0
5659 | 4 | 12 |  | CC Chg | 01:18:00 | 46:55:53 | 1549.4791 | 4.1217 | 2.0143 | 2014.33 | 2.0143 | 2014.33 | 0 | 0 | 7.6256 | 7625.6 | 7.6256 | 7625.6 | 0 | 0 | 2024-08-21 09:15:00 | 6.3865 | 2603.3688 | 2603.3688 | 2660.96 | Close | 86.87259 |  | -0.0014 | 33.5 | 0 | 0
5660 | 4 | 12 |  | CC Chg | 01:18:30 | 46:56:23 | 1549.4791 | 4.127 | 2.0272 | 2027.24 | 2.0272 | 2027.24 | 0 | 0 | 7.6789 | 7678.89 | 7.6789 | 7678.89 | 0 | 0 | 2024-08-21 09:15:30 | 6.3947 | 2450.1567 | 2450.1567 | 2664.36 | Close | 87.42946 |  | -0.0014 | 33.5 | 0 | 0
5661 | 4 | 12 |  | CC Chg | 01:19:00 | 46:56:53 | 1549.4791 | 4.1313 | 2.0402 | 2040.16 | 2.0402 | 2040.16 | 0 | 0 | 7.7322 | 7732.23 | 7.7322 | 7732.23 | 0 | 0 | 2024-08-21 09:16:00 | 6.4014 | 2975.1903 | 2975.1903 | 2667.16 | Close | 87.98634 |  | -0.0014 | 33.5 | 0 | 0
5662 | 4 | 12 |  | CC Chg | 01:19:30 | 46:57:23 | 1549.4791 | 4.1363 | 2.0531 | 2053.07 | 2.0531 | 2053.07 | 0 | 0 | 7.7856 | 7785.55 | 7.7856 | 7785.55 | 0 | 0 | 2024-08-21 09:16:30 | 6.4091 | 2602.844 | 2602.844 | 2670.36 | Close | 88.54322 |  | -0.0014 | 33.6 | 0 | 0
5663 | 4 | 12 |  | CC Chg | 01:20:00 | 46:57:53 | 1549.4791 | 4.1406 | 2.066 | 2065.98 | 2.066 | 2065.98 | 0 | 0 | 7.839 | 7839.02 | 7.839 | 7839.02 | 0 | 0 | 2024-08-21 09:17:00 | 6.4158 | 2975.1903 | 2975.1903 | 2673.06 | Close | 89.1001 |  | -0.0012 | 33.6 | 0 | 0
5664 | 4 | 12 |  | CC Chg | 01:20:30 | 46:58:23 | 1549.4791 | 4.1456 | 2.0789 | 2078.89 | 2.0789 | 2078.89 | 0 | 0 | 7.8925 | 7892.55 | 7.8925 | 7892.55 | 0 | 0 | 2024-08-21 09:17:30 | 6.4235 | 2602.7668 | 2602.7668 | 2676.36 | Close | 89.65697 |  | -0.0014 | 33.5 | 0 | 0
5665 | 4 | 12 |  | CC Chg | 01:21:00 | 46:58:53 | 1549.4791 | 4.1499 | 2.0918 | 2091.81 | 2.0918 | 2091.81 | 0 | 0 | 7.946 | 7946.04 | 7.946 | 7946.04 | 0 | 0 | 2024-08-21 09:18:00 | 6.4302 | 2975.2786 | 2975.2786 | 2679.17 | Close | 90.21386 |  | -0.0014 | 33.5 | 0 | 0
5666 | 4 | 12 |  | CC Chg | 01:21:30 | 46:59:23 | 1549.4791 | 4.154 | 2.1047 | 2104.72 | 2.1047 | 2104.72 | 0 | 0 | 7.9997 | 7999.68 | 7.9997 | 7999.68 | 0 | 0 | 2024-08-21 09:18:30 | 6.4365 | 3204.0511 | 3204.0511 | 2681.77 | Close | 90.77073 |  | -0.0014 | 33.6 | 0 | 0
5667 | 4 | 12 |  | CC Chg | 01:22:00 | 46:59:53 | 1549.4791 | 4.158 | 2.1176 | 2117.63 | 2.1176 | 2117.63 | 0 | 0 | 8.0534 | 8053.37 | 8.0534 | 8053.37 | 0 | 0 | 2024-08-21 09:19:00 | 6.4427 | 3204.0511 | 3204.0511 | 2684.37 | Close | 91.32761 |  | -0.0014 | 33.5 | 0 | 0
5668 | 4 | 12 |  | CC Chg | 01:22:30 | 47:00:23 | 1549.4791 | 4.1614 | 2.1305 | 2130.54 | 2.1305 | 2130.54 | 0 | 0 | 8.107 | 8107.03 | 8.107 | 8107.03 | 0 | 0 | 2024-08-21 09:19:30 | 6.448 | 3786.596 | 3786.596 | 2686.57 | Close | 91.88448 |  | -0.0014 | 33.5 | 0 | 0
5669 | 4 | 12 |  | CC Chg | 01:23:00 | 47:00:53 | 1549.4791 | 4.1651 | 2.1435 | 2143.46 | 2.1435 | 2143.46 | 0 | 0 | 8.1608 | 8160.81 | 8.1608 | 8160.81 | 0 | 0 | 2024-08-21 09:20:00 | 6.4538 | 3470.1226 | 3470.1226 | 2688.97 | Close | 92.44135 |  | -0.0014 | 33.5 | 0 | 0
5670 | 4 | 12 |  | CC Chg | 01:23:30 | 47:01:23 | 1549.4791 | 4.1682 | 2.1564 | 2156.37 | 2.1564 | 2156.37 | 0 | 0 | 8.2146 | 8214.63 | 8.2146 | 8214.63 | 0 | 0 | 2024-08-21 09:20:30 | 6.4586 | 4165.2665 | 4165.2665 | 2690.97 | Close | 92.99822 |  | -0.0014 | 33.5 | 0 | 0
5671 | 4 | 12 |  | CC Chg | 01:24:00 | 47:01:53 | 1549.4791 | 4.171 | 2.1693 | 2169.28 | 2.1693 | 2169.28 | 0 | 0 | 8.2684 | 8268.43 | 8.2684 | 8268.43 | 0 | 0 | 2024-08-21 09:21:00 | 6.4629 | 4628.1116 | 4628.1116 | 2692.67 | Close | 93.5551 |  | -0.0012 | 33.5 | 0 | 0
5672 | 4 | 12 |  | CC Chg | 01:24:30 | 47:02:23 | 1549.4791 | 4.1741 | 2.1822 | 2182.19 | 2.1822 | 2182.19 | 0 | 0 | 8.3223 | 8322.33 | 8.3223 | 8322.33 | 0 | 0 | 2024-08-21 09:21:30 | 6.4677 | 4165.2665 | 4165.2665 | 2694.67 | Close | 94.11197 |  | -0.0012 | 33.5 | 0 | 0
5673 | 4 | 12 |  | CC Chg | 01:25:00 | 47:02:53 | 1549.4791 | 4.1766 | 2.1951 | 2195.11 | 2.1951 | 2195.11 | 0 | 0 | 8.3763 | 8376.25 | 8.3763 | 8376.25 | 0 | 0 | 2024-08-21 09:22:00 | 6.4715 | 5206.5831 | 5206.5831 | 2696.37 | Close | 94.66885 |  | -0.0014 | 33.5 | 0 | 0
5674 | 4 | 12 |  | CC Chg | 01:25:30 | 47:03:23 | 1549.4791 | 4.1791 | 2.208 | 2208.02 | 2.208 | 2208.02 | 0 | 0 | 8.4302 | 8430.16 | 8.4302 | 8430.16 | 0 | 0 | 2024-08-21 09:22:30 | 6.4754 | 5204.5269 | 5204.5269 | 2697.87 | Close | 95.22572 |  | -0.0012 | 33.6 | 0 | 0
5675 | 4 | 12 |  | CC Chg | 01:26:00 | 47:03:53 | 1549.4791 | 4.1815 | 2.2209 | 2220.93 | 2.2209 | 2220.93 | 0 | 0 | 8.4842 | 8484.16 | 8.4842 | 8484.16 | 0 | 0 | 2024-08-21 09:23:00 | 6.4792 | 5206.5831 | 5206.5831 | 2699.57 | Close | 95.7826 |  | -0.0014 | 33.5 | 0 | 0
5676 | 4 | 12 |  | CC Chg | 01:26:30 | 47:04:23 | 1549.4791 | 4.184 | 2.2338 | 2233.84 | 2.2338 | 2233.84 | 0 | 0 | 8.5382 | 8538.18 | 8.5382 | 8538.18 | 0 | 0 | 2024-08-21 09:23:30 | 6.4831 | 5206.5831 | 5206.5831 | 2701.17 | Close | 96.33947 |  | -0.0014 | 33.6 | 0 | 0
5677 | 4 | 12 |  | CC Chg | 01:27:00 | 47:04:53 | 1549.4791 | 4.1862 | 2.2468 | 2246.76 | 2.2468 | 2246.76 | 0 | 0 | 8.5922 | 8592.19 | 8.5922 | 8592.19 | 0 | 0 | 2024-08-21 09:24:00 | 6.4864 | 5950.5571 | 5950.5571 | 2702.57 | Close | 96.89636 |  | -0.0014 | 33.6 | 0 | 0
5678 | 4 | 12 |  | CC Chg | 01:27:30 | 47:05:23 | 1549.4791 | 4.1887 | 2.2597 | 2259.67 | 2.2597 | 2259.67 | 0 | 0 | 8.6463 | 8646.28 | 8.6463 | 8646.28 | 0 | 0 | 2024-08-21 09:24:30 | 6.4903 | 5206.5831 | 5206.5831 | 2704.17 | Close | 97.45323 |  | -0.0014 | 33.6 | 0 | 0
5679 | 4 | 12 |  | CC Chg | 01:28:00 | 47:05:53 | 1549.4791 | 4.1912 | 2.2726 | 2272.58 | 2.2726 | 2272.58 | 0 | 0 | 8.7004 | 8700.39 | 8.7004 | 8700.39 | 0 | 0 | 2024-08-21 09:25:00 | 6.4941 | 5206.5831 | 5206.5831 | 2705.78 | Close | 98.01011 |  | -0.0014 | 33.6 | 0 | 0
5680 | 4 | 12 |  | CC Chg | 01:28:30 | 47:06:23 | 1549.4791 | 4.1933 | 2.2855 | 2285.49 | 2.2855 | 2285.49 | 0 | 0 | 8.7545 | 8754.5 | 8.7545 | 8754.5 | 0 | 0 | 2024-08-21 09:25:30 | 6.4975 | 5947.6243 | 5947.6243 | 2707.08 | Close | 98.56698 |  | -0.0012 | 33.6 | 0 | 0
5681 | 4 | 12 |  | CC Chg | 01:29:00 | 47:06:53 | 1549.4791 | 4.1958 | 2.2984 | 2298.4 | 2.2984 | 2298.4 | 0 | 0 | 8.8087 | 8808.67 | 8.8087 | 8808.67 | 0 | 0 | 2024-08-21 09:26:00 | 6.5013 | 5206.5831 | 5206.5831 | 2708.68 | Close | 99.12385 |  | -0.0012 | 33.6 | 0 | 0
5682 | 4 | 12 |  | CC Chg | 01:29:30 | 47:07:23 | 1549.4791 | 4.1986 | 2.3113 | 2311.32 | 2.3113 | 2311.32 | 0 | 0 | 8.8629 | 8862.89 | 8.8629 | 8862.89 | 0 | 0 | 2024-08-21 09:26:30 | 6.5056 | 4628.0739 | 4628.0739 | 2710.58 | Close | 99.68072 |  | -0.0014 | 33.6 | 0 | 0
5683 | 4 | 12 | 1 | CC Chg | 01:29:47 | 47:07:40 | 1549.4791 | 4.2001 | 2.3187 | 2318.72 | 2.3187 | 2318.72 | 0 | 0 | 8.8939 | 8893.94 | 8.8939 | 8893.94 | 0 | 0 | 2024-08-21 09:26:47 | 6.508 | 4779.2935 | 4779.2935 | 2711.58 | Close | 100 |  | -0.0014 | 33.6 | 0 | 0
5684 | 4 | 13 | 0 | Rest | 00:00:00 | 47:07:40 | 0 | 4.1549 | 0 | 0 | 0 | 0 | 0 | 0 | 0 | 0 | 0 | 0 | 0 | 0 | 2024-08-21 09:26:48 | 0 | 0 | 0 | 0 | Close | 0 |  | -0.0014 | 33.6 | 0 | 0
5685 | 4 | 13 |  | Rest | 00:00:30 | 47:08:10 | 0 | 4.1267 | 0 | 0 | 0 | 0 | 0 | 0 | 0 | 0 | 0 | 0 | 0 | 0 | 2024-08-21 09:27:17 | 0 | 0 | 0 | 0 | Close | 0 |  | -0.0014 | 33.6 | 0 | 0
5686 | 4 | 13 |  | Rest | 00:01:00 | 47:08:40 | 0 | 4.1183 | 0 | 0 | 0 | 0 | 0 | 0 | 0 | 0 | 0 | 0 | 0 | 0 | 2024-08-21 09:27:47 | 0 | 0 | 0 | 0 | Close | 0 |  | -0.0014 | 33.5 | 0 | 0
5687 | 4 | 13 |  | Rest | 00:01:30 | 47:09:10 | 0 | 4.1133 | 0 | 0 | 0 | 0 | 0 | 0 | 0 | 0 | 0 | 0 | 0 | 0 | 2024-08-21 09:28:17 | 0 | 0 | 0 | 0 | Close | 0 |  | -0.0014 | 33.5 | 0 | 0
5688 | 4 | 13 |  | Rest | 00:02:00 | 47:09:40 | 0 | 4.1099 | 0 | 0 | 0 | 0 | 0 | 0 | 0 | 0 | 0 | 0 | 0 | 0 | 2024-08-21 09:28:47 | 0 | 0 | 0 | 0 | Close | 0 |  | -0.0014 | 33.4 | 0 | 0
5689 | 4 | 13 |  | Rest | 00:02:30 | 47:10:10 | 0 | 4.1081 | 0 | 0 | 0 | 0 | 0 | 0 | 0 | 0 | 0 | 0 | 0 | 0 | 2024-08-21 09:29:17 | 0 | 0 | 0 | 0 | Close | 0 |  | -0.0014 | 33.4 | 0 | 0
5690 | 4 | 13 |  | Rest | 00:03:00 | 47:10:40 | 0 | 4.1065 | 0 | 0 | 0 | 0 | 0 | 0 | 0 | 0 | 0 | 0 | 0 | 0 | 2024-08-21 09:29:47 | 0 | 0 | 0 | 0 | Close | 0 |  | -0.0014 | 33.4 | 0 | 0
5691 | 4 | 13 |  | Rest | 00:03:30 | 47:11:10 | 0 | 4.1053 | 0 | 0 | 0 | 0 | 0 | 0 | 0 | 0 | 0 | 0 | 0 | 0 | 2024-08-21 09:30:17 | 0 | 0 | 0 | 0 | Close | 0 |  | -0.0014 | 33.3 | 0 | 0
5692 | 4 | 13 |  | Rest | 00:04:00 | 47:11:40 | 0 | 4.104 | 0 | 0 | 0 | 0 | 0 | 0 | 0 | 0 | 0 | 0 | 0 | 0 | 2024-08-21 09:30:47 | 0 | 0 | 0 | 0 | Close | 0 |  | -0.0014 | 33.3 | 0 | 0
5693 | 4 | 13 |  | Rest | 00:04:30 | 47:12:10 | 0 | 4.1034 | 0 | 0 | 0 | 0 | 0 | 0 | 0 | 0 | 0 | 0 | 0 | 0 | 2024-08-21 09:31:17 | 0 | 0 | 0 | 0 | Close | 0 |  | -0.0012 | 33.3 | 0 | 0
5694 | 4 | 13 | 1 | Rest | 00:05:00 | 47:12:40 | 0 | 4.1028 | 0 | 0 | 0 | 0 | 0 | 0 | 0 | 0 | 0 | 0 | 0 | 0 | 2024-08-21 09:31:47 | 0 | 0 | 0 | 0 | Close | 0 |  | -0.0014 | 33.2 | 0 | 0
5695 | 4 | 14 | 0 | CC DChg | 00:00:00 | 47:12:40 | -1549.4791 | 4.0566 | 0 | 0 | 0 | 0 | 0 | 0 | 0 | 0 | 0 | 0 | 0 | 0 | 2024-08-21 09:31:48 | -6.2856 | 0 | 0 | 2618.94 | Close | 0 |  | -0.0014 | 33.2 | 0 | 0
5696 | 4 | 14 |  | CC DChg | 00:00:30 | 47:13:10 | -1549.4791 | 4.0343 | 0.0129 | 12.91 | 0 | 0 | 0.0129 | 12.91 | 0.0522 | 52.18 | 0 | 0 | 0.0522 | 52.18 | 2024-08-21 09:32:17 | -6.251 | -578.463 | -578.463 | 2604.53 | Close | 0.5598179 |  | -0.0014 | 33.2 | 0 | 0
5697 | 4 | 14 |  | CC DChg | 00:01:00 | 47:13:40 | -1549.4791 | 4.0275 | 0.0258 | 25.82 | 0 | 0 | 0.0258 | 25.82 | 0.1042 | 104.22 | 0 | 0 | 0.1042 | 104.22 | 2024-08-21 09:32:47 | -6.2405 | -1893.3135 | -1893.3135 | 2600.13 | Close | 1.119633 |  | -0.0014 | 33.2 | 0 | 0
5698 | 4 | 14 |  | CC DChg | 00:01:30 | 47:14:10 | -1549.4791 | 4.0237 | 0.0387 | 38.74 | 0 | 0 | 0.0387 | 38.74 | 0.1562 | 156.18 | 0 | 0 | 0.1562 | 156.18 | 2024-08-21 09:33:17 | -6.2347 | -3470.1226 | -3470.1226 | 2597.83 | Close | 1.679446 |  | -0.0015 | 33.2 | 0 | 0
5699 | 4 | 14 |  | CC DChg | 00:02:00 | 47:14:40 | -1549.4791 | 4.0203 | 0.0516 | 51.65 | 0 | 0 | 0.0516 | 51.65 | 0.2081 | 208.09 | 0 | 0 | 0.2081 | 208.09 | 2024-08-21 09:33:47 | -6.2294 | -3786.6059 | -3786.6059 | 2595.53 | Close | 2.239258 |  | -0.0014 | 33.2 | 0 | 0
5700 | 4 | 14 |  | CC DChg | 00:02:30 | 47:15:10 | -1549.4791 | 4.0175 | 0.0646 | 64.56 | 0 | 0 | 0.0646 | 64.56 | 0.26 | 260.03 | 0 | 0 | 0.26 | 260.03 | 2024-08-21 09:34:17 | -6.2251 | -4628.1613 | -4628.1613 | 2593.83 | Close | 2.799081 |  | -0.0015 | 33.2 | 0 | 0
5701 | 4 | 14 |  | CC DChg | 00:03:00 | 47:15:40 | -1549.4791 | 4.0151 | 0.0775 | 77.47 | 0 | 0 | 0.0775 | 77.47 | 0.3119 | 311.87 | 0 | 0 | 0.3119 | 311.87 | 2024-08-21 09:34:47 | -6.2213 | -5206.5831 | -5206.5831 | 2592.03 | Close | 3.358894 |  | -0.0012 | 33.2 | 0 | 0
5702 | 4 | 14 |  | CC DChg | 00:03:30 | 47:16:10 | -1549.4791 | 4.0123 | 0.0904 | 90.39 | 0 | 0 | 0.0904 | 90.39 | 0.3637 | 363.68 | 0 | 0 | 0.3637 | 363.68 | 2024-08-21 09:35:17 | -6.2169 | -4628.0739 | -4628.0739 | 2590.33 | Close | 3.918706 |  | -0.0014 | 33.2 | 0 | 0
5703 | 4 | 14 |  | CC DChg | 00:04:00 | 47:16:40 | -1549.4791 | 4.0098 | 0.1033 | 103.3 | 0 | 0 | 0.1033 | 103.3 | 0.4155 | 415.51 | 0 | 0 | 0.4155 | 415.51 | 2024-08-21 09:35:47 | -6.2131 | -5204.6056 | -5204.6056 | 2588.73 | Close | 4.478532 |  | -0.0014 | 33.2 | 0 | 0
5704 | 4 | 14 |  | CC DChg | 00:04:30 | 47:17:10 | -1549.4791 | 4.0073 | 0.1162 | 116.21 | 0 | 0 | 0.1162 | 116.21 | 0.4672 | 467.25 | 0 | 0 | 0.4672 | 467.25 | 2024-08-21 09:36:17 | -6.2093 | -5206.5831 | -5206.5831 | 2587.03 | Close | 5.038344 |  | -0.0012 | 33.2 | 0 | 0
5705 | 4 | 14 |  | CC DChg | 00:05:00 | 47:17:40 | -1549.4791 | 4.0042 | 0.1291 | 129.12 | 0 | 0 | 0.1291 | 129.12 | 0.519 | 518.95 | 0 | 0 | 0.519 | 518.95 | 2024-08-21 09:36:47 | -6.2044 | -4165.2665 | -4165.2665 | 2585.13 | Close | 5.598157 |  | -0.0014 | 33.2 | 0 | 0
5706 | 4 | 14 |  | CC DChg | 00:05:30 | 47:18:10 | -1549.4791 | 4.0014 | 0.142 | 142.04 | 0 | 0 | 0.142 | 142.04 | 0.5707 | 570.68 | 0 | 0 | 0.5707 | 570.68 | 2024-08-21 09:37:17 | -6.2001 | -4628.1333 | -4628.1333 | 2583.33 | Close | 6.157977 |  | -0.0014 | 33.2 | 0 | 0
5707 | 4 | 14 |  | CC DChg | 00:06:00 | 47:18:40 | -1549.4791 | 3.9986 | 0.1549 | 154.95 | 0 | 0 | 0.1549 | 154.95 | 0.6223 | 622.31 | 0 | 0 | 0.6223 | 622.31 | 2024-08-21 09:37:47 | -6.1958 | -4628.0739 | -4628.0739 | 2581.53 | Close | 6.717789 |  | -0.0014 | 33.2 | 0 | 0
5708 | 4 | 14 |  | CC DChg | 00:06:30 | 47:19:10 | -1549.4791 | 3.9952 | 0.1679 | 167.86 | 0 | 0 | 0.1679 | 167.86 | 0.6739 | 673.89 | 0 | 0 | 0.6739 | 673.89 | 2024-08-21 09:38:17 | -6.1905 | -3786.6059 | -3786.6059 | 2579.33 | Close | 7.277602 |  | -0.0014 | 33.2 | 0 | 0
5709 | 4 | 14 |  | CC DChg | 00:07:00 | 47:19:40 | -1549.4791 | 3.9921 | 0.1808 | 180.77 | 0 | 0 | 0.1808 | 180.77 | 0.7255 | 725.5 | 0 | 0 | 0.7255 | 725.5 | 2024-08-21 09:38:47 | -6.1857 | -4163.9796 | -4163.9796 | 2577.22 | Close | 7.837422 |  | -0.0012 | 33.2 | 0 | 0
5710 | 4 | 14 |  | CC DChg | 00:07:30 | 47:20:10 | -1549.4791 | 3.9884 | 0.1937 | 193.69 | 0 | 0 | 0.1937 | 193.69 | 0.777 | 777 | 0 | 0 | 0.777 | 777 | 2024-08-21 09:39:17 | -6.1799 | -3471.0554 | -3471.0554 | 2574.82 | Close | 8.397234 |  | -0.0012 | 33.2 | 0 | 0
5711 | 4 | 14 |  | CC DChg | 00:08:00 | 47:20:40 | -1549.4791 | 3.9847 | 0.2066 | 206.6 | 0 | 0 | 0.2066 | 206.6 | 0.8285 | 828.45 | 0 | 0 | 0.8285 | 828.45 | 2024-08-21 09:39:47 | -6.1742 | -3471.0554 | -3471.0554 | 2572.52 | Close | 8.957047 |  | -0.0014 | 33.2 | 0 | 0
5712 | 4 | 14 |  | CC DChg | 00:08:30 | 47:21:10 | -1549.4791 | 3.9807 | 0.2195 | 219.51 | 0 | 0 | 0.2195 | 219.51 | 0.8799 | 879.93 | 0 | 0 | 0.8799 | 879.93 | 2024-08-21 09:40:17 | -6.1679 | -3204.0643 | -3204.0643 | 2569.82 | Close | 9.516861 |  | -0.0012 | 33.2 | 0 | 0
5713 | 4 | 14 |  | CC DChg | 00:09:00 | 47:21:40 | -1549.4791 | 3.9769 | 0.2324 | 232.42 | 0 | 0 | 0.2324 | 232.42 | 0.9313 | 931.28 | 0 | 0 | 0.9313 | 931.28 | 2024-08-21 09:40:47 | -6.1622 | -3470.1226 | -3470.1226 | 2567.42 | Close | 10.07667 |  | -0.0012 | 33.2 | 0 | 0
5714 | 4 | 14 |  | CC DChg | 00:09:30 | 47:22:10 | -1549.4791 | 3.9726 | 0.2453 | 245.34 | 0 | 0 | 0.2453 | 245.34 | 0.9826 | 982.58 | 0 | 0 | 0.9826 | 982.58 | 2024-08-21 09:41:17 | -6.1555 | -2975.1903 | -2975.1903 | 2564.62 | Close | 10.63649 |  | -0.0012 | 33.2 | 0 | 0
5715 | 4 | 14 |  | CC DChg | 00:10:00 | 47:22:40 | -1549.4791 | 3.9683 | 0.2582 | 258.25 | 0 | 0 | 0.2582 | 258.25 | 1.0339 | 1033.9 | 0 | 0 | 1.0339 | 1033.9 | 2024-08-21 09:41:47 | -6.1487 | -2975.2226 | -2975.2226 | 2561.92 | Close | 11.1963 |  | -0.0014 | 33.2 | 0 | 0
5716 | 4 | 14 |  | CC DChg | 00:10:30 | 47:23:10 | -1549.4791 | 3.9639 | 0.2712 | 271.16 | 0 | 0 | 0.2712 | 271.16 | 1.0851 | 1085.08 | 0 | 0 | 1.0851 | 1085.08 | 2024-08-21 09:42:17 | -6.142 | -2975.1903 | -2975.1903 | 2559.02 | Close | 11.75612 |  | -0.0012 | 33.2 | 0 | 0
5717 | 4 | 14 |  | CC DChg | 00:11:00 | 47:23:40 | -1549.4791 | 3.9593 | 0.2841 | 284.07 | 0 | 0 | 0.2841 | 284.07 | 1.1362 | 1136.2 | 0 | 0 | 1.1362 | 1136.2 | 2024-08-21 09:42:47 | -6.1348 | -2776.2473 | -2776.2473 | 2556.12 | Close | 12.31593 |  | -0.0014 | 33.2 | 0 | 0
5718 | 4 | 14 |  | CC DChg | 00:11:30 | 47:24:10 | -1549.4791 | 3.9546 | 0.297 | 296.99 | 0 | 0 | 0.297 | 296.99 | 1.1874 | 1187.36 | 0 | 0 | 1.1874 | 1187.36 | 2024-08-21 09:43:17 | -6.1276 | -2776.9304 | -2776.9304 | 2553.11 | Close | 12.87576 |  | -0.0014 | 33.2 | 0 | 0
5719 | 4 | 14 |  | CC DChg | 00:12:00 | 47:24:40 | -1549.4791 | 3.9497 | 0.3099 | 309.9 | 0 | 0 | 0.3099 | 309.9 | 1.2384 | 1238.35 | 0 | 0 | 1.2384 | 1238.35 | 2024-08-21 09:43:47 | -6.1199 | -2603.2915 | -2603.2915 | 2549.91 | Close | 13.43557 |  | -0.0014 | 33.2 | 0 | 0
5720 | 4 | 14 |  | CC DChg | 00:12:30 | 47:25:10 | -1549.8512 | 3.945 | 0.3228 | 322.81 | 0 | 0 | 0.3228 | 322.81 | 1.2893 | 1289.31 | 0 | 0 | 1.2893 | 1289.31 | 2024-08-21 09:44:17 | -6.1142 | -2777.5111 | -2777.5111 | 2546.2 | Close | 13.99552 |  | -0.0012 | 33.2 | 0 | 0
5721 | 4 | 14 |  | CC DChg | 00:13:00 | 47:25:40 | -1549.4791 | 3.94 | 0.3357 | 335.72 | 0 | 0 | 0.3357 | 335.72 | 1.3403 | 1340.27 | 0 | 0 | 1.3403 | 1340.27 | 2024-08-21 09:44:47 | -6.105 | -2602.247 | -2602.247 | 2543.61 | Close | 14.55522 |  | -0.0012 | 33.2 | 0 | 0
5722 | 4 | 14 |  | CC DChg | 00:13:30 | 47:26:10 | -1549.4791 | 3.9354 | 0.3486 | 348.63 | 0 | 0 | 0.3486 | 348.63 | 1.3911 | 1391.08 | 0 | 0 | 1.3911 | 1391.08 | 2024-08-21 09:45:17 | -6.0978 | -2776.8443 | -2776.8443 | 2540.61 | Close | 15.11503 |  | -0.0012 | 33.2 | 0 | 0
5723 | 4 | 14 |  | CC DChg | 00:14:00 | 47:26:40 | -1549.4791 | 3.9304 | 0.3615 | 361.55 | 0 | 0 | 0.3615 | 361.55 | 1.4418 | 1441.84 | 0 | 0 | 1.4418 | 1441.84 | 2024-08-21 09:45:47 | -6.0901 | -2603.2915 | -2603.2915 | 2537.51 | Close | 15.67484 |  | -0.0014 | 33.2 | 0 | 0
5724 | 4 | 14 |  | CC DChg | 00:14:30 | 47:27:10 | -1549.4791 | 3.9255 | 0.3745 | 374.46 | 0 | 0 | 0.3745 | 374.46 | 1.4926 | 1492.62 | 0 | 0 | 1.4926 | 1492.62 | 2024-08-21 09:46:17 | -6.0824 | -2602.837 | -2602.837 | 2534.31 | Close | 16.23467 |  | -0.0014 | 33.3 | 0 | 0
5725 | 4 | 14 |  | CC DChg | 00:15:00 | 47:27:40 | -1549.4791 | 3.9208 | 0.3874 | 387.37 | 0 | 0 | 0.3874 | 387.37 | 1.5432 | 1543.25 | 0 | 0 | 1.5432 | 1543.25 | 2024-08-21 09:46:47 | -6.0752 | -2776.8443 | -2776.8443 | 2531.41 | Close | 16.79448 |  | -0.0015 | 33.3 | 0 | 0
5726 | 4 | 14 |  | CC DChg | 00:15:30 | 47:28:10 | -1549.4791 | 3.9159 | 0.4003 | 400.28 | 0 | 0 | 0.4003 | 400.28 | 1.5938 | 1593.81 | 0 | 0 | 1.5938 | 1593.81 | 2024-08-21 09:47:17 | -6.0675 | -2603.2915 | -2603.2915 | 2528.01 | Close | 17.3543 |  | -0.0012 | 33.3 | 0 | 0
5727 | 4 | 14 |  | CC DChg | 00:16:00 | 47:28:40 | -1549.4791 | 3.9106 | 0.4132 | 413.2 | 0 | 0 | 0.4132 | 413.2 | 1.6444 | 1644.4 | 0 | 0 | 1.6444 | 1644.4 | 2024-08-21 09:47:47 | -6.0594 | -2449.7843 | -2449.7843 | 2524.7 | Close | 17.91413 |  | -0.0014 | 33.2 | 0 | 0
5728 | 4 | 14 |  | CC DChg | 00:16:30 | 47:29:10 | -1549.4791 | 3.9063 | 0.4261 | 426.11 | 0 | 0 | 0.4261 | 426.11 | 1.6948 | 1694.84 | 0 | 0 | 1.6948 | 1694.84 | 2024-08-21 09:48:17 | -6.0527 | -2975.1903 | -2975.1903 | 2521.8 | Close | 18.47394 |  | -0.0012 | 33.3 | 0 | 0
5729 | 4 | 14 |  | CC DChg | 00:17:00 | 47:29:40 | -1549.4791 | 3.9013 | 0.439 | 439.02 | 0 | 0 | 0.439 | 439.02 | 1.7452 | 1745.21 | 0 | 0 | 1.7452 | 1745.21 | 2024-08-21 09:48:47 | -6.045 | -2603.2915 | -2603.2915 | 2518.6 | Close | 19.03376 |  | -0.0012 | 33.3 | 0 | 0
5730 | 4 | 14 |  | CC DChg | 00:17:30 | 47:30:10 | -1549.4791 | 3.8966 | 0.4519 | 451.93 | 0 | 0 | 0.4519 | 451.93 | 1.7956 | 1795.62 | 0 | 0 | 1.7956 | 1795.62 | 2024-08-21 09:49:17 | -6.0378 | -2776.3371 | -2776.3371 | 2515.7 | Close | 19.59359 |  | -0.0014 | 33.3 | 0 | 0
5731 | 4 | 14 |  | CC DChg | 00:18:00 | 47:30:40 | -1549.4791 | 3.892 | 0.4648 | 464.85 | 0 | 0 | 0.4648 | 464.85 | 1.8459 | 1845.87 | 0 | 0 | 1.8459 | 1845.87 | 2024-08-21 09:49:47 | -6.0306 | -2776.8443 | -2776.8443 | 2512.7 | Close | 20.1534 |  | -0.0014 | 33.3 | 0 | 0
5732 | 4 | 14 |  | CC DChg | 00:18:30 | 47:31:10 | -1549.4791 | 3.887 | 0.4778 | 477.76 | 0 | 0 | 0.4778 | 477.76 | 1.8961 | 1896.06 | 0 | 0 | 1.8961 | 1896.06 | 2024-08-21 09:50:17 | -6.0229 | -2603.2915 | -2603.2915 | 2509.5 | Close | 20.71321 |  | -0.0014 | 33.3 | 0 | 0
5733 | 4 | 14 |  | CC DChg | 00:19:00 | 47:31:40 | -1549.4791 | 3.8827 | 0.4907 | 490.67 | 0 | 0 | 0.4907 | 490.67 | 1.9463 | 1946.29 | 0 | 0 | 1.9463 | 1946.29 | 2024-08-21 09:50:47 | -6.0161 | -2975.2866 | -2975.2866 | 2506.6 | Close | 21.27304 |  | -0.0012 | 33.3 | 0 | 0
5734 | 4 | 14 |  | CC DChg | 00:19:30 | 47:32:10 | -1549.4791 | 3.8783 | 0.5036 | 503.58 | 0 | 0 | 0.5036 | 503.58 | 1.9964 | 1996.37 | 0 | 0 | 1.9964 | 1996.37 | 2024-08-21 09:51:17 | -6.0094 | -2974.505 | -2974.505 | 2503.8 | Close | 21.83285 |  | -0.0012 | 33.3 | 0 | 0
5735 | 4 | 14 |  | CC DChg | 00:20:00 | 47:32:40 | -1549.4791 | 3.874 | 0.5165 | 516.5 | 0 | 0 | 0.5165 | 516.5 | 2.0464 | 2046.39 | 0 | 0 | 2.0464 | 2046.39 | 2024-08-21 09:51:47 | -6.0027 | -2975.1903 | -2975.1903 | 2501.09 | Close | 22.39267 |  | -0.0014 | 33.3 | 0 | 0
5736 | 4 | 14 |  | CC DChg | 00:20:30 | 47:33:10 | -1549.4791 | 3.8694 | 0.5294 | 529.41 | 0 | 0 | 0.5294 | 529.41 | 2.0964 | 2096.44 | 0 | 0 | 2.0964 | 2096.44 | 2024-08-21 09:52:17 | -5.9955 | -2776.352 | -2776.352 | 2498.09 | Close | 22.9525 |  | -0.0014 | 33.3 | 0 | 0
5737 | 4 | 14 |  | CC DChg | 00:21:00 | 47:33:40 | -1549.4791 | 3.8653 | 0.5423 | 542.32 | 0 | 0 | 0.5423 | 542.32 | 2.1464 | 2146.35 | 0 | 0 | 2.1464 | 2146.35 | 2024-08-21 09:52:47 | -5.9892 | -3204.0511 | -3204.0511 | 2495.59 | Close | 23.51231 |  | -0.0015 | 33.3 | 0 | 0
5738 | 4 | 14 |  | CC DChg | 00:21:30 | 47:34:10 | -1549.4791 | 3.861 | 0.5552 | 555.23 | 0 | 0 | 0.5552 | 555.23 | 2.1962 | 2196.21 | 0 | 0 | 2.1962 | 2196.21 | 2024-08-21 09:53:17 | -5.9825 | -2975.1903 | -2975.1903 | 2492.59 | Close | 24.07213 |  | -0.0012 | 33.3 | 0 | 0
5739 | 4 | 14 |  | CC DChg | 00:22:00 | 47:34:40 | -1549.4791 | 3.857 | 0.5681 | 568.15 | 0 | 0 | 0.5681 | 568.15 | 2.2461 | 2246.09 | 0 | 0 | 2.2461 | 2246.09 | 2024-08-21 09:53:47 | -5.9763 | -3204.1462 | -3204.1462 | 2490.09 | Close | 24.63195 |  | -0.0014 | 33.3 | 0 | 0
5740 | 4 | 14 |  | CC DChg | 00:22:30 | 47:35:10 | -1549.4791 | 3.8526 | 0.5811 | 581.06 | 0 | 0 | 0.5811 | 581.06 | 2.2958 | 2295.84 | 0 | 0 | 2.2958 | 2295.84 | 2024-08-21 09:54:17 | -5.9695 | -2974.505 | -2974.505 | 2487.19 | Close | 25.19177 |  | -0.0012 | 33.3 | 0 | 0
5741 | 4 | 14 |  | CC DChg | 00:23:00 | 47:35:40 | -1549.4791 | 3.8489 | 0.594 | 593.97 | 0 | 0 | 0.594 | 593.97 | 2.3455 | 2345.54 | 0 | 0 | 2.3455 | 2345.54 | 2024-08-21 09:54:47 | -5.9638 | -3471.0554 | -3471.0554 | 2484.79 | Close | 25.75158 |  | -0.0012 | 33.3 | 0 | 0
5742 | 4 | 14 |  | CC DChg | 00:23:30 | 47:36:10 | -1549.4791 | 3.8446 | 0.6069 | 606.88 | 0 | 0 | 0.6069 | 606.88 | 2.3953 | 2395.26 | 0 | 0 | 2.3953 | 2395.26 | 2024-08-21 09:55:17 | -5.9571 | -2975.2626 | -2975.2626 | 2482.09 | Close | 26.31141 |  | -0.0014 | 33.3 | 0 | 0
5743 | 4 | 14 |  | CC DChg | 00:24:00 | 47:36:40 | -1549.4791 | 3.8408 | 0.6198 | 619.8 | 0 | 0 | 0.6198 | 619.8 | 2.4449 | 2444.85 | 0 | 0 | 2.4449 | 2444.85 | 2024-08-21 09:55:47 | -5.9513 | -3471.0554 | -3471.0554 | 2479.69 | Close | 26.87122 |  | -0.0014 | 33.3 | 0 | 0
5744 | 4 | 14 |  | CC DChg | 00:24:30 | 47:37:10 | -1549.4791 | 3.8365 | 0.6327 | 632.71 | 0 | 0 | 0.6327 | 632.71 | 2.4944 | 2494.39 | 0 | 0 | 2.4944 | 2494.39 | 2024-08-21 09:56:17 | -5.9446 | -2975.1903 | -2975.1903 | 2476.78 | Close | 27.43103 |  | -0.0012 | 33.3 | 0 | 0
5745 | 4 | 14 |  | CC DChg | 00:25:00 | 47:37:40 | -1549.4791 | 3.8328 | 0.6456 | 645.62 | 0 | 0 | 0.6456 | 645.62 | 2.544 | 2543.96 | 0 | 0 | 2.544 | 2543.96 | 2024-08-21 09:56:47 | -5.9388 | -3470.1882 | -3470.1882 | 2474.48 | Close | 27.99085 |  | -0.0014 | 33.3 | 0 | 0
5746 | 4 | 14 |  | CC DChg | 00:25:30 | 47:38:10 | -1549.4791 | 3.8287 | 0.6585 | 658.53 | 0 | 0 | 0.6585 | 658.53 | 2.5934 | 2593.39 | 0 | 0 | 2.5934 | 2593.39 | 2024-08-21 09:57:17 | -5.9326 | -3204.0511 | -3204.0511 | 2471.88 | Close | 28.55067 |  | -0.0014 | 33.3 | 0 | 0
5747 | 4 | 14 |  | CC DChg | 00:26:00 | 47:38:40 | -1549.4791 | 3.8244 | 0.6714 | 671.45 | 0 | 0 | 0.6714 | 671.45 | 2.6428 | 2642.78 | 0 | 0 | 2.6428 | 2642.78 | 2024-08-21 09:57:47 | -5.9258 | -2975.1903 | -2975.1903 | 2468.98 | Close | 29.11048 |  | -0.0012 | 33.3 | 0 | 0
5748 | 4 | 14 |  | CC DChg | 00:26:30 | 47:39:10 | -1549.4791 | 3.8207 | 0.6844 | 684.36 | 0 | 0 | 0.6844 | 684.36 | 2.6922 | 2692.19 | 0 | 0 | 2.6922 | 2692.19 | 2024-08-21 09:58:17 | -5.9201 | -3470.3188 | -3470.3188 | 2466.78 | Close | 29.67032 |  | -0.0015 | 33.3 | 0 | 0
5749 | 4 | 14 |  | CC DChg | 00:27:00 | 47:39:40 | -1549.4791 | 3.817 | 0.6973 | 697.27 | 0 | 0 | 0.6973 | 697.27 | 2.7415 | 2741.48 | 0 | 0 | 2.7415 | 2741.48 | 2024-08-21 09:58:47 | -5.9143 | -3471.0554 | -3471.0554 | 2464.18 | Close | 30.23014 |  | -0.0012 | 33.3 | 0 | 0
5750 | 4 | 14 |  | CC DChg | 00:27:30 | 47:40:10 | -1549.4791 | 3.8129 | 0.7102 | 710.18 | 0 | 0 | 0.7102 | 710.18 | 2.7907 | 2790.71 | 0 | 0 | 2.7907 | 2790.71 | 2024-08-21 09:59:17 | -5.9081 | -3204.0511 | -3204.0511 | 2461.68 | Close | 30.78995 |  | -0.0014 | 33.3 | 0 | 0
5751 | 4 | 14 |  | CC DChg | 00:28:00 | 47:40:40 | -1549.4791 | 3.8086 | 0.7231 | 723.1 | 0 | 0 | 0.7231 | 723.1 | 2.84 | 2839.97 | 0 | 0 | 2.84 | 2839.97 | 2024-08-21 09:59:47 | -5.9013 | -2975.3586 | -2975.3586 | 2458.88 | Close | 31.34979 |  | -0.0014 | 33.3 | 0 | 0
5752 | 4 | 14 |  | CC DChg | 00:28:30 | 47:41:10 | -1549.4791 | 3.8049 | 0.736 | 736.01 | 0 | 0 | 0.736 | 736.01 | 2.8891 | 2889.1 | 0 | 0 | 2.8891 | 2889.1 | 2024-08-21 10:00:17 | -5.8956 | -3470.1226 | -3470.1226 | 2456.48 | Close | 31.9096 |  | -0.0014 | 33.3 | 0 | 0
5753 | 4 | 14 |  | CC DChg | 00:29:00 | 47:41:40 | -1549.4791 | 3.8008 | 0.7489 | 748.92 | 0 | 0 | 0.7489 | 748.92 | 2.9382 | 2938.18 | 0 | 0 | 2.9382 | 2938.18 | 2024-08-21 10:00:47 | -5.8893 | -3204.0511 | -3204.0511 | 2453.78 | Close | 32.46942 |  | -0.0012 | 33.3 | 0 | 0
5754 | 4 | 14 |  | CC DChg | 00:29:30 | 47:42:10 | -1549.4791 | 3.7968 | 0.7618 | 761.83 | 0 | 0 | 0.7618 | 761.83 | 2.9873 | 2987.28 | 0 | 0 | 2.9873 | 2987.28 | 2024-08-21 10:01:17 | -5.8831 | -3204.1289 | -3204.1289 | 2451.27 | Close | 33.02924 |  | -0.0014 | 33.3 | 0 | 0
5755 | 4 | 14 |  | CC DChg | 00:30:00 | 47:42:40 | -1549.4791 | 3.7925 | 0.7747 | 774.75 | 0 | 0 | 0.7747 | 774.75 | 3.0362 | 3036.25 | 0 | 0 | 3.0362 | 3036.25 | 2024-08-21 10:01:47 | -5.8764 | -2975.1903 | -2975.1903 | 2448.57 | Close | 33.58906 |  | -0.0015 | 33.3 | 0 | 0
5756 | 4 | 14 |  | CC DChg | 00:30:30 | 47:43:10 | -1549.4791 | 3.7888 | 0.7877 | 787.66 | 0 | 0 | 0.7877 | 787.66 | 3.0852 | 3085.17 | 0 | 0 | 3.0852 | 3085.17 | 2024-08-21 10:02:17 | -5.8706 | -3471.0554 | -3471.0554 | 2445.97 | Close | 34.14887 |  | -0.0012 | 33.3 | 0 | 0
5757 | 4 | 14 |  | CC DChg | 00:31:00 | 47:43:40 | -1549.4791 | 3.7844 | 0.8006 | 800.57 | 0 | 0 | 0.8006 | 800.57 | 3.1341 | 3134.12 | 0 | 0 | 3.1341 | 3134.12 | 2024-08-21 10:02:47 | -5.8639 | -2974.5772 | -2974.5772 | 2443.27 | Close | 34.70869 |  | -0.0014 | 33.2 | 0 | 0
5758 | 4 | 14 |  | CC DChg | 00:31:30 | 47:44:10 | -1549.4791 | 3.7807 | 0.8135 | 813.48 | 0 | 0 | 0.8135 | 813.48 | 3.1829 | 3182.94 | 0 | 0 | 3.1829 | 3182.94 | 2024-08-21 10:03:17 | -5.8581 | -3471.0554 | -3471.0554 | 2440.77 | Close | 35.26851 |  | -0.0012 | 33.2 | 0 | 0
5759 | 4 | 14 |  | CC DChg | 00:32:00 | 47:44:40 | -1549.4791 | 3.7764 | 0.8264 | 826.4 | 0 | 0 | 0.8264 | 826.4 | 3.2317 | 3231.7 | 0 | 0 | 3.2317 | 3231.7 | 2024-08-21 10:03:47 | -5.8514 | -2975.1903 | -2975.1903 | 2437.97 | Close | 35.82832 |  | -0.0012 | 33.2 | 0 | 0
5760 | 4 | 14 |  | CC DChg | 00:32:30 | 47:45:10 | -1549.4791 | 3.7723 | 0.8393 | 839.31 | 0 | 0 | 0.8393 | 839.31 | 3.2805 | 3280.49 | 0 | 0 | 3.2805 | 3280.49 | 2024-08-21 10:04:17 | -5.8451 | -3203.3341 | -3203.3341 | 2435.57 | Close | 36.38815 |  | -0.0015 | 33.2 | 0 | 0
5761 | 4 | 14 |  | CC DChg | 00:33:00 | 47:45:40 | -1549.4791 | 3.768 | 0.8522 | 852.22 | 0 | 0 | 0.8522 | 852.22 | 3.3291 | 3329.14 | 0 | 0 | 3.3291 | 3329.14 | 2024-08-21 10:04:47 | -5.8384 | -2975.1903 | -2975.1903 | 2432.57 | Close | 36.94796 |  | -0.0012 | 33.2 | 0 | 0
5762 | 4 | 14 |  | CC DChg | 00:33:30 | 47:46:10 | -1549.4791 | 3.764 | 0.8651 | 865.13 | 0 | 0 | 0.8651 | 865.13 | 3.3777 | 3377.74 | 0 | 0 | 3.3777 | 3377.74 | 2024-08-21 10:05:17 | -5.8322 | -3204.0511 | -3204.0511 | 2430.07 | Close | 37.50777 |  | -0.0014 | 33.2 | 0 | 0
5763 | 4 | 14 |  | CC DChg | 00:34:00 | 47:46:40 | -1549.4791 | 3.7596 | 0.878 | 878.05 | 0 | 0 | 0.878 | 878.05 | 3.4264 | 3426.37 | 0 | 0 | 3.4264 | 3426.37 | 2024-08-21 10:05:47 | -5.8254 | -2975.2306 | -2975.2306 | 2427.26 | Close | 38.06759 |  | -0.0014 | 33.2 | 0 | 0
5764 | 4 | 14 |  | CC DChg | 00:34:30 | 47:47:10 | -1549.4791 | 3.7556 | 0.891 | 890.96 | 0 | 0 | 0.891 | 890.96 | 3.4749 | 3474.87 | 0 | 0 | 3.4749 | 3474.87 | 2024-08-21 10:06:17 | -5.8192 | -3203.2563 | -3203.2563 | 2424.56 | Close | 38.6274 |  | -0.0012 | 33.2 | 0 | 0
5765 | 4 | 14 |  | CC DChg | 00:35:00 | 47:47:40 | -1549.4791 | 3.7512 | 0.9039 | 903.87 | 0 | 0 | 0.9039 | 903.87 | 3.5233 | 3523.3 | 0 | 0 | 3.5233 | 3523.3 | 2024-08-21 10:06:47 | -5.8125 | -2975.1903 | -2975.1903 | 2421.76 | Close | 39.18721 |  | -0.0012 | 33.2 | 0 | 0
5766 | 4 | 14 |  | CC DChg | 00:35:30 | 47:48:10 | -1549.4791 | 3.7472 | 0.9168 | 916.78 | 0 | 0 | 0.9168 | 916.78 | 3.5718 | 3571.77 | 0 | 0 | 3.5718 | 3571.77 | 2024-08-21 10:07:17 | -5.8062 | -3204.1117 | -3204.1117 | 2419.26 | Close | 39.74704 |  | -0.0014 | 33.2 | 0 | 0
5767 | 4 | 14 |  | CC DChg | 00:36:00 | 47:48:40 | -1549.4791 | 3.7429 | 0.9297 | 929.7 | 0 | 0 | 0.9297 | 929.7 | 3.6201 | 3620.1 | 0 | 0 | 3.6201 | 3620.1 | 2024-08-21 10:07:47 | -5.7995 | -2975.1903 | -2975.1903 | 2416.46 | Close | 40.30685 |  | -0.0014 | 33.2 | 0 | 0
5768 | 4 | 14 |  | CC DChg | 00:36:30 | 47:49:10 | -1549.4791 | 3.7385 | 0.9426 | 942.61 | 0 | 0 | 0.9426 | 942.61 | 3.6684 | 3668.38 | 0 | 0 | 3.6684 | 3668.38 | 2024-08-21 10:08:17 | -5.7928 | -2974.505 | -2974.505 | 2413.56 | Close | 40.86666 |  | -0.0012 | 33.1 | 0 | 0
5769 | 4 | 14 |  | CC DChg | 00:37:00 | 47:49:40 | -1549.4791 | 3.7342 | 0.9555 | 955.52 | 0 | 0 | 0.9555 | 955.52 | 3.7167 | 3716.68 | 0 | 0 | 3.7167 | 3716.68 | 2024-08-21 10:08:47 | -5.786 | -2975.2146 | -2975.2146 | 2410.86 | Close | 41.42648 |  | -0.0014 | 33.1 | 0 | 0
5770 | 4 | 14 |  | CC DChg | 00:37:30 | 47:50:10 | -1549.4791 | 3.7295 | 0.9684 | 968.43 | 0 | 0 | 0.9684 | 968.43 | 3.7648 | 3764.83 | 0 | 0 | 3.7648 | 3764.83 | 2024-08-21 10:09:17 | -5.7788 | -2776.8443 | -2776.8443 | 2407.86 | Close | 41.98629 |  | -0.0014 | 33.1 | 0 | 0
5771 | 4 | 14 |  | CC DChg | 00:38:00 | 47:50:40 | -1549.4791 | 3.7255 | 0.9813 | 981.34 | 0 | 0 | 0.9813 | 981.34 | 3.8129 | 3812.94 | 0 | 0 | 3.8129 | 3812.94 | 2024-08-21 10:09:47 | -5.7726 | -3204.0511 | -3204.0511 | 2405.16 | Close | 42.54611 |  | -0.0012 | 33.1 | 0 | 0
5772 | 4 | 14 |  | CC DChg | 00:38:30 | 47:51:10 | -1549.8512 | 3.7209 | 0.9943 | 994.26 | 0 | 0 | 0.9943 | 994.26 | 3.8611 | 3861.07 | 0 | 0 | 3.8611 | 3861.07 | 2024-08-21 10:10:17 | -5.7668 | -2776.3296 | -2776.3296 | 2401.58 | Close | 43.10593 |  | -0.0012 | 33.1 | 0 | 0
5773 | 4 | 14 |  | CC DChg | 00:39:00 | 47:51:40 | -1549.4791 | 3.7165 | 1.0072 | 1007.17 | 0 | 0 | 1.0072 | 1007.17 | 3.9091 | 3909.06 | 0 | 0 | 3.9091 | 3909.06 | 2024-08-21 10:10:47 | -5.7587 | -2975.1903 | -2975.1903 | 2399.45 | Close | 43.66575 |  | -0.0014 | 33.1 | 0 | 0
5774 | 4 | 14 |  | CC DChg | 00:39:30 | 47:52:10 | -1549.8512 | 3.7119 | 1.0201 | 1020.09 | 0 | 0 | 1.0201 | 1020.09 | 3.957 | 3957 | 0 | 0 | 3.957 | 3957 | 2024-08-21 10:11:17 | -5.7528 | -2777.5111 | -2777.5111 | 2395.78 | Close | 44.22569 |  | -0.0012 | 33.1 | 0 | 0
5775 | 4 | 14 |  | CC DChg | 00:40:00 | 47:52:40 | -1549.4791 | 3.7075 | 1.033 | 1032.99 | 0 | 0 | 1.033 | 1032.99 | 4.0049 | 4004.94 | 0 | 0 | 4.0049 | 4004.94 | 2024-08-21 10:11:47 | -5.7447 | -2973.8309 | -2973.8309 | 2393.75 | Close | 44.78538 |  | -0.0015 | 33.1 | 0 | 0
5776 | 4 | 14 |  | CC DChg | 00:40:30 | 47:53:10 | -1549.4791 | 3.7026 | 1.0459 | 1045.91 | 0 | 0 | 1.0459 | 1045.91 | 4.0528 | 4052.75 | 0 | 0 | 4.0528 | 4052.75 | 2024-08-21 10:12:17 | -5.737 | -2603.2915 | -2603.2915 | 2390.45 | Close | 45.34519 |  | -0.0014 | 33.1 | 0 | 0
5777 | 4 | 14 |  | CC DChg | 00:41:00 | 47:53:40 | -1549.4791 | 3.6979 | 1.0588 | 1058.82 | 0 | 0 | 1.0588 | 1058.82 | 4.1005 | 4100.5 | 0 | 0 | 4.1005 | 4100.5 | 2024-08-21 10:12:47 | -5.7298 | -2776.8443 | -2776.8443 | 2387.45 | Close | 45.905 |  | -0.0014 | 33.1 | 0 | 0
5778 | 4 | 14 |  | CC DChg | 00:41:30 | 47:54:10 | -1549.4791 | 3.6933 | 1.0717 | 1071.73 | 0 | 0 | 1.0717 | 1071.73 | 4.1483 | 4148.28 | 0 | 0 | 4.1483 | 4148.28 | 2024-08-21 10:13:17 | -5.7226 | -2776.2848 | -2776.2848 | 2384.45 | Close | 46.46482 |  | -0.0014 | 33.1 | 0 | 0
5779 | 4 | 14 |  | CC DChg | 00:42:00 | 47:54:40 | -1549.4791 | 3.6886 | 1.0846 | 1084.64 | 0 | 0 | 1.0846 | 1084.64 | 4.1959 | 4195.91 | 0 | 0 | 4.1959 | 4195.91 | 2024-08-21 10:13:47 | -5.7154 | -2776.8443 | -2776.8443 | 2381.45 | Close | 47.02464 |  | -0.0014 | 33.1 | 0 | 0
5780 | 4 | 14 |  | CC DChg | 00:42:30 | 47:55:10 | -1549.4791 | 3.684 | 1.0976 | 1097.56 | 0 | 0 | 1.0976 | 1097.56 | 4.2435 | 4243.48 | 0 | 0 | 4.2435 | 4243.48 | 2024-08-21 10:14:17 | -5.7082 | -2776.8443 | -2776.8443 | 2378.35 | Close | 47.58445 |  | -0.0012 | 33.1 | 0 | 0
5781 | 4 | 14 |  | CC DChg | 00:43:00 | 47:55:40 | -1549.4791 | 3.6793 | 1.1105 | 1110.47 | 0 | 0 | 1.1105 | 1110.47 | 4.2911 | 4291.08 | 0 | 0 | 4.2911 | 4291.08 | 2024-08-21 10:14:47 | -5.701 | -2776.9267 | -2776.9267 | 2375.44 | Close | 48.14428 |  | -0.0014 | 33.1 | 0 | 0
5782 | 4 | 14 |  | CC DChg | 00:43:30 | 47:56:10 | -1549.4791 | 3.6744 | 1.1234 | 1123.38 | 0 | 0 | 1.1234 | 1123.38 | 4.3385 | 4338.53 | 0 | 0 | 4.3385 | 4338.53 | 2024-08-21 10:15:17 | -5.6933 | -2602.7668 | -2602.7668 | 2372.14 | Close | 48.70409 |  | -0.0012 | 33.1 | 0 | 0
5783 | 4 | 14 |  | CC DChg | 00:44:00 | 47:56:40 | -1549.4791 | 3.67 | 1.1363 | 1136.29 | 0 | 0 | 1.1363 | 1136.29 | 4.3859 | 4385.92 | 0 | 0 | 4.3859 | 4385.92 | 2024-08-21 10:15:47 | -5.6866 | -2975.1903 | -2975.1903 | 2369.44 | Close | 49.2639 |  | -0.0014 | 33.1 | 0 | 0
5784 | 4 | 14 |  | CC DChg | 00:44:30 | 47:57:10 | -1549.4791 | 3.6651 | 1.1492 | 1149.21 | 0 | 0 | 1.1492 | 1149.21 | 4.4333 | 4433.34 | 0 | 0 | 4.4333 | 4433.34 | 2024-08-21 10:16:17 | -5.6789 | -2603.3267 | -2603.3267 | 2366.24 | Close | 49.82372 |  | -0.0014 | 33.1 | 0 | 0
5785 | 4 | 14 |  | CC DChg | 00:45:00 | 47:57:40 | -1549.4791 | 3.6607 | 1.1621 | 1162.12 | 0 | 0 | 1.1621 | 1162.12 | 4.4806 | 4480.6 | 0 | 0 | 4.4806 | 4480.6 | 2024-08-21 10:16:47 | -5.6722 | -2974.505 | -2974.505 | 2363.44 | Close | 50.38354 |  | -0.0014 | 33.1 | 0 | 0
5786 | 4 | 14 |  | CC DChg | 00:45:30 | 47:58:10 | -1549.4791 | 3.6558 | 1.175 | 1175.03 | 0 | 0 | 1.175 | 1175.03 | 4.5278 | 4527.81 | 0 | 0 | 4.5278 | 4527.81 | 2024-08-21 10:17:17 | -5.6645 | -2603.2915 | -2603.2915 | 2360.24 | Close | 50.94335 |  | -0.0014 | 33.1 | 0 | 0
5787 | 4 | 14 |  | CC DChg | 00:46:00 | 47:58:40 | -1549.4791 | 3.6511 | 1.1879 | 1187.94 | 0 | 0 | 1.1879 | 1187.94 | 4.575 | 4575.04 | 0 | 0 | 4.575 | 4575.04 | 2024-08-21 10:17:47 | -5.6573 | -2776.9565 | -2776.9565 | 2357.24 | Close | 51.50318 |  | -0.0014 | 33.1 | 0 | 0
5788 | 4 | 14 |  | CC DChg | 00:46:30 | 47:59:10 | -1549.4791 | 3.6465 | 1.2009 | 1200.86 | 0 | 0 | 1.2009 | 1200.86 | 4.6221 | 4622.12 | 0 | 0 | 4.6221 | 4622.12 | 2024-08-21 10:18:17 | -5.6501 | -2776.8443 | -2776.8443 | 2354.14 | Close | 52.063 |  | -0.0012 | 33.1 | 0 | 0
5789 | 4 | 14 |  | CC DChg | 00:47:00 | 47:59:40 | -1549.4791 | 3.6418 | 1.2138 | 1213.77 | 0 | 0 | 1.2138 | 1213.77 | 4.6691 | 4669.15 | 0 | 0 | 4.6691 | 4669.15 | 2024-08-21 10:18:47 | -5.6429 | -2776.2473 | -2776.2473 | 2351.13 | Close | 52.62281 |  | -0.0012 | 33.1 | 0 | 0
5790 | 4 | 14 |  | CC DChg | 00:47:30 | 48:00:10 | -1549.4791 | 3.6375 | 1.2267 | 1226.68 | 0 | 0 | 1.2267 | 1226.68 | 4.7162 | 4716.21 | 0 | 0 | 4.7162 | 4716.21 | 2024-08-21 10:19:17 | -5.6362 | -2975.2786 | -2975.2786 | 2348.43 | Close | 53.18264 |  | -0.0014 | 33.1 | 0 | 0
5791 | 4 | 14 |  | CC DChg | 00:48:00 | 48:00:40 | -1549.4791 | 3.6328 | 1.2396 | 1239.59 | 0 | 0 | 1.2396 | 1239.59 | 4.7631 | 4763.11 | 0 | 0 | 4.7631 | 4763.11 | 2024-08-21 10:19:47 | -5.629 | -2776.8443 | -2776.8443 | 2345.43 | Close | 53.74245 |  | -0.0014 | 33.1 | 0 | 0
5792 | 4 | 14 |  | CC DChg | 00:48:30 | 48:01:10 | -1549.4791 | 3.6285 | 1.2525 | 1252.51 | 0 | 0 | 1.2525 | 1252.51 | 4.81 | 4809.97 | 0 | 0 | 4.81 | 4809.97 | 2024-08-21 10:20:17 | -5.6222 | -2974.505 | -2974.505 | 2342.53 | Close | 54.30226 |  | -0.0012 | 33.1 | 0 | 0
5793 | 4 | 14 |  | CC DChg | 00:49:00 | 48:01:40 | -1549.4791 | 3.6238 | 1.2654 | 1265.42 | 0 | 0 | 1.2654 | 1265.42 | 4.8568 | 4856.84 | 0 | 0 | 4.8568 | 4856.84 | 2024-08-21 10:20:47 | -5.615 | -2776.9267 | -2776.9267 | 2339.63 | Close | 54.86209 |  | -0.0014 | 33.1 | 0 | 0
5794 | 4 | 14 |  | CC DChg | 00:49:30 | 48:02:10 | -1549.4791 | 3.6195 | 1.2783 | 1278.33 | 0 | 0 | 1.2783 | 1278.33 | 4.9036 | 4903.58 | 0 | 0 | 4.9036 | 4903.58 | 2024-08-21 10:21:17 | -5.6083 | -2975.1903 | -2975.1903 | 2336.83 | Close | 55.4219 |  | -0.0014 | 33.1 | 0 | 0
5795 | 4 | 14 |  | CC DChg | 00:50:00 | 48:02:40 | -1549.4791 | 3.6151 | 1.2912 | 1291.24 | 0 | 0 | 1.2912 | 1291.24 | 4.9503 | 4950.26 | 0 | 0 | 4.9503 | 4950.26 | 2024-08-21 10:21:47 | -5.6016 | -2974.505 | -2974.505 | 2334.03 | Close | 55.98172 |  | -0.0014 | 33.1 | 0 | 0
5796 | 4 | 14 |  | CC DChg | 00:50:30 | 48:03:10 | -1549.4791 | 3.6108 | 1.3042 | 1304.16 | 0 | 0 | 1.3042 | 1304.16 | 4.997 | 4996.97 | 0 | 0 | 4.997 | 4996.97 | 2024-08-21 10:22:17 | -5.5949 | -2975.2786 | -2975.2786 | 2331.23 | Close | 56.54155 |  | -0.0014 | 33.1 | 0 | 0
5797 | 4 | 14 |  | CC DChg | 00:51:00 | 48:03:40 | -1549.4791 | 3.6068 | 1.3171 | 1317.07 | 0 | 0 | 1.3171 | 1317.07 | 5.0435 | 5043.54 | 0 | 0 | 5.0435 | 5043.54 | 2024-08-21 10:22:47 | -5.5886 | -3204.0511 | -3204.0511 | 2328.53 | Close | 57.10136 |  | -0.0012 | 33.1 | 0 | 0
5798 | 4 | 14 |  | CC DChg | 00:51:30 | 48:04:10 | -1549.4791 | 3.6027 | 1.33 | 1329.98 | 0 | 0 | 1.33 | 1329.98 | 5.0901 | 5090.06 | 0 | 0 | 5.0901 | 5090.06 | 2024-08-21 10:23:17 | -5.5824 | -3204.0511 | -3204.0511 | 2325.92 | Close | 57.66117 |  | -0.0012 | 33.1 | 0 | 0
5799 | 4 | 14 |  | CC DChg | 00:52:00 | 48:04:40 | -1549.4791 | 3.5987 | 1.3429 | 1342.89 | 0 | 0 | 1.3429 | 1342.89 | 5.1366 | 5136.61 | 0 | 0 | 5.1366 | 5136.61 | 2024-08-21 10:23:47 | -5.5761 | -3203.3168 | -3203.3168 | 2323.32 | Close | 58.22099 |  | -0.0012 | 33.1 | 0 | 0
5800 | 4 | 14 |  | CC DChg | 00:52:30 | 48:05:10 | -1549.4791 | 3.5947 | 1.3558 | 1355.81 | 0 | 0 | 1.3558 | 1355.81 | 5.183 | 5183.02 | 0 | 0 | 5.183 | 5183.02 | 2024-08-21 10:24:17 | -5.5699 | -3204.0511 | -3204.0511 | 2320.82 | Close | 58.78081 |  | -0.0014 | 33.1 | 0 | 0
5801 | 4 | 14 |  | CC DChg | 00:53:00 | 48:05:40 | -1549.4791 | 3.591 | 1.3687 | 1368.72 | 0 | 0 | 1.3687 | 1368.72 | 5.2294 | 5229.39 | 0 | 0 | 5.2294 | 5229.39 | 2024-08-21 10:24:47 | -5.5641 | -3471.0554 | -3471.0554 | 2318.42 | Close | 59.34062 |  | -0.0014 | 33.1 | 0 | 0
5802 | 4 | 14 |  | CC DChg | 00:53:30 | 48:06:10 | -1549.4791 | 3.5872 | 1.3816 | 1381.63 | 0 | 0 | 1.3816 | 1381.63 | 5.2758 | 5275.79 | 0 | 0 | 5.2758 | 5275.79 | 2024-08-21 10:25:17 | -5.5584 | -3470.1882 | -3470.1882 | 2316.02 | Close | 59.90044 |  | -0.0014 | 33.1 | 0 | 0
5803 | 4 | 14 |  | CC DChg | 00:54:00 | 48:06:40 | -1549.4791 | 3.5835 | 1.3945 | 1394.54 | 0 | 0 | 1.3945 | 1394.54 | 5.3221 | 5322.06 | 0 | 0 | 5.3221 | 5322.06 | 2024-08-21 10:25:47 | -5.5526 | -3471.9887 | -3471.9887 | 2313.52 | Close | 60.46025 |  | -0.0012 | 33.1 | 0 | 0
5804 | 4 | 14 |  | CC DChg | 00:54:30 | 48:07:10 | -1549.4791 | 3.5798 | 1.4075 | 1407.46 | 0 | 0 | 1.4075 | 1407.46 | 5.3683 | 5368.28 | 0 | 0 | 5.3683 | 5368.28 | 2024-08-21 10:26:17 | -5.5468 | -3470.1226 | -3470.1226 | 2311.22 | Close | 61.02007 |  | -0.0014 | 33.1 | 0 | 0
5805 | 4 | 14 |  | CC DChg | 00:55:00 | 48:07:40 | -1549.4791 | 3.5761 | 1.4204 | 1420.37 | 0 | 0 | 1.4204 | 1420.37 | 5.4145 | 5414.53 | 0 | 0 | 5.4145 | 5414.53 | 2024-08-21 10:26:47 | -5.5411 | -3471.0837 | -3471.0837 | 2308.82 | Close | 61.57988 |  | -0.0014 | 33.1 | 0 | 0
5806 | 4 | 14 |  | CC DChg | 00:55:30 | 48:08:10 | -1549.4791 | 3.5724 | 1.4333 | 1433.28 | 0 | 0 | 1.4333 | 1433.28 | 5.4607 | 5460.65 | 0 | 0 | 5.4607 | 5460.65 | 2024-08-21 10:27:17 | -5.5353 | -3471.0554 | -3471.0554 | 2306.32 | Close | 62.1397 |  | -0.0012 | 33.1 | 0 | 0
5807 | 4 | 14 |  | CC DChg | 00:56:00 | 48:08:40 | -1549.4791 | 3.5693 | 1.4462 | 1446.19 | 0 | 0 | 1.4462 | 1446.19 | 5.5067 | 5506.74 | 0 | 0 | 5.5067 | 5506.74 | 2024-08-21 10:27:47 | -5.5305 | -4165.2665 | -4165.2665 | 2304.42 | Close | 62.69951 |  | -0.0014 | 33.1 | 0 | 0
5808 | 4 | 14 |  | CC DChg | 00:56:30 | 48:09:10 | -1549.4791 | 3.5658 | 1.4591 | 1459.11 | 0 | 0 | 1.4591 | 1459.11 | 5.5529 | 5552.85 | 0 | 0 | 5.5529 | 5552.85 | 2024-08-21 10:28:17 | -5.5252 | -3785.608 | -3785.608 | 2302.21 | Close | 63.25934 |  | -0.0014 | 33.1 | 0 | 0
5809 | 4 | 14 |  | CC DChg | 00:57:00 | 48:09:40 | -1549.4791 | 3.5621 | 1.472 | 1472.02 | 0 | 0 | 1.472 | 1472.02 | 5.5988 | 5598.85 | 0 | 0 | 5.5988 | 5598.85 | 2024-08-21 10:28:47 | -5.5194 | -3471.0554 | -3471.0554 | 2299.81 | Close | 63.81915 |  | -0.0014 | 33.1 | 0 | 0
5810 | 4 | 14 |  | CC DChg | 00:57:30 | 48:10:10 | -1549.4791 | 3.559 | 1.4849 | 1484.93 | 0 | 0 | 1.4849 | 1484.93 | 5.6448 | 5644.8 | 0 | 0 | 5.6448 | 5644.8 | 2024-08-21 10:29:17 | -5.5146 | -4165.2665 | -4165.2665 | 2297.81 | Close | 64.37896 |  | -0.0014 | 33.2 | 0 | 0
5811 | 4 | 14 |  | CC DChg | 00:58:00 | 48:10:40 | -1549.4791 | 3.5556 | 1.4978 | 1497.84 | 0 | 0 | 1.4978 | 1497.84 | 5.6908 | 5690.78 | 0 | 0 | 5.6908 | 5690.78 | 2024-08-21 10:29:47 | -5.5094 | -3786.6775 | -3786.6775 | 2295.61 | Close | 64.93879 |  | -0.0014 | 33.1 | 0 | 0
5812 | 4 | 14 |  | CC DChg | 00:58:30 | 48:11:10 | -1549.4791 | 3.5522 | 1.5108 | 1510.75 | 0 | 0 | 1.5108 | 1510.75 | 5.7366 | 5736.65 | 0 | 0 | 5.7366 | 5736.65 | 2024-08-21 10:30:17 | -5.5041 | -3785.4958 | -3785.4958 | 2293.31 | Close | 65.4986 |  | -0.0012 | 33.2 | 0 | 0
5813 | 4 | 14 |  | CC DChg | 00:59:00 | 48:11:40 | -1549.4791 | 3.5488 | 1.5237 | 1523.67 | 0 | 0 | 1.5237 | 1523.67 | 5.7825 | 5782.47 | 0 | 0 | 5.7825 | 5782.47 | 2024-08-21 10:30:47 | -5.4988 | -3786.6059 | -3786.6059 | 2291.11 | Close | 66.05841 |  | -0.0012 | 33.2 | 0 | 0
5814 | 4 | 14 |  | CC DChg | 00:59:30 | 48:12:10 | -1549.4791 | 3.5457 | 1.5366 | 1536.58 | 0 | 0 | 1.5366 | 1536.58 | 5.8283 | 5828.32 | 0 | 0 | 5.8283 | 5828.32 | 2024-08-21 10:31:17 | -5.494 | -4165.3452 | -4165.3452 | 2289.11 | Close | 66.61823 |  | -0.0012 | 33.2 | 0 | 0
5815 | 4 | 14 |  | CC DChg | 01:00:00 | 48:12:40 | -1549.4791 | 3.5429 | 1.5495 | 1549.49 | 0 | 0 | 1.5495 | 1549.49 | 5.8741 | 5874.07 | 0 | 0 | 5.8741 | 5874.07 | 2024-08-21 10:31:47 | -5.4897 | -4628.0739 | -4628.0739 | 2287.41 | Close | 67.17805 |  | -0.0014 | 33.2 | 0 | 0
5816 | 4 | 14 |  | CC DChg | 01:00:30 | 48:13:10 | -1549.4791 | 3.5395 | 1.5624 | 1562.4 | 0 | 0 | 1.5624 | 1562.4 | 5.9198 | 5919.77 | 0 | 0 | 5.9198 | 5919.77 | 2024-08-21 10:32:17 | -5.4844 | -3785.4958 | -3785.4958 | 2285.21 | Close | 67.73786 |  | -0.0014 | 33.2 | 0 | 0
5817 | 4 | 14 |  | CC DChg | 01:01:00 | 48:13:40 | -1549.4791 | 3.5364 | 1.5753 | 1575.32 | 0 | 0 | 1.5753 | 1575.32 | 5.9655 | 5965.49 | 0 | 0 | 5.9655 | 5965.49 | 2024-08-21 10:32:47 | -5.4796 | -4165.39 | -4165.39 | 2283.21 | Close | 68.29769 |  | -0.0014 | 33.2 | 0 | 0
5818 | 4 | 14 |  | CC DChg | 01:01:30 | 48:14:10 | -1549.4791 | 3.533 | 1.5882 | 1588.23 | 0 | 0 | 1.5882 | 1588.23 | 6.0111 | 6011.11 | 0 | 0 | 6.0111 | 6011.11 | 2024-08-21 10:33:17 | -5.4743 | -3786.6059 | -3786.6059 | 2281.01 | Close | 68.8575 |  | -0.0014 | 33.2 | 0 | 0
5819 | 4 | 14 |  | CC DChg | 01:02:00 | 48:14:40 | -1549.4791 | 3.5299 | 1.6011 | 1601.14 | 0 | 0 | 1.6011 | 1601.14 | 6.0567 | 6056.69 | 0 | 0 | 6.0567 | 6056.69 | 2024-08-21 10:33:47 | -5.4695 | -4165.2665 | -4165.2665 | 2279 | Close | 69.41731 |  | -0.0014 | 33.2 | 0 | 0
5820 | 4 | 14 |  | CC DChg | 01:02:30 | 48:15:10 | -1549.4791 | 3.5268 | 1.6141 | 1614.05 | 0 | 0 | 1.6141 | 1614.05 | 6.1023 | 6102.29 | 0 | 0 | 6.1023 | 6102.29 | 2024-08-21 10:34:17 | -5.4647 | -4165.2556 | -4165.2556 | 2276.9 | Close | 69.97712 |  | -0.0012 | 33.2 | 0 | 0
5821 | 4 | 14 |  | CC DChg | 01:03:00 | 48:15:40 | -1549.4791 | 3.5234 | 1.627 | 1626.97 | 0 | 0 | 1.627 | 1626.97 | 6.1478 | 6147.79 | 0 | 0 | 6.1478 | 6147.79 | 2024-08-21 10:34:47 | -5.4594 | -3785.4958 | -3785.4958 | 2274.8 | Close | 70.53694 |  | -0.0014 | 33.3 | 0 | 0
5822 | 4 | 14 |  | CC DChg | 01:03:30 | 48:16:10 | -1549.4791 | 3.5203 | 1.6399 | 1639.88 | 0 | 0 | 1.6399 | 1639.88 | 6.1932 | 6193.24 | 0 | 0 | 6.1932 | 6193.24 | 2024-08-21 10:35:17 | -5.4546 | -4165.2665 | -4165.2665 | 2272.8 | Close | 71.09675 |  | -0.0014 | 33.3 | 0 | 0
5823 | 4 | 14 |  | CC DChg | 01:04:00 | 48:16:40 | -1549.4791 | 3.5169 | 1.6528 | 1652.79 | 0 | 0 | 1.6528 | 1652.79 | 6.2387 | 6238.71 | 0 | 0 | 6.2387 | 6238.71 | 2024-08-21 10:35:47 | -5.4493 | -3786.7182 | -3786.7182 | 2270.5 | Close | 71.65658 |  | -0.0012 | 33.3 | 0 | 0
5824 | 4 | 14 |  | CC DChg | 01:04:30 | 48:17:10 | -1549.8512 | 3.5135 | 1.6657 | 1665.71 | 0 | 0 | 1.6657 | 1665.71 | 6.2841 | 6284.09 | 0 | 0 | 6.2841 | 6284.09 | 2024-08-21 10:36:17 | -5.4453 | -3787.5151 | -3787.5151 | 2267.86 | Close | 72.21652 |  | -0.0014 | 33.3 | 0 | 0
5825 | 4 | 14 |  | CC DChg | 01:05:00 | 48:17:40 | -1549.4791 | 3.51 | 1.6786 | 1678.62 | 0 | 0 | 1.6786 | 1678.62 | 6.3294 | 6329.41 | 0 | 0 | 6.3294 | 6329.41 | 2024-08-21 10:36:47 | -5.4387 | -3786.6059 | -3786.6059 | 2266.1 | Close | 72.77634 |  | -0.0012 | 33.3 | 0 | 0
5826 | 4 | 14 |  | CC DChg | 01:05:30 | 48:18:10 | -1549.4791 | 3.5066 | 1.6915 | 1691.53 | 0 | 0 | 1.6915 | 1691.53 | 6.3747 | 6374.75 | 0 | 0 | 6.3747 | 6374.75 | 2024-08-21 10:37:17 | -5.4335 | -3784.6176 | -3784.6176 | 2264 | Close | 73.33602 |  | -0.0014 | 33.3 | 0 | 0
5827 | 4 | 14 |  | CC DChg | 01:06:00 | 48:18:40 | -1549.4791 | 3.5032 | 1.7044 | 1704.44 | 0 | 0 | 1.7044 | 1704.44 | 6.42 | 6419.98 | 0 | 0 | 6.42 | 6419.98 | 2024-08-21 10:37:47 | -5.4282 | -3786.6059 | -3786.6059 | 2261.7 | Close | 73.89583 |  | -0.0012 | 33.3 | 0 | 0
5828 | 4 | 14 |  | CC DChg | 01:06:30 | 48:19:10 | -1549.4791 | 3.4995 | 1.7174 | 1717.35 | 0 | 0 | 1.7174 | 1717.35 | 6.4652 | 6465.17 | 0 | 0 | 6.4652 | 6465.17 | 2024-08-21 10:38:17 | -5.4224 | -3471.0554 | -3471.0554 | 2259.4 | Close | 74.45564 |  | -0.0014 | 33.4 | 0 | 0
5829 | 4 | 14 |  | CC DChg | 01:07:00 | 48:19:40 | -1549.4791 | 3.4961 | 1.7303 | 1730.27 | 0 | 0 | 1.7303 | 1730.27 | 6.5104 | 6510.38 | 0 | 0 | 6.5104 | 6510.38 | 2024-08-21 10:38:47 | -5.4171 | -3786.7182 | -3786.7182 | 2257.1 | Close | 75.01547 |  | -0.0012 | 33.4 | 0 | 0
5830 | 4 | 14 |  | CC DChg | 01:07:30 | 48:20:10 | -1549.4791 | 3.4924 | 1.7432 | 1743.18 | 0 | 0 | 1.7432 | 1743.18 | 6.5555 | 6555.48 | 0 | 0 | 6.5555 | 6555.48 | 2024-08-21 10:39:17 | -5.4114 | -3470.1226 | -3470.1226 | 2254.79 | Close | 75.57529 |  | -0.0014 | 33.4 | 0 | 0
5831 | 4 | 14 |  | CC DChg | 01:08:00 | 48:20:40 | -1549.4791 | 3.4887 | 1.7561 | 1756.09 | 0 | 0 | 1.7561 | 1756.09 | 6.6005 | 6600.52 | 0 | 0 | 6.6005 | 6600.52 | 2024-08-21 10:39:47 | -5.4056 | -3471.0554 | -3471.0554 | 2252.39 | Close | 76.1351 |  | -0.0014 | 33.4 | 0 | 0
5832 | 4 | 14 |  | CC DChg | 01:08:30 | 48:21:10 | -1549.4791 | 3.4846 | 1.769 | 1769 | 0 | 0 | 1.769 | 1769 | 6.6456 | 6645.59 | 0 | 0 | 6.6456 | 6645.59 | 2024-08-21 10:40:17 | -5.3994 | -3204.1117 | -3204.1117 | 2249.69 | Close | 76.69492 |  | -0.0012 | 33.4 | 0 | 0
5833 | 4 | 14 |  | CC DChg | 01:09:00 | 48:21:40 | -1549.4791 | 3.4809 | 1.7819 | 1781.92 | 0 | 0 | 1.7819 | 1781.92 | 6.6905 | 6690.54 | 0 | 0 | 6.6905 | 6690.54 | 2024-08-21 10:40:47 | -5.3936 | -3471.0554 | -3471.0554 | 2247.39 | Close | 77.25473 |  | -0.0014 | 33.4 | 0 | 0
5834 | 4 | 14 |  | CC DChg | 01:09:30 | 48:22:10 | -1549.4791 | 3.4769 | 1.7948 | 1794.83 | 0 | 0 | 1.7948 | 1794.83 | 6.7354 | 6735.44 | 0 | 0 | 6.7354 | 6735.44 | 2024-08-21 10:41:17 | -5.3873 | -3203.2563 | -3203.2563 | 2244.69 | Close | 77.81455 |  | -0.0012 | 33.5 | 0 | 0
5835 | 4 | 14 |  | CC DChg | 01:10:00 | 48:22:40 | -1549.4791 | 3.4728 | 1.8077 | 1807.74 | 0 | 0 | 1.8077 | 1807.74 | 6.7804 | 6780.35 | 0 | 0 | 6.7804 | 6780.35 | 2024-08-21 10:41:47 | -5.3811 | -3204.1117 | -3204.1117 | 2242.19 | Close | 78.37437 |  | -0.0014 | 33.5 | 0 | 0
5836 | 4 | 14 |  | CC DChg | 01:10:30 | 48:23:10 | -1549.4791 | 3.4682 | 1.8207 | 1820.65 | 0 | 0 | 1.8207 | 1820.65 | 6.8251 | 6825.14 | 0 | 0 | 6.8251 | 6825.14 | 2024-08-21 10:42:17 | -5.3739 | -2776.8443 | -2776.8443 | 2239.09 | Close | 78.93418 |  | -0.0012 | 33.5 | 0 | 0
5837 | 4 | 14 |  | CC DChg | 01:11:00 | 48:23:40 | -1549.4791 | 3.4642 | 1.8336 | 1833.56 | 0 | 0 | 1.8336 | 1833.56 | 6.8699 | 6869.87 | 0 | 0 | 6.8699 | 6869.87 | 2024-08-21 10:42:47 | -5.3676 | -3204.0511 | -3204.0511 | 2236.49 | Close | 79.49399 |  | -0.0012 | 33.5 | 0 | 0
5838 | 4 | 14 |  | CC DChg | 01:11:30 | 48:24:10 | -1549.4791 | 3.4598 | 1.8465 | 1846.48 | 0 | 0 | 1.8465 | 1846.48 | 6.9146 | 6914.63 | 0 | 0 | 6.9146 | 6914.63 | 2024-08-21 10:43:17 | -5.3609 | -2974.5612 | -2974.5612 | 2233.79 | Close | 80.05382 |  | -0.0014 | 33.5 | 0 | 0
5839 | 4 | 14 |  | CC DChg | 01:12:00 | 48:24:40 | -1549.4791 | 3.4555 | 1.8594 | 1859.39 | 0 | 0 | 1.8594 | 1859.39 | 6.9592 | 6959.24 | 0 | 0 | 6.9592 | 6959.24 | 2024-08-21 10:43:47 | -5.3542 | -2975.1903 | -2975.1903 | 2230.89 | Close | 80.61363 |  | -0.0012 | 33.5 | 0 | 0
5840 | 4 | 14 |  | CC DChg | 01:12:30 | 48:25:10 | -1549.4791 | 3.4511 | 1.8723 | 1872.3 | 0 | 0 | 1.8723 | 1872.3 | 7.0038 | 7003.81 | 0 | 0 | 7.0038 | 7003.81 | 2024-08-21 10:44:17 | -5.3475 | -2975.1903 | -2975.1903 | 2228.18 | Close | 81.17344 |  | -0.0014 | 33.5 | 0 | 0
5841 | 4 | 14 |  | CC DChg | 01:13:00 | 48:25:40 | -1549.4791 | 3.4468 | 1.8852 | 1885.21 | 0 | 0 | 1.8852 | 1885.21 | 7.0484 | 7048.39 | 0 | 0 | 7.0484 | 7048.39 | 2024-08-21 10:44:47 | -5.3407 | -2975.2146 | -2975.2146 | 2225.28 | Close | 81.73326 |  | -0.0012 | 33.5 | 0 | 0
5842 | 4 | 14 |  | CC DChg | 01:13:30 | 48:26:10 | -1549.4791 | 3.4428 | 1.8981 | 1898.13 | 0 | 0 | 1.8981 | 1898.13 | 7.0928 | 7092.85 | 0 | 0 | 7.0928 | 7092.85 | 2024-08-21 10:45:17 | -5.3345 | -3203.2563 | -3203.2563 | 2222.68 | Close | 82.29307 |  | -0.0012 | 33.5 | 0 | 0
5843 | 4 | 14 |  | CC DChg | 01:14:00 | 48:26:40 | -1549.8512 | 3.4387 | 1.911 | 1911.04 | 0 | 0 | 1.911 | 1911.04 | 7.1373 | 7137.26 | 0 | 0 | 7.1373 | 7137.26 | 2024-08-21 10:45:47 | -5.3295 | -3204.8205 | -3204.8205 | 2219.65 | Close | 82.85302 |  | -0.0014 | 33.6 | 0 | 0
5844 | 4 | 14 |  | CC DChg | 01:14:30 | 48:27:10 | -1549.4791 | 3.435 | 1.924 | 1923.95 | 0 | 0 | 1.924 | 1923.95 | 7.1817 | 7181.68 | 0 | 0 | 7.1817 | 7181.68 | 2024-08-21 10:46:17 | -5.3225 | -3470.2502 | -3470.2502 | 2217.68 | Close | 83.4127 |  | -0.0012 | 33.5 | 0 | 0
5845 | 4 | 14 |  | CC DChg | 01:15:00 | 48:27:40 | -1549.4791 | 3.431 | 1.9369 | 1936.86 | 0 | 0 | 1.9369 | 1936.86 | 7.226 | 7225.98 | 0 | 0 | 7.226 | 7225.98 | 2024-08-21 10:46:47 | -5.3162 | -3203.2563 | -3203.2563 | 2215.18 | Close | 83.97251 |  | -0.0014 | 33.5 | 0 | 0
5846 | 4 | 14 |  | CC DChg | 01:15:30 | 48:28:10 | -1549.4791 | 3.4276 | 1.9498 | 1949.78 | 0 | 0 | 1.9498 | 1949.78 | 7.2702 | 7270.24 | 0 | 0 | 7.2702 | 7270.24 | 2024-08-21 10:47:17 | -5.311 | -3786.6059 | -3786.6059 | 2212.98 | Close | 84.53233 |  | -0.0014 | 33.5 | 0 | 0
5847 | 4 | 14 |  | CC DChg | 01:16:00 | 48:28:40 | -1549.4791 | 3.4232 | 1.9627 | 1962.69 | 0 | 0 | 1.9627 | 1962.69 | 7.3145 | 7314.52 | 0 | 0 | 7.3145 | 7314.52 | 2024-08-21 10:47:47 | -5.3042 | -2975.2146 | -2975.2146 | 2210.18 | Close | 85.09214 |  | -0.0014 | 33.5 | 0 | 0
5848 | 4 | 14 |  | CC DChg | 01:16:30 | 48:29:10 | -1549.4791 | 3.4195 | 1.9756 | 1975.6 | 0 | 0 | 1.9756 | 1975.6 | 7.3587 | 7358.67 | 0 | 0 | 7.3587 | 7358.67 | 2024-08-21 10:48:17 | -5.2985 | -3471.0554 | -3471.0554 | 2207.78 | Close | 85.65196 |  | -0.0014 | 33.5 | 0 | 0
5849 | 4 | 14 |  | CC DChg | 01:17:00 | 48:29:40 | -1549.4791 | 3.4152 | 1.9885 | 1988.51 | 0 | 0 | 1.9885 | 1988.51 | 7.4028 | 7402.77 | 0 | 0 | 7.4028 | 7402.77 | 2024-08-21 10:48:47 | -5.2917 | -2975.1903 | -2975.1903 | 2204.88 | Close | 86.21177 |  | -0.0012 | 33.5 | 0 | 0
5850 | 4 | 14 |  | CC DChg | 01:17:30 | 48:30:10 | -1549.4791 | 3.4108 | 2.0014 | 2001.43 | 0 | 0 | 2.0014 | 2001.43 | 7.4469 | 7446.89 | 0 | 0 | 7.4469 | 7446.89 | 2024-08-21 10:49:17 | -5.285 | -2974.5292 | -2974.5292 | 2202.17 | Close | 86.77159 |  | -0.0014 | 33.5 | 0 | 0
5851 | 4 | 14 |  | CC DChg | 01:18:00 | 48:30:40 | -1549.4791 | 3.4062 | 2.0143 | 2014.34 | 0 | 0 | 2.0143 | 2014.34 | 7.4909 | 7490.87 | 0 | 0 | 7.4909 | 7490.87 | 2024-08-21 10:49:47 | -5.2778 | -2776.8443 | -2776.8443 | 2199.07 | Close | 87.3314 |  | -0.0012 | 33.5 | 0 | 0
5852 | 4 | 14 |  | CC DChg | 01:18:30 | 48:31:10 | -1549.4791 | 3.4018 | 2.0273 | 2027.25 | 0 | 0 | 2.0273 | 2027.25 | 7.5348 | 7534.8 | 0 | 0 | 7.5348 | 7534.8 | 2024-08-21 10:50:17 | -5.2711 | -2975.1903 | -2975.1903 | 2196.37 | Close | 87.89121 |  | -0.0014 | 33.5 | 0 | 0
5853 | 4 | 14 |  | CC DChg | 01:19:00 | 48:31:40 | -1549.4791 | 3.3969 | 2.0402 | 2040.16 | 0 | 0 | 2.0402 | 2040.16 | 7.5788 | 7578.75 | 0 | 0 | 7.5788 | 7578.75 | 2024-08-21 10:50:47 | -5.2634 | -2602.816 | -2602.816 | 2193.17 | Close | 88.45103 |  | -0.0014 | 33.5 | 0 | 0
5854 | 4 | 14 |  | CC DChg | 01:19:30 | 48:32:10 | -1549.4791 | 3.3919 | 2.0531 | 2053.08 | 0 | 0 | 2.0531 | 2053.08 | 7.6226 | 7622.55 | 0 | 0 | 7.6226 | 7622.55 | 2024-08-21 10:51:17 | -5.2557 | -2603.2915 | -2603.2915 | 2189.97 | Close | 89.01085 |  | -0.0014 | 33.5 | 0 | 0
5855 | 4 | 14 |  | CC DChg | 01:20:00 | 48:32:40 | -1549.4791 | 3.387 | 2.066 | 2065.99 | 0 | 0 | 2.066 | 2065.99 | 7.6663 | 7666.28 | 0 | 0 | 7.6663 | 7666.28 | 2024-08-21 10:51:47 | -5.248 | -2603.2915 | -2603.2915 | 2186.77 | Close | 89.57066 |  | -0.0014 | 33.5 | 0 | 0
5856 | 4 | 14 |  | CC DChg | 01:20:30 | 48:33:10 | -1549.4791 | 3.3814 | 2.0789 | 2078.9 | 0 | 0 | 2.0789 | 2078.9 | 7.71 | 7710.05 | 0 | 0 | 7.71 | 7710.05 | 2024-08-21 10:52:17 | -5.2394 | -2313.6411 | -2313.6411 | 2183.17 | Close | 90.13048 |  | -0.0014 | 33.5 | 0 | 0
5857 | 4 | 14 |  | CC DChg | 01:21:00 | 48:33:40 | -1549.4791 | 3.3758 | 2.0918 | 2091.81 | 0 | 0 | 2.0918 | 2091.81 | 7.7536 | 7753.64 | 0 | 0 | 7.7536 | 7753.64 | 2024-08-21 10:52:47 | -5.2307 | -2314.0369 | -2314.0369 | 2179.56 | Close | 90.69029 |  | -0.0014 | 33.5 | 0 | 0
5858 | 4 | 14 |  | CC DChg | 01:21:30 | 48:34:10 | -1549.4791 | 3.3699 | 2.1047 | 2104.72 | 0 | 0 | 2.1047 | 2104.72 | 7.7972 | 7797.15 | 0 | 0 | 7.7972 | 7797.15 | 2024-08-21 10:53:17 | -5.2216 | -2192.2455 | -2192.2455 | 2175.76 | Close | 91.2501 |  | -0.0014 | 33.5 | 0 | 0
5859 | 4 | 14 |  | CC DChg | 01:22:00 | 48:34:40 | -1549.4791 | 3.3631 | 2.1176 | 2117.64 | 0 | 0 | 2.1176 | 2117.64 | 7.8407 | 7840.7 | 0 | 0 | 7.8407 | 7840.7 | 2024-08-21 10:53:47 | -5.211 | -1893.0204 | -1893.0204 | 2171.36 | Close | 91.80991 |  | -0.0014 | 33.5 | 0 | 0
5860 | 4 | 14 |  | CC DChg | 01:22:30 | 48:35:10 | -1549.4791 | 3.355 | 2.1305 | 2130.55 | 0 | 0 | 2.1305 | 2130.55 | 7.884 | 7884.02 | 0 | 0 | 7.884 | 7884.02 | 2024-08-21 10:54:17 | -5.1986 | -1602.0256 | -1602.0256 | 2166.16 | Close | 92.36972 |  | -0.0014 | 33.5 | 0 | 0
5861 | 4 | 14 |  | CC DChg | 01:23:00 | 48:35:40 | -1549.4791 | 3.346 | 2.1435 | 2143.46 | 0 | 0 | 2.1435 | 2143.46 | 7.9272 | 7927.22 | 0 | 0 | 7.9272 | 7927.22 | 2024-08-21 10:54:47 | -5.1846 | -1436.139 | -1436.139 | 2160.36 | Close | 92.92954 |  | -0.0014 | 33.5 | 0 | 0
5862 | 4 | 14 |  | CC DChg | 01:23:30 | 48:36:10 | -1549.4791 | 3.3343 | 2.1564 | 2156.37 | 0 | 0 | 2.1564 | 2156.37 | 7.9705 | 7970.47 | 0 | 0 | 7.9705 | 7970.47 | 2024-08-21 10:55:17 | -5.1664 | -1096.074 | -1096.074 | 2152.65 | Close | 93.48937 |  | -0.0012 | 33.6 | 0 | 0
5863 | 4 | 14 |  | CC DChg | 01:24:00 | 48:36:40 | -1549.4791 | 3.3191 | 2.1693 | 2169.29 | 0 | 0 | 2.1693 | 2169.29 | 8.0133 | 8013.33 | 0 | 0 | 8.0133 | 8013.33 | 2024-08-21 10:55:47 | -5.1428 | -850.0544 | -850.0544 | 2142.95 | Close | 94.04918 |  | -0.0014 | 33.6 | 0 | 0
5864 | 4 | 14 |  | CC DChg | 01:24:30 | 48:37:10 | -1549.4791 | 3.2995 | 2.1822 | 2182.2 | 0 | 0 | 2.1822 | 2182.2 | 8.0559 | 8055.93 | 0 | 0 | 8.0559 | 8055.93 | 2024-08-21 10:56:17 | -5.1126 | -661.0857 | -661.0857 | 2130.25 | Close | 94.609 |  | -0.0012 | 33.6 | 0 | 0
5865 | 4 | 14 |  | CC DChg | 01:25:00 | 48:37:40 | -1549.4791 | 3.2754 | 2.1951 | 2195.11 | 0 | 0 | 2.1951 | 2195.11 | 8.0986 | 8098.62 | 0 | 0 | 8.0986 | 8098.62 | 2024-08-21 10:56:47 | -5.0751 | -533.985 | -533.985 | 2114.64 | Close | 95.16881 |  | -0.0012 | 33.6 | 0 | 0
5866 | 4 | 14 |  | CC DChg | 01:25:30 | 48:38:10 | -1549.4791 | 3.2468 | 2.208 | 2208.02 | 0 | 0 | 2.208 | 2208.02 | 8.1405 | 8140.54 | 0 | 0 | 8.1405 | 8140.54 | 2024-08-21 10:57:17 | -5.0309 | -452.7146 | -452.7146 | 2096.33 | Close | 95.72862 |  | -0.0014 | 33.7 | 0 | 0
5867 | 4 | 14 |  | CC DChg | 01:26:00 | 48:38:40 | -1549.4791 | 3.2143 | 2.2209 | 2220.94 | 0 | 0 | 2.2209 | 2220.94 | 8.182 | 8182.04 | 0 | 0 | 8.182 | 8182.04 | 2024-08-21 10:57:47 | -4.9805 | -396.6677 | -396.6677 | 2075.32 | Close | 96.28843 |  | -0.0014 | 33.7 | 0 | 0
5868 | 4 | 14 |  | CC DChg | 01:26:30 | 48:39:10 | -1549.4791 | 3.1777 | 2.2338 | 2233.85 | 0 | 0 | 2.2338 | 2233.85 | 8.2237 | 8223.72 | 0 | 0 | 8.2237 | 8223.72 | 2024-08-21 10:58:17 | -4.9238 | -352.9626 | -352.9626 | 2051.81 | Close | 96.84825 |  | -0.0015 | 33.7 | 0 | 0
5869 | 4 | 14 |  | CC DChg | 01:27:00 | 48:39:40 | -1549.4791 | 3.1362 | 2.2468 | 2246.76 | 0 | 0 | 2.2468 | 2246.76 | 8.2642 | 8264.21 | 0 | 0 | 8.2642 | 8264.21 | 2024-08-21 10:58:47 | -4.8594 | -310.8258 | -310.8258 | 2024.9 | Close | 97.40806 |  | -0.0014 | 33.8 | 0 | 0
5870 | 4 | 14 |  | CC DChg | 01:27:30 | 48:40:10 | -1549.4791 | 3.0893 | 2.2597 | 2259.67 | 0 | 0 | 2.2597 | 2259.67 | 8.3041 | 8304.1 | 0 | 0 | 8.3041 | 8304.1 | 2024-08-21 10:59:17 | -4.7869 | -275.8278 | -275.8278 | 1994.69 | Close | 97.96787 |  | -0.0014 | 33.8 | 0 | 0
5871 | 4 | 14 |  | CC DChg | 01:28:00 | 48:40:40 | -1549.4791 | 3.032 | 2.2726 | 2272.59 | 0 | 0 | 2.2726 | 2272.59 | 8.3442 | 8344.22 | 0 | 0 | 8.3442 | 8344.22 | 2024-08-21 10:59:47 | -4.698 | -225.1357 | -225.1357 | 1957.68 | Close | 98.52769 |  | -0.0014 | 33.8 | 0 | 0
5872 | 4 | 14 |  | CC DChg | 01:28:30 | 48:41:10 | -1549.4791 | 2.9545 | 2.2855 | 2285.5 | 0 | 0 | 2.2855 | 2285.5 | 8.3824 | 8382.37 | 0 | 0 | 8.3824 | 8382.37 | 2024-08-21 11:00:17 | -4.5779 | -166.5999 | -166.5999 | 1907.56 | Close | 99.0875 |  | -0.0012 | 33.9 | 0 | 0
5873 | 4 | 14 |  | CC DChg | 01:29:00 | 48:41:40 | -1549.4791 | 2.8168 | 2.2984 | 2298.41 | 0 | 0 | 2.2984 | 2298.41 | 8.4187 | 8418.74 | 0 | 0 | 8.4187 | 8418.74 | 2024-08-21 11:00:47 | -4.3646 | -93.8062 | -93.8062 | 1818.72 | Close | 99.64732 |  | -0.0012 | 33.9 | 0 | 0
5874 | 4 | 14 | 1 | CC DChg | 01:29:18 | 48:41:59 | -1549.4791 | 2.4988 | 2.3065 | 2306.54 | 0 | 0 | 2.3065 | 2306.54 | 8.4421 | 8442.08 | 0 | 0 | 8.4421 | 8442.08 | 2024-08-21 11:01:06 | -3.8718 | -25.5747 | -25.5747 | 1613.54 | Close | 100 |  | -0.0014 | 33.9 | 0 | 0
5875 | 4 | 15 | 0 | Rest | 00:00:00 | 48:41:59 | 0 | 2.5459 | 0 | 0 | 0 | 0 | 0 | 0 | 0 | 0 | 0 | 0 | 0 | 0 | 2024-08-21 11:01:06 | 0 | 0 | 0 | 0 | Close | 0 |  | -0.0014 | 33.9 | 0 | 0
5876 | 4 | 15 |  | Rest | 00:00:30 | 48:42:29 | 0 | 2.8035 | 0 | 0 | 0 | 0 | 0 | 0 | 0 | 0 | 0 | 0 | 0 | 0 | 2024-08-21 11:01:36 | 0 | 0 | 0 | 0 | Close | 0 |  | -0.0015 | 34 | 0 | 0
5877 | 4 | 15 |  | Rest | 00:01:00 | 48:42:59 | 0 | 2.8671 | 0 | 0 | 0 | 0 | 0 | 0 | 0 | 0 | 0 | 0 | 0 | 0 | 2024-08-21 11:02:06 | 0 | 0 | 0 | 0 | Close | 0 |  | -0.0012 | 34 | 0 | 0
5878 | 4 | 15 |  | Rest | 00:01:30 | 48:43:29 | 0 | 2.8999 | 0 | 0 | 0 | 0 | 0 | 0 | 0 | 0 | 0 | 0 | 0 | 0 | 2024-08-21 11:02:36 | 0 | 0 | 0 | 0 | Close | 0 |  | -0.0015 | 33.9 | 0 | 0
5879 | 4 | 15 |  | Rest | 00:02:00 | 48:43:59 | 0 | 2.9207 | 0 | 0 | 0 | 0 | 0 | 0 | 0 | 0 | 0 | 0 | 0 | 0 | 2024-08-21 11:03:06 | 0 | 0 | 0 | 0 | Close | 0 |  | -0.0014 | 33.9 | 0 | 0
5880 | 4 | 15 |  | Rest | 00:02:30 | 48:44:29 | 0 | 2.9356 | 0 | 0 | 0 | 0 | 0 | 0 | 0 | 0 | 0 | 0 | 0 | 0 | 2024-08-21 11:03:36 | 0 | 0 | 0 | 0 | Close | 0 |  | -0.0014 | 33.8 | 0 | 0
5881 | 4 | 15 |  | Rest | 00:03:00 | 48:44:59 | 0 | 2.947 | 0 | 0 | 0 | 0 | 0 | 0 | 0 | 0 | 0 | 0 | 0 | 0 | 2024-08-21 11:04:06 | 0 | 0 | 0 | 0 | Close | 0 |  | -0.0012 | 33.7 | 0 | 0
5882 | 4 | 15 |  | Rest | 00:03:30 | 48:45:29 | 0 | 2.9563 | 0 | 0 | 0 | 0 | 0 | 0 | 0 | 0 | 0 | 0 | 0 | 0 | 2024-08-21 11:04:36 | 0 | 0 | 0 | 0 | Close | 0 |  | -0.0012 | 33.7 | 0 | 0
5883 | 4 | 15 |  | Rest | 00:04:00 | 48:45:59 | 0 | 2.9647 | 0 | 0 | 0 | 0 | 0 | 0 | 0 | 0 | 0 | 0 | 0 | 0 | 2024-08-21 11:05:06 | 0 | 0 | 0 | 0 | Close | 0 |  | -0.0014 | 33.6 | 0 | 0
5884 | 4 | 15 |  | Rest | 00:04:30 | 48:46:29 | 0 | 2.9719 | 0 | 0 | 0 | 0 | 0 | 0 | 0 | 0 | 0 | 0 | 0 | 0 | 2024-08-21 11:05:36 | 0 | 0 | 0 | 0 | Close | 0 |  | -0.0014 | 33.5 | 0 | 0
5885 | 4 | 15 | 1 | Rest | 00:05:00 | 48:46:59 | 0 | 2.9784 | 0 | 0 | 0 | 0 | 0 | 0 | 0 | 0 | 0 | 0 | 0 | 0 | 2024-08-21 11:06:06 | 0 | 0 | 0 | 0 | Close | 0 |  | -0.0014 | 33.5 | 0 | 0

## log
No. | DataPoint | Time | Class | Event | Detailed log | Detailed log description
1 | 1 | 2024-08-19 10:19:12 | Prompt | Start
2 | 1 | 2024-08-19 10:19:12 | Prompt | Channel status changed
3 | 6 | 2024-08-19 10:19:17 | Record | Time limit jump |  | Set value: Set time value. Actual value 1: actual time value
4 | 12 | 2024-08-19 10:19:22 | Record | Time limit jump |  | Set value: Set time value. Actual value 1: actual time value
5 | 14 | 2024-08-19 10:19:23 | Record | Time limit jump |  | Set value: Set time value. Actual value 1: actual time value
6 | 375 | 2024-08-19 13:19:23 | Record | Time limit jump |  | Set value: Set time value. Actual value 1: actual time value
7 | 392 | 2024-08-19 13:27:07 | Record | Cut-off voltage condition jump |  | Set value: Set voltage value. Actual value 1: actual voltage value
8 | 395 | 2024-08-19 13:28:07 | Record | Time limit jump |  | Set value: Set time value. Actual value 1: actual time value
9 | 939 | 2024-08-19 18:00:00 | Record | Synchronize RTC time
10 | 1659 | 2024-08-20 00:00:00 | Record | Synchronize RTC time
11 | 2435 | 2024-08-20 06:27:32 | Record | Cut-off voltage condition jump |  | Set value: Set voltage value. Actual value 1: actual voltage value
12 | 2446 | 2024-08-20 06:32:32 | Record | Time limit jump |  | Set value: Set time value. Actual value 1: actual time value
13 | 2741 | 2024-08-20 09:00:00 | Record | Synchronize RTC time
14 | 3822 | 2024-08-20 18:00:00 | Record | Synchronize RTC time
15 | 4480 | 2024-08-20 23:28:46 | Record | Cut-off voltage condition jump |  | Set value: Set voltage value. Actual value 1: actual voltage value
16 | 4491 | 2024-08-20 23:33:46 | Record | Time limit jump |  | Set value: Set time value. Actual value 1: actual time value
17 | 4544 | 2024-08-21 00:00:00 | Record | Synchronize RTC time
18 | 4988 | 2024-08-21 03:41:46 | Record | Cut-off voltage condition jump |  | Set value: Set voltage value. Actual value 1: actual voltage value
19 | 4999 | 2024-08-21 03:46:46 | Record | Time limit jump |  | Set value: Set time value. Actual value 1: actual time value
20 | 5491 | 2024-08-21 07:52:01 | Record | Cut-off voltage condition jump |  | Set value: Set voltage value. Actual value 1: actual voltage value
21 | 5502 | 2024-08-21 07:57:01 | Record | Time limit jump |  | Set value: Set time value. Actual value 1: actual time value
22 | 5628 | 2024-08-21 09:00:00 | Record | Synchronize RTC time
23 | 5683 | 2024-08-21 09:26:47 | Record | Cut-off voltage condition jump |  | Set value: Set voltage value. Actual value 1: actual voltage value
24 | 5694 | 2024-08-21 09:31:47 | Record | Time limit jump |  | Set value: Set time value. Actual value 1: actual time value
25 | 5874 | 2024-08-21 11:01:06 | Record | Cut-off voltage condition jump |  | Set value: Set voltage value. Actual value 1: actual voltage value
26 | 5884 | 2024-08-21 11:06:06 | Record | If conditions jump to the next step |  | Set value: If set, actual value 1: actual value
27 | 5885 | 2024-08-21 11:06:06 | Prompt | Finish
28 | 5885 | 2024-08-21 11:06:06 | Prompt | Channel status changed

## idle
No. | DataPoint | Date | State | Voltage(V) | Current(mA) | V1(V) | T1(℃)

## curve
Total Time-Current&&Voltage&&Capacity&&Energy